## Sheet1
Batch No | Time of storage | Description | BatchType | Old Sand | Newsand | Bentonite | Coal Dust | Filter Dust | Tot. Weight | Water Type | Water Qty. | MICOMP wtr | Premix time | Readymix time | Cycle time | cost centre | COMP set | New Sand | moist avg | moist act | comp frst | comp last | temp avg | temp act | GCS | SPC fine water | SPC set moist | COMP frst R
1 | 19.01.2021 18:33:02 | common | GOOD | 2000 | 38 | 82 | 51 | 0 | 2051 | SPC | 460 | 1 | 20 | 90 | 119 |  | 39 | 0 | 1.769974 | 0 | 0 | 40.46341 | 42.43707 | 0 | 1688.125 | 0 | 3.674203 | 0
2 | 19.01.2021 18:36:33 | common | GOOD | 2002 | 36 | 77 | 46 | 0 | 2050 | SPC | 440 | 1 | 20 | 90 | 159 |  | 39 | 0 | 1.733533 | 0 | 0 | 38.49127 | 43.35938 | 0 | 1520.585 | 5.34021 | 3.674203 | 34.14526
3 | 19.01.2021 18:40:13 | common | GOOD | 2000 | 39 | 80 | 51 | 0 | 2052 | SPC | 440 | 1 | 20 | 90 | 157 |  | 39 | 0 | 1.696943 | 0 | 0 | 38.58623 | 44.27806 | 0 | 1584.749 | 4.544776 | 3.674203 | 34.86839
4 | 19.01.2021 18:43:34 | common | GOOD | 2000 | 40 | 83 | 53 | 0 | 2053 | SPC | 450 | 1 | 20 | 90 | 161 |  | 39 | 0 | 1.686896 | 0 | 0 | 40.36846 | 44.68135 | 0 | 1589.332 | 5.067027 | 3.674203 | 34.39361
5 | 19.01.2021 18:47:59 | common | GOOD | 1999 | 39 | 78 | 50 | 0 | 2050 | SPC | 450 | 1 | 20 | 90 | 158 |  | 39 | 0 | 1.666428 | 0 | 0 | 39.03909 | 45.00687 | 0 | 1530.77 | 4.424258 | 3.674203 | 34.97795
6 | 19.01.2021 18:51:15 | common | GOOD | 2000 | 38 | 81 | 47 | 0 | 2050 | SPC | 450 | 1 | 20 | 90 | 160 |  | 39 | 0 | 1.679049 | 0 | 0 | 37.22765 | 44.77177 | 0 | 1535.353 | 2.688778 | 3.734201 | 36.55566
7 | 19.01.2021 19:00:01 | common | GOOD | 2002 | 37 | 78 | 51 | 0 | 2051 | SPC | 460 | 1 | 20 | 90 | 157 |  | 39 | 0 | 1.691391 | 0 | 0 | 40.74827 | 44.68497 | 0 | 1699.837 | 2.745011 | 3.795513 | 36.50454
8 | 19.01.2021 19:02:51 | common | GOOD | 1996 | 39 | 79 | 53 | 0 | 2048 | SPC | 470 | 1 | 20 | 90 | 114 |  | 39 | 0 | 1.704735 | 0 | 0 | 38.10415 | 44.37572 | 0 | 1543.501 | 0 | 3.815692 | 0
9 | 19.01.2021 19:05:56 | common | GOOD | 2003 | 39 | 85 | 50 | 0 | 2055 | SPC | 470 | 1 | 20 | 90 | 116 |  | 39 | 0 | 1.735744 | 0 | 0 | 39.56499 | 43.91637 | 0 | 1651.969 | 0 | 3.80402 | 0
10 | 19.01.2021 19:28:39 | common | GOOD | 2000 | 39 | 76 | 53 | 0 | 2051 | SPC | 490 | 1 | 20 | 90 | 117 |  | 39 | 0 | 1.625384 | 0 | 0 | 37.60016 | 43.5348 | 0 | 849.9185 | 0 | 3.837159 | 0
11 | 19.01.2021 19:31:19 | common | BAD | 1999 | 36 | 80 | 55 | 0 | 2048 | SPC | 480 | 1 | 20 | 90 | 117 |  | 39 | 0 | 1.686173 | 0 | 0 | 43.18057 | 42.91631 | 0 | 1825.619 | 0 | 3.837159 | 0
12 | 19.01.2021 19:34:10 | common | GOOD | 2001 | 39 | 82 | 46 | 0 | 2052 | SPC | 470 | 1 | 20 | 90 | 129 |  | 39 | 0 | 1.743231 | 0 | 0 | 41.54443 | 42.36834 | 0 | 1702.892 | 0 | 3.774588 | 0
13 | 19.01.2021 19:37:05 | common | GOOD | 2000 | 39 | 79 | 52 | 0 | 2052 | SPC | 450 | 1 | 20 | 90 | 117 |  | 41 | 0 | 1.776222 | 0 | 0 | 40.90897 | 42.0157 | 0 | 1772.658 | 0 | 3.6 | 0
14 | 19.01.2021 19:40:46 | common | GOOD | 1996 | 39 | 78 | 53 | 0 | 2048 | SPC | 410 | 1 | 20 | 90 | 173 |  | 41 | 0 | 1.794241 | 0 | 0 | 41.60286 | 42.03559 | 0 | 1772.149 | 3.844276 | 3.687009 | 37.5052
15 | 19.01.2021 19:44:21 | sump | GOOD | 1999 | 39 | 93 | 46 | 0 | 2051 | SPC | 420 | 1 | 20 | 90 | 166 |  | 41 | 0 | 1.815654 | 0 | 0 | 43.21709 | 41.8656 | 0 | 1852.099 | 2.534632 | 3.743403 | 38.69579
16 | 19.01.2021 20:30:17 | sump | GOOD | 2005 | 35 | 89 | 50 | 0 | 2053 | SPC | 440 | 1 | 20 | 90 | 160 |  | 41 | 0 | 1.81257 | 0 | 0 | 42.83728 | 41.61241 | 0 | 1723.771 | 4.101384 | 3.836422 | 37.27147
17 | 19.01.2021 20:33:07 | sump | GOOD | 1996 | 39 | 89 | 53 | 0 | 2049 | SPC | 450 | 1 | 20 | 90 | 120 |  | 41 | 0 | 1.810846 | 0 | 0 | 41.25957 | 41.22179 | 0 | 1748.724 | 0 | 3.836422 | 0
18 | 19.01.2021 20:36:12 | sump | GOOD | 2005 | 33 | 93 | 50 | 0 | 2052 | SPC | 450 | 1 | 20 | 90 | 123 |  | 41 | 0 | 1.830812 | 0 | 0 | 41.36184 | 40.63042 | 0 | 1734.975 | 0 | 3.836422 | 0
19 | 19.01.2021 20:53:09 | sump | GOOD | 1998 | 38 | 87 | 55 | 0 | 2050 | SPC | 450 | 1 | 20 | 90 | 119 |  | 41 | 0 | 1.81948 | 0 | 0 | 40.7702 | 40.86191 | 0 | 1624.979 | 0 | 3.836422 | 0
20 | 19.01.2021 20:55:50 | sump | GOOD | 2000 | 34 | 93 | 54 | 0 | 2048 | SPC | 450 | 1 | 20 | 90 | 118 |  | 41 | 0 | 1.803997 | 0 | 0 | 42.99797 | 40.69553 | 0 | 1830.711 | 0 | 3.787903 | 0
21 | 19.01.2021 20:58:50 | sump | GOOD | 2003 | 35 | 90 | 52 | 0 | 2052 | SPC | 440 | 1 | 20 | 90 | 118 |  | 41 | 0 | 1.818216 | 0 | 0 | 43.27553 | 40.43511 | 0 | 1920.337 | 0 | 3.732247 | 0
22 | 19.01.2021 21:50:51 | sump | BAD | 1999 | 40 | 87 | 53 | 0 | 2053 | SPC | 430 | 1 | 20 | 90 | 168 |  | 41 | 0 | 1.834245 | 0 | 0 | 46.8619 | 40.26873 | 0 | 1989.594 | 4.543291 | 3.732247 | 36.86974
23 | 19.01.2021 21:54:17 | sump | GOOD | 1996 | 40 | 93 | 52 | 0 | 2050 | SPC | 430 | 1 | 20 | 90 | 117 |  | 41 | 0 | 1.817142 | 0 | 0 | 39.44082 | 40.10779 | 0 | 1699.328 | 0 | 3.769483 | 0
24 | 19.01.2021 21:56:52 | sump | GOOD | 2002 | 39 | 90 | 52 | 0 | 2055 | SPC | 430 | 1 | 20 | 90 | 117 |  | 41 | 0 | 1.826175 | 0 | 0 | 40.96741 | 39.66471 | 0 | 1785.898 | 0 | 3.769483 | 0
25 | 19.01.2021 21:59:27 | sump | GOOD | 2001 | 36 | 88 | 50 | 0 | 2050 | SPC | 430 | 1 | 20 | 90 | 117 |  | 41 | 0 | 1.821592 | 0 | 0 | 40.08359 | 39.4694 | 0 | 1723.262 | 0 | 3.79019 | 0
26 | 19.01.2021 22:05:33 | sump | GOOD | 2002 | 39 | 90 | 50 | 0 | 2055 | SPC | 440 | 1 | 20 | 90 | 115 |  | 41 | 0 | 1.802099 | 0 | 0 | 41.06236 | 40.01556 | 0 | 1780.297 | 0 | 3.79019 | 0
27 | 19.01.2021 22:09:09 | sump | GOOD | 1999 | 39 | 91 | 55 | 0 | 2052 | SPC | 450 | 1 | 20 | 90 | 117 |  | 41 | 0 | 1.787184 | 0 | 0 | 40.6095 | 40.15119 | 0 | 1743.632 | 0 | 3.79019 | 0
28 | 19.01.2021 22:12:44 | sump | GOOD | 1999 | 40 | 90 | 52 | 0 | 2053 | SPC | 450 | 1 | 20 | 90 | 117 |  | 41 | 0 | 1.771242 | 0 | 0 | 41.06966 | 40.33746 | 0 | 1722.244 | 0 | 3.79019 | 0
29 | 19.01.2021 22:19:55 | sump | GOOD | 2000 | 39 | 88 | 51 | 0 | 2052 | SPC | 450 | 1 | 20 | 90 | 118 |  | 41 | 0 | 1.750388 | 0 | 0 | 40.96741 | 40.84563 | 0 | 1748.215 | 0 | 3.79019 | 0
30 | 19.01.2021 22:22:50 | sump | GOOD | 2000 | 34 | 94 | 51 | 0 | 2048 | SPC | 450 | 1 | 20 | 90 | 117 |  | 41 | 0 | 1.761377 | 0 | 0 | 40.98201 | 40.62862 | 0 | 1737.521 | 0 | 3.79019 | 0
31 | 19.01.2021 22:25:56 | sump | GOOD | 1997 | 39 | 89 | 51 | 0 | 2050 | SPC | 450 | 1 | 20 | 90 | 115 |  | 41 | 0 | 1.758054 | 0 | 0 | 41.01853 | 40.62319 | 0 | 1719.188 | 0 | 3.79019 | 0
32 | 19.01.2021 22:29:21 | sump | GOOD | 2001 | 39 | 88 | 50 | 0 | 2053 | SPC | 450 | 1 | 20 | 90 | 115 |  | 41 | 0 | 1.762154 | 0 | 0 | 41.39835 | 40.68649 | 0 | 1748.215 | 0 | 3.79019 | 0
33 | 19.01.2021 22:33:02 | sump | GOOD | 1999 | 40 | 90 | 46 | 0 | 2052 | SPC | 450 | 1 | 20 | 90 | 118 |  | 41 | 0 | 1.755439 | 0 | 0 | 40.91627 | 40.70096 | 0 | 1758.399 | 0 | 3.79019 | 0
34 | 19.01.2021 22:36:12 | sump | GOOD | 1997 | 40 | 92 | 50 | 0 | 2051 | SPC | 450 | 1 | 20 | 90 | 119 |  | 41 | 0 | 1.746541 | 0 | 0 | 40.99662 | 40.75702 | 0 | 1714.096 | 0 | 3.79019 | 0
35 | 19.01.2021 22:40:27 | sump | GOOD | 2003 | 39 | 88 | 52 | 0 | 2056 | SPC | 460 | 1 | 20 | 90 | 115 |  | 41 | 0 | 1.728149 | 0 | 0 | 40.63871 | 40.82755 | 0 | 1705.439 | 0 | 3.79019 | 0
36 | 19.01.2021 22:46:38 | sump | GOOD | 2003 | 40 | 90 | 52 | 0 | 2057 | SPC | 460 | 1 | 20 | 90 | 118 |  | 41 | 0 | 1.743354 | 0 | 0 | 40.71175 | 40.57979 | 0 | 1766.038 | 0 | 3.79019 | 0
37 | 19.01.2021 22:55:04 | sump | GOOD | 2000 | 39 | 93 | 50 | 0 | 2053 | SPC | 460 | 1 | 20 | 90 | 120 |  | 41 | 0 | 1.740693 | 0 | 0 | 40.87975 | 40.39532 | 0 | 1627.016 | 0 | 3.79019 | 0
38 | 19.01.2021 23:01:00 | sump | GOOD | 1999 | 40 | 87 | 55 | 0 | 2053 | SPC | 450 | 1 | 20 | 90 | 117 |  | 41 | 0 | 1.755439 | 0 | 0 | 40.67524 | 39.95949 | 0 | 1714.096 | 0 | 3.79019 | 0
39 | 19.01.2021 23:09:41 | sump | GOOD | 2002 | 37 | 90 | 53 | 0 | 2053 | SPC | 440 | 1 | 20 | 90 | 115 |  | 41 | 0 | 1.805469 | 0 | 0 | 41.36184 | 39.57791 | 0 | 1739.558 | 0 | 3.79019 | 0
40 | 19.01.2021 23:14:02 | sump | GOOD | 2000 | 39 | 92 | 52 | 0 | 2053 | SPC | 370 | 1 | 20 | 90 | 115 |  | 39 | 0 | 1.837565 | 0 | 0 | 40.61679 | 38.82921 | 0 | 1678.449 | 0 | 3.461282 | 0
41 | 19.01.2021 23:18:32 | common | GOOD | 2000 | 40 | 87 | 50 | 0 | 2053 | SPC | 360 | 1 | 20 | 90 | 160 |  | 39 | 0 | 1.847114 | 0 | 0 | 39.82064 | 38.48199 | 0 | 1665.718 | 6.40077 | 3.461282 | 33.18112
42 | 19.01.2021 23:21:52 | common | GOOD | 1998 | 38 | 93 | 46 | 0 | 2049 | SPC | 360 | 1 | 20 | 90 | 162 |  | 39 | 0 | 1.860477 | 0 | 0 | 39.74759 | 38.52539 | 0 | 1631.599 | 7.597924 | 3.461282 | 32.0928
43 | 19.01.2021 23:29:08 | common | GOOD | 2000 | 39 | 88 | 51 | 0 | 2052 | SPC | 360 | 1 | 20 | 90 | 160 |  | 39 | 0 | 1.864644 | 0 | 0 | 39.48465 | 38.71709 | 0 | 1620.396 | 7.20424 | 3.461282 | 32.45069
44 | 19.01.2021 23:32:59 | common | GOOD | 2001 | 38 | 91 | 52 | 0 | 2053 | SPC | 360 | 1 | 20 | 90 | 156 |  | 39 | 0 | 1.835311 | 0 | 0 | 40.22237 | 39.09505 | 0 | 1675.903 | 5.758006 | 3.461282 | 33.76545
45 | 19.01.2021 23:39:45 | common | GOOD | 1996 | 40 | 90 | 52 | 0 | 2050 | SPC | 380 | 1 | 20 | 90 | 156 |  | 39 | 0 | 1.768238 | 0 | 0 | 40.02515 | 39.84013 | 0 | 1672.338 | 5.854421 | 3.461282 | 33.6778
46 | 19.01.2021 23:43:30 | common | GOOD | 2002 | 39 | 88 | 54 | 0 | 2055 | SPC | 380 | 1 | 20 | 90 | 157 |  | 39 | 0 | 1.739081 | 0 | 0 | 40.02515 | 40.23799 | 0 | 1607.156 | 6.593609 | 3.461282 | 33.00581
47 | 19.01.2021 23:47:11 | common | GOOD | 2000 | 39 | 94 | 54 | 0 | 2053 | SPC | 390 | 1 | 20 | 90 | 158 |  | 39 | 0 | 1.703669 | 0 | 0 | 40.66793 | 40.97222 | 0 | 1664.19 | 4.488527 | 3.461282 | 34.91952
48 | 19.01.2021 23:50:31 | common | BAD | 2004 | 37 | 85 | 51 | 0 | 2054 | SPC | 400 | 1 | 20 | 90 | 153 |  | 39 | 0 | 1.673812 | 0 | 0 | 42.03381 | 41.48944 | 0 | 1650.95 | 7.710419 | 3.461282 | 31.99053
49 | 19.01.2021 23:53:56 | common | GOOD | 1998 | 40 | 94 | 47 | 0 | 2052 | SPC | 400 | 1 | 20 | 90 | 161 |  | 39 | 0 | 1.659656 | 0 | 0 | 39.04639 | 41.72272 | 0 | 1635.164 | 2.994095 | 3.528417 | 36.2781
50 | 19.01.2021 23:57:17 | common | GOOD | 2000 | 40 | 86 | 48 | 0 | 2053 | SPC | 400 | 1 | 20 | 90 | 158 |  | 39 | 0 | 1.768577 | 0 | 0 | 39.229 | 40.67202 | 0 | 1711.04 | 2.92981 | 3.594049 | 36.33654
51 | 20.01.2021 00:04:53 | common | GOOD | 2000 | 39 | 93 | 51 | 0 | 2053 | SPC | 380 | 1 | 20 | 90 | 158 |  | 39 | 0 | 1.9319 | 0 | 0 | 39.28743 | 38.87623 | 0 | 1727.336 | 2.777162 | 3.656112 | 36.47531
52 | 20.01.2021 00:08:13 | common | GOOD | 2000 | 38 | 89 | 52 | 0 | 2052 | SPC | 370 | 1 | 20 | 90 | 158 |  | 39 | 0 | 2.015342 | 0 | 0 | 41.36184 | 38.10221 | 0 | 1763.492 | 2.88964 | 3.720805 | 36.37305
53 | 20.01.2021 00:12:24 | common | GOOD | 2000 | 40 | 91 | 52 | 0 | 2054 | SPC | 380 | 1 | 20 | 90 | 115 |  | 39 | 0 | 2.030917 | 0 | 0 | 38.8857 | 37.9069 | 0 | 1659.098 | 0 | 3.720805 | 0
54 | 20.01.2021 00:15:49 | common | GOOD | 1998 | 40 | 89 | 50 | 0 | 2051 | SPC | 380 | 1 | 20 | 90 | 115 |  | 39 | 0 | 2.004297 | 0 | 0 | 39.87907 | 37.90509 | 0 | 1735.993 | 0 | 3.701058 | 0
55 | 20.01.2021 00:18:24 | common | GOOD | 2001 | 37 | 92 | 46 | 0 | 2051 | SPC | 390 | 1 | 20 | 90 | 114 |  | 39 | 0 | 1.960988 | 0 | 0 | 38.84187 | 38.31199 | 0 | 1635.164 | 0 | 3.701058 | 0
56 | 20.01.2021 00:21:05 | common | GOOD | 2003 | 38 | 89 | 51 | 0 | 2055 | SPC | 400 | 1 | 20 | 90 | 115 |  | 39 | 0 | 1.915742 | 0 | 0 | 37.57824 | 38.95761 | 0 | 1605.628 | 0 | 3.73476 | 0
57 | 20.01.2021 00:23:55 | common | GOOD | 1997 | 38 | 88 | 53 | 0 | 2049 | SPC | 410 | 1 | 20 | 90 | 115 |  | 39 | 0 | 1.88129 | 0 | 0 | 39.82064 | 39.67376 | 0 | 1642.802 | 0 | 3.716515 | 0
58 | 20.01.2021 00:30:01 | common | GOOD | 1997 | 40 | 92 | 50 | 0 | 2051 | SPC | 420 | 1 | 20 | 90 | 114 |  | 39 | 0 | 1.796015 | 0 | 0 | 38.73962 | 41.13136 | 0 | 1566.926 | 0 | 3.716515 | 0
59 | 20.01.2021 00:32:41 | common | GOOD | 2001 | 39 | 88 | 46 | 0 | 2053 | SPC | 450 | 1 | 20 | 90 | 116 |  | 39 | 0 | 1.710917 | 0 | 0 | 39.9229 | 42.03197 | 0 | 1672.338 | 0 | 3.69564 | 0
60 | 20.01.2021 00:35:11 | common | GOOD | 2000 | 13 | 93 | 51 | 0 | 2027 | SPC | 450 | 1 | 20 | 90 | 115 |  | 39 | 0 | 1.676068 | 0 | 0 | 41.17191 | 42.47324 | 0 | 1600.536 | 0 | 3.642648 | 0
61 | 20.01.2021 00:37:57 | common | GOOD | 2004 | 31 | 87 | 52 | 0 | 2048 | SPC | 440 | 1 | 20 | 90 | 115 |  | 39 | 0 | 1.696794 | 0 | 0 | 38.06763 | 42.25803 | 0 | 1535.353 | 0 | 3.663766 | 0
62 | 20.01.2021 00:40:47 | common | GOOD | 2001 | 40 | 93 | 51 | 0 | 2055 | SPC | 440 | 1 | 20 | 90 | 115 |  | 39 | 0 | 1.698058 | 0 | 0 | 39.14135 | 42.08804 | 0 | 1597.48 | 0 | 3.663766 | 0
63 | 20.01.2021 00:43:37 | common | GOOD | 1999 | 40 | 87 | 50 | 0 | 2052 | SPC | 440 | 1 | 20 | 90 | 115 |  | 39 | 0 | 1.682764 | 0 | 0 | 38.20642 | 42.16219 | 0 | 1568.454 | 0 | 3.681316 | 0
64 | 20.01.2021 00:46:18 | common | GOOD | 1998 | 41 | 93 | 54 | 0 | 2053 | SPC | 450 | 1 | 20 | 90 | 120 |  | 39 | 0 | 1.669984 | 0 | 0 | 39.04639 | 42.39909 | 0 | 1608.683 | 0 | 3.681316 | 0
65 | 20.01.2021 00:48:58 | common | GOOD | 1998 | 39 | 85 | 53 | 0 | 2050 | SPC | 450 | 1 | 20 | 90 | 115 |  | 39 | 0 | 1.690782 | 0 | 0 | 40.43419 | 42.58355 | 0 | 1609.193 | 0 | 3.647294 | 0
66 | 20.01.2021 01:12:31 | common | GOOD | 2008 | 39 | 94 | 52 | 0 | 2061 | SPC | 380 | 1 | 20 | 90 | 161 |  | 39 | 0 | 1.857358 | 0 | 0 | 41.06236 | 38.45306 | 0 | 1661.644 | 8.039831 | 3.647294 | 31.69106
67 | 20.01.2021 01:15:06 | common | GOOD | 1995 | 39 | 89 | 51 | 0 | 2048 | SPC | 420 | 1 | 20 | 90 | 115 |  | 39 | 0 | 1.717915 | 0 | 0 | 38.1918 | 41.27061 | 0 | 1582.203 | 0 | 3.665219 | 0
68 | 20.01.2021 01:17:37 | common | GOOD | 1999 | 38 | 90 | 54 | 0 | 2051 | SPC | 450 | 1 | 20 | 90 | 116 |  | 39 | 0 | 1.647073 | 0 | 0 | 37.07426 | 42.32314 | 0 | 1509.891 | 0 | 3.71188 | 0
69 | 20.01.2021 01:20:12 | common | GOOD | 2001 | 39 | 89 | 53 | 0 | 2054 | SPC | 470 | 1 | 20 | 90 | 115 |  | 39 | 0 | 1.769273 | 0 | 0 | 40.32463 | 42.82588 | 0 | 1662.663 | 0 | 3.680676 | 0
70 | 20.01.2021 01:22:52 | common | GOOD | 2000 | 36 | 92 | 52 | 0 | 2050 | SPC | 460 | 1 | 20 | 90 | 116 |  | 39 | 0 | 1.646505 | 0 | 0 | 39.14135 | 42.34665 | 0 | 1518.039 | 0 | 3.680676 | 0
71 | 20.01.2021 01:26:13 | common | GOOD | 2000 | 39 | 90 | 54 | 0 | 2053 | SPC | 450 | 1 | 20 | 90 | 164 |  | 39 | 0 | 1.670169 | 0 | 0 | 41.01853 | 41.91081 | 0 | 1795.065 | 2.624497 | 3.73917 | 36.61409
72 | 20.01.2021 01:28:48 | common | GOOD | 2001 | 38 | 89 | 53 | 0 | 2053 | SPC | 450 | 1 | 20 | 90 | 117 |  | 39 | 0 | 1.722882 | 0 | 0 | 39.90099 | 41.10243 | 0 | 1644.839 | 0 | 3.718859 | 0
73 | 20.01.2021 01:31:28 | common | GOOD | 1999 | 40 | 89 | 52 | 0 | 2053 | SPC | 430 | 1 | 20 | 90 | 117 |  | 39 | 0 | 1.824141 | 0 | 0 | 38.29406 | 40.42607 | 0 | 1640.765 | 0 | 3.734155 | 0
74 | 20.01.2021 01:33:53 | common | GOOD | 1999 | 38 | 88 | 50 | 0 | 2050 | SPC | 410 | 1 | 20 | 90 | 115 |  | 39 | 0 | 1.921401 | 0 | 0 | 38.59354 | 39.15473 | 0 | 1681.505 | 0 | 3.734155 | 0
75 | 20.01.2021 03:11:50 | common | GOOD | 1998 | 40 | 91 | 51 | 0 | 2052 | SPC | 390 | 1 | 20 | 90 | 113 |  | 39 | 0 | 2.013281 | 0 | 0 | 37.17652 | 37.36798 | 0 | 1572.527 | 0 | 3.778187 | 0
76 | 20.01.2021 03:14:31 | common | GOOD | 2001 | 37 | 89 | 56 | 0 | 2052 | SPC | 390 | 1 | 20 | 90 | 114 |  | 39 | 0 | 2.026003 | 0 | 0 | 39.25091 | 36.6446 | 0 | 1686.597 | 0 | 3.778187 | 0
77 | 20.01.2021 03:16:56 | common | GOOD | 2003 | 40 | 90 | 50 | 0 | 2057 | SPC | 390 | 1 | 20 | 90 | 115 |  | 39 | 0 | 2.025348 | 0 | 0 | 40.98201 | 35.8941 | 0 | 1757.89 | 0 | 3.730078 | 0
78 | 20.01.2021 03:23:22 | common | GOOD | 1998 | 39 | 93 | 50 | 0 | 2051 | SPC | 380 | 1 | 20 | 90 | 115 |  | 39 | 0 | 2.020504 | 0 | 0 | 38.7104 | 35.59028 | 0 | 1724.79 | 0 | 3.730078 | 0
79 | 20.01.2021 03:25:57 | common | GOOD | 2002 | 40 | 88 | 50 | 0 | 2055 | SPC | 380 | 1 | 20 | 90 | 115 |  | 39 | 0 | 1.997215 | 0 | 0 | 40.0909 | 36.0026 | 0 | 1768.584 | 0 | 3.704884 | 0
80 | 20.01.2021 03:28:27 | common | GOOD | 1998 | 39 | 90 | 50 | 0 | 2051 | SPC | 390 | 1 | 20 | 90 | 113 |  | 39 | 0 | 1.946396 | 0 | 0 | 39.69647 | 36.22504 | 0 | 1743.122 | 0 | 3.689832 | 0
81 | 20.01.2021 03:31:03 | common | GOOD | 1999 | 41 | 94 | 50 | 0 | 2054 | SPC | 390 | 1 | 20 | 90 | 117 |  | 39 | 0 | 1.909229 | 0 | 0 | 37.72434 | 37.24682 | 0 | 1563.361 | 0 | 3.719777 | 0
82 | 20.01.2021 03:33:38 | common | GOOD | 2000 | 39 | 89 | 46 | 0 | 2052 | SPC | 410 | 1 | 20 | 90 | 115 |  | 39 | 0 | 1.884987 | 0 | 0 | 39.04639 | 37.74233 | 0 | 1699.837 | 0 | 3.719777 | 0
83 | 20.01.2021 03:36:23 | common | GOOD | 2003 | 41 | 91 | 49 | 0 | 2058 | SPC | 410 | 1 | 20 | 90 | 114 |  | 39 | 0 | 1.867942 | 0 | 0 | 41.12809 | 37.95753 | 0 | 1690.671 | 0 | 3.667912 | 0
84 | 20.01.2021 03:39:19 | common | GOOD | 2000 | 39 | 87 | 52 | 0 | 2052 | SPC | 400 | 1 | 20 | 90 | 115 |  | 39 | 0 | 1.866294 | 0 | 0 | 39.15595 | 37.72968 | 0 | 1756.872 | 0 | 3.667912 | 0
85 | 20.01.2021 03:42:04 | common | GOOD | 2001 | 38 | 91 | 52 | 0 | 2053 | SPC | 400 | 1 | 20 | 90 | 115 |  | 39 | 0 | 1.8836 | 0 | 0 | 38.86379 | 37.44756 | 0 | 1693.726 | 0 | 3.667912 | 0
86 | 20.01.2021 03:48:25 | common | GOOD | 1999 | 37 | 92 | 51 | 0 | 2050 | SPC | 390 | 1 | 20 | 90 | 114 |  | 39 | 0 | 1.89697 | 0 | 0 | 37.02314 | 37.29384 | 0 | 1638.729 | 0 | 3.715889 | 0
87 | 20.01.2021 03:51:00 | common | GOOD | 2000 | 38 | 89 | 51 | 0 | 2052 | SPC | 400 | 1 | 20 | 90 | 118 |  | 39 | 0 | 1.906427 | 0 | 0 | 38.10415 | 36.82183 | 0 | 1713.077 | 0 | 3.736068 | 0
88 | 20.01.2021 03:54:56 | common | GOOD | 2000 | 40 | 89 | 53 | 0 | 2054 | SPC | 400 | 1 | 20 | 90 | 118 |  | 39 | 0 | 1.919359 | 0 | 0 | 40.4415 | 36.62471 | 0 | 1719.188 | 0 | 3.701858 | 0
89 | 20.01.2021 03:57:31 | common | GOOD | 1999 | 40 | 90 | 53 | 0 | 2053 | SPC | 390 | 1 | 20 | 90 | 114 |  | 39 | 0 | 1.945855 | 0 | 0 | 39.0537 | 36.32813 | 0 | 1725.808 | 0 | 3.701858 | 0
90 | 20.01.2021 04:00:26 | common | GOOD | 2000 | 40 | 91 | 51 | 0 | 2054 | SPC | 380 | 1 | 20 | 90 | 114 |  | 39 | 0 | 1.958056 | 0 | 0 | 38.34519 | 36.18707 | 0 | 1665.718 | 0 | 3.715839 | 0
91 | 20.01.2021 04:03:07 | common | GOOD | 2002 | 34 | 89 | 50 | 0 | 2049 | SPC | 390 | 1 | 20 | 90 | 115 |  | 39 | 0 | 1.962537 | 0 | 0 | 40.58028 | 36.13643 | 0 | 1790.482 | 0 | 3.67806 | 0
92 | 20.01.2021 04:09:17 | common | GOOD | 1999 | 41 | 90 | 51 | 0 | 2054 | SPC | 380 | 1 | 20 | 90 | 118 |  | 39 | 0 | 1.969299 | 0 | 0 | 38.35981 | 36.20696 | 0 | 1716.133 | 0 | 3.691665 | 0
93 | 20.01.2021 04:11:48 | common | GOOD | 1997 | 40 | 92 | 50 | 0 | 2051 | SPC | 380 | 1 | 20 | 90 | 115 |  | 39 | 0 | 1.977688 | 0 | 0 | 39.43351 | 35.83623 | 0 | 1755.853 | 0 | 3.691665 | 0
94 | 20.01.2021 04:14:28 | common | GOOD | 2001 | 36 | 89 | 47 | 0 | 2050 | SPC | 380 | 1 | 20 | 90 | 117 |  | 39 | 0 | 1.983086 | 0 | 0 | 38.66658 | 35.49624 | 0 | 1666.227 | 0 | 3.691665 | 0
95 | 20.01.2021 04:16:58 | common | GOOD | 1999 | 40 | 89 | 49 | 0 | 2052 | SPC | 380 | 1 | 20 | 90 | 115 |  | 39 | 0 | 1.981741 | 0 | 0 | 40.03977 | 35.25209 | 0 | 1779.278 | 0 | 3.667785 | 0
96 | 20.01.2021 04:19:39 | common | GOOD | 1999 | 40 | 88 | 49 | 0 | 2052 | SPC | 370 | 1 | 20 | 90 | 115 |  | 39 | 0 | 1.988261 | 0 | 0 | 37.23495 | 34.98444 | 0 | 1588.823 | 0 | 3.710315 | 0
97 | 20.01.2021 04:22:09 | common | GOOD | 2002 | 41 | 91 | 51 | 0 | 2057 | SPC | 370 | 1 | 20 | 90 | 115 |  | 39 | 0 | 2.023359 | 0 | 0 | 38.21371 | 34.45457 | 0 | 1733.447 | 0 | 3.727677 | 0
98 | 20.01.2021 04:46:52 | common | GOOD | 2000 | 38 | 92 | 50 | 0 | 2052 | SPC | 380 | 1 | 20 | 90 | 159 |  | 39 | 0 | 1.9607 | 0 | 0 | 40.82862 | 37.14373 | 0 | 1765.529 | 2.656631 | 3.786922 | 36.58488
99 | 20.01.2021 04:50:47 | common | GOOD | 2003 | 39 | 89 | 51 | 0 | 2056 | SPC | 410 | 1 | 20 | 90 | 118 |  | 39 | 0 | 1.930206 | 0 | 0 | 40.22968 | 37.13288 | 0 | 1768.075 | 0 | 3.758159 | 0
100 | 20.01.2021 04:56:38 | common | GOOD | 1999 | 40 | 89 | 51 | 0 | 2053 | SPC | 420 | 1 | 20 | 90 | 116 |  | 39 | 0 | 1.834527 | 0 | 0 | 39.2436 | 38.83464 | 0 | 1667.246 | 0 | 3.758159 | 0
101 | 20.01.2021 05:02:29 | common | GOOD | 1999 | 40 | 93 | 51 | 0 | 2053 | SPC | 440 | 1 | 20 | 90 | 115 |  | 39 | 0 | 1.7567 | 0 | 0 | 40.37577 | 39.78769 | 0 | 1708.494 | 0 | 3.72564 | 0
102 | 20.01.2021 05:05:44 | common | GOOD | 1997 | 41 | 88 | 51 | 0 | 2051 | SPC | 440 | 1 | 20 | 90 | 117 |  | 39 | 0 | 1.774081 | 0 | 0 | 40.12742 | 39.22887 | 0 | 1711.04 | 0 | 3.699506 | 0
103 | 20.01.2021 05:11:35 | common | GOOD | 2003 | 40 | 92 | 50 | 0 | 2057 | SPC | 400 | 1 | 20 | 90 | 117 |  | 39 | 0 | 1.929235 | 0 | 0 | 39.28743 | 36.35344 | 0 | 1720.207 | 0 | 3.699506 | 0
104 | 20.01.2021 05:19:26 | common | GOOD | 2000 | 36 | 91 | 51 | 0 | 2050 | SPC | 380 | 1 | 20 | 90 | 114 |  | 39 | 0 | 1.96789 | 0 | 0 | 38.21371 | 35.47454 | 0 | 1663.681 | 0 | 3.716868 | 0
105 | 20.01.2021 05:22:51 | common | GOOD | 1999 | 40 | 89 | 49 | 0 | 2052 | SPC | 390 | 1 | 20 | 90 | 118 |  | 39 | 0 | 1.962742 | 0 | 0 | 40.92358 | 35.2521 | 0 | 1715.114 | 0 | 3.670261 | 0
106 | 20.01.2021 05:26:27 | common | GOOD | 2001 | 40 | 90 | 54 | 0 | 2055 | SPC | 370 | 1 | 20 | 90 | 114 |  | 39 | 0 | 1.969025 | 0 | 0 | 38.20642 | 35.44199 | 0 | 1701.874 | 0 | 3.687811 | 0
107 | 20.01.2021 05:33:12 | common | GOOD | 2000 | 36 | 89 | 52 | 0 | 2050 | SPC | 380 | 1 | 20 | 90 | 114 |  | 39 | 0 | 1.965057 | 0 | 0 | 38.0165 | 35.7006 | 0 | 1664.7 | 0 | 3.710243 | 0
108 | 20.01.2021 05:36:28 | common | GOOD | 2000 | 40 | 90 | 51 | 0 | 2054 | SPC | 390 | 1 | 20 | 90 | 115 |  | 39 | 0 | 1.950978 | 0 | 0 | 38.35981 | 35.76208 | 0 | 1698.309 | 0 | 3.723848 | 0
109 | 20.01.2021 05:40:03 | common | GOOD | 2000 | 38 | 89 | 51 | 0 | 2052 | SPC | 390 | 1 | 20 | 90 | 115 |  | 39 | 0 | 1.947219 | 0 | 0 | 39.7403 | 35.80186 | 0 | 1785.898 | 0 | 3.707669 | 0
110 | 20.01.2021 05:48:49 | common | GOOD | 2001 | 40 | 90 | 51 | 0 | 2055 | SPC | 390 | 1 | 20 | 90 | 116 |  | 39 | 0 | 1.938196 | 0 | 0 | 38.86379 | 35.93931 | 0 | 1711.55 | 0 | 3.707669 | 0
111 | 20.01.2021 06:12:32 | common | GOOD | 1999 | 37 | 89 | 50 | 0 | 2049 | SPC | 390 | 1 | 20 | 90 | 112 |  | 39 | 0 | 1.918122 | 0 | 0 | 38.41823 | 35.9809 | 0 | 1634.655 | 0 | 3.719772 | 0
112 | 20.01.2021 06:22:43 | common | GOOD | 2000 | 40 | 90 | 50 | 0 | 2054 | SPC | 400 | 1 | 20 | 90 | 114 |  | 39 | 0 | 1.912814 | 0 | 0 | 39.84986 | 35.72229 | 0 | 1767.057 | 0 | 3.700775 | 0
113 | 20.01.2021 06:34:10 | common | GOOD | 2000 | 41 | 91 | 54 | 0 | 2055 | SPC | 390 | 1 | 20 | 90 | 156 |  | 39 | 0 | 1.912192 | 0 | 0 | 40.67524 | 35.44379 | 0 | 1801.685 | 2.704841 | 3.761148 | 36.54105
114 | 20.01.2021 06:37:10 | common | GOOD | 1999 | 40 | 90 | 52 | 0 | 2053 | SPC | 410 | 1 | 20 | 90 | 115 |  | 39 | 0 | 1.898906 | 0 | 0 | 38.84187 | 35.20869 | 0 | 1696.782 | 0 | 3.761148 | 0
115 | 20.01.2021 06:50:37 | common | GOOD | 2002 | 34 | 90 | 51 | 0 | 2050 | SPC | 410 | 1 | 20 | 90 | 114 |  | 39 | 0 | 1.882042 | 0 | 0 | 38.44744 | 35.43114 | 0 | 1680.995 | 0 | 3.7725 | 0
116 | 20.01.2021 06:53:17 | common | GOOD | 2000 | 40 | 90 | 51 | 0 | 2054 | SPC | 420 | 1 | 20 | 90 | 117 |  | 39 | 0 | 1.865246 | 0 | 0 | 40.07629 | 35.31901 | 0 | 1695.763 | 0 | 3.747681 | 0
117 | 20.01.2021 07:00:03 | common | GOOD | 2000 | 41 | 90 | 51 | 0 | 2055 | SPC | 410 | 1 | 20 | 90 | 114 |  | 39 | 0 | 1.857146 | 0 | 0 | 37.81928 | 35.56496 | 0 | 1648.913 | 0 | 3.775185 | 0
118 | 20.01.2021 07:02:53 | common | GOOD | 1998 | 35 | 90 | 50 | 0 | 2047 | SPC | 420 | 1 | 20 | 90 | 114 |  | 39 | 0 | 1.848921 | 0 | 0 | 38.46206 | 35.46188 | 0 | 1723.771 | 0 | 3.78616 | 0
119 | 20.01.2021 07:14:55 | common | GOOD | 2003 | 40 | 93 | 50 | 0 | 2057 | SPC | 430 | 1 | 20 | 90 | 114 |  | 39 | 0 | 1.840432 | 0 | 0 | 39.0537 | 35.69698 | 0 | 1703.911 | 0 | 3.78616 | 0
120 | 20.01.2021 07:17:35 | common | GOOD | 1997 | 40 | 89 | 46 | 0 | 2050 | SPC | 430 | 1 | 20 | 90 | 117 |  | 39 | 0 | 1.83301 | 0 | 0 | 41.72704 | 35.52879 | 0 | 1786.917 | 0 | 3.718894 | 0
121 | 20.01.2021 07:20:15 | common | GOOD | 2001 | 38 | 91 | 49 | 0 | 2053 | SPC | 420 | 1 | 20 | 90 | 115 |  | 39 | 0 | 1.819351 | 0 | 0 | 37.16922 | 35.57762 | 0 | 1632.618 | 0 | 3.763114 | 0
122 | 20.01.2021 07:23:21 | common | GOOD | 1999 | 37 | 88 | 53 | 0 | 2050 | SPC | 430 | 1 | 20 | 90 | 115 |  | 39 | 0 | 1.803472 | 0 | 0 | 40.74827 | 35.81814 | 0 | 1725.299 | 0 | 3.721015 | 0
123 | 20.01.2021 07:26:31 | common | GOOD | 2000 | 38 | 91 | 53 | 0 | 2052 | SPC | 420 | 1 | 20 | 90 | 115 |  | 39 | 0 | 1.799702 | 0 | 0 | 38.17719 | 36.05324 | 0 | 1669.283 | 0 | 3.739316 | 0
124 | 20.01.2021 07:29:26 | common | GOOD | 2000 | 40 | 89 | 46 | 0 | 2053 | SPC | 430 | 1 | 20 | 90 | 115 |  | 39 | 0 | 1.793482 | 0 | 0 | 40.28811 | 36.14547 | 0 | 1756.872 | 0 | 3.70905 | 0
125 | 20.01.2021 07:32:57 | common | GOOD | 2002 | 38 | 89 | 48 | 0 | 2053 | SPC | 420 | 1 | 20 | 90 | 158 |  | 39 | 0 | 1.786615 | 0 | 0 | 39.44082 | 36.131 | 0 | 1764.51 | 2.327215 | 3.760596 | 36.88435
126 | 20.01.2021 07:37:22 | common | GOOD | 1999 | 37 | 89 | 51 | 0 | 2050 | SPC | 440 | 1 | 20 | 90 | 114 |  | 39 | 0 | 1.763114 | 0 | 0 | 38.0019 | 36.301 | 0 | 1721.734 | 0 | 3.783404 | 0
127 | 20.01.2021 07:39:58 | common | GOOD | 2001 | 36 | 90 | 51 | 0 | 2051 | SPC | 440 | 1 | 20 | 90 | 115 |  | 39 | 0 | 1.762749 | 0 | 0 | 39.68186 | 36.24133 | 0 | 1759.418 | 0 | 3.768728 | 0
128 | 20.01.2021 07:47:19 | common | GOOD | 1998 | 40 | 91 | 51 | 0 | 2052 | SPC | 440 | 1 | 20 | 90 | 114 |  | 39 | 0 | 1.747232 | 0 | 0 | 37.46138 | 36.47642 | 0 | 1710.531 | 0 | 3.805435 | 0
129 | 20.01.2021 08:00:55 | common | GOOD | 2001 | 39 | 90 | 51 | 0 | 2054 | SPC | 450 | 1 | 20 | 90 | 114 |  | 39 | 0 | 1.74467 | 0 | 0 | 39.09022 | 36.60662 | 0 | 1695.763 | 0 | 3.805435 | 0
130 | 20.01.2021 08:03:36 | common | GOOD | 2000 | 40 | 89 | 50 | 0 | 2053 | SPC | 450 | 1 | 20 | 90 | 114 |  | 39 | 0 | 1.748275 | 0 | 0 | 38.90762 | 36.39865 | 0 | 1690.671 | 0 | 3.805435 | 0
131 | 20.01.2021 08:06:06 | common | GOOD | 2000 | 40 | 89 | 51 | 0 | 2054 | SPC | 450 | 1 | 20 | 90 | 115 |  | 39 | 0 | 1.742042 | 0 | 0 | 38.97335 | 36.38599 | 0 | 1741.594 | 0 | 3.805435 | 0
132 | 20.01.2021 08:18:22 | common | GOOD | 2001 | 40 | 93 | 49 | 0 | 2055 | SPC | 450 | 1 | 20 | 90 | 112 |  | 39 | 0 | 1.733005 | 0 | 0 | 39.11943 | 36.58311 | 0 | 1737.011 | 0 | 3.805435 | 0
133 | 20.01.2021 08:28:49 | common | GOOD | 1999 | 38 | 89 | 50 | 0 | 2050 | SPC | 460 | 1 | 20 | 90 | 114 |  | 39 | 0 | 1.725509 | 0 | 0 | 38.16988 | 36.73141 | 0 | 1659.098 | 0 | 3.823924 | 0
134 | 20.01.2021 08:31:29 | common | GOOD | 1997 | 40 | 90 | 50 | 0 | 2051 | SPC | 460 | 1 | 20 | 90 | 115 |  | 39 | 0 | 1.742036 | 0 | 0 | 39.25091 | 36.29195 | 0 | 1644.839 | 0 | 3.823924 | 0
135 | 20.01.2021 08:38:40 | common | GOOD | 2003 | 34 | 93 | 48 | 0 | 2051 | SPC | 450 | 1 | 20 | 90 | 116 |  | 39 | 0 | 1.749674 | 0 | 0 | 40.77749 | 36.25579 | 0 | 1778.26 | 0 | 3.781074 | 0
136 | 20.01.2021 08:41:25 | common | GOOD | 1997 | 13 | 89 | 48 | 0 | 2023 | SPC | 440 | 1 | 20 | 90 | 115 |  | 39 | 0 | 1.752742 | 0 | 0 | 38.07494 | 37.74957 | 0 | 1687.106 | 0 | 3.802004 | 0
137 | 20.01.2021 08:44:46 | common | GOOD | 2001 | 33 | 90 | 50 | 0 | 2048 | SPC | 450 | 1 | 20 | 90 | 114 |  | 39 | 0 | 1.767745 | 0 | 0 | 40.93087 | 38.45124 | 0 | 1776.223 | 0 | 3.75521 | 0
138 | 20.01.2021 08:50:41 | common | GOOD | 2002 | 34 | 90 | 50 | 0 | 2050 | SPC | 430 | 1 | 20 | 90 | 115 |  | 39 | 0 | 1.815924 | 0 | 0 | 40.02515 | 38.22519 | 0 | 1737.011 | 0 | 3.731706 | 0
139 | 20.01.2021 08:53:12 | common | GOOD | 2001 | 28 | 91 | 54 | 0 | 2043 | SPC | 420 | 1 | 20 | 90 | 112 |  | 39 | 0 | 1.814611 | 0 | 0 | 38.0092 | 38.05519 | 0 | 1660.626 | 0 | 3.754327 | 0
140 | 20.01.2021 09:14:39 | common | GOOD | 1996 | 39 | 89 | 50 | 0 | 2048 | SPC | 430 | 1 | 20 | 90 | 114 |  | 39 | 0 | 1.798275 | 0 | 0 | 38.13336 | 38.51454 | 0 | 1553.177 | 0 | 3.773754 | 0
141 | 20.01.2021 09:27:46 | common | GOOD | 2001 | 16 | 90 | 51 | 0 | 2031 | SPC | 430 | 1 | 20 | 90 | 115 |  | 39 | 0 | 1.812502 | 0 | 0 | 39.00987 | 38.34635 | 0 | 1375.962 | 0 | 3.773754 | 0
142 | 20.01.2021 09:30:36 | common | GOOD | 2001 | 31 | 91 | 48 | 0 | 2045 | SPC | 430 | 1 | 20 | 90 | 115 |  | 39 | 0 | 1.838355 | 0 | 0 | 41.26687 | 37.79297 | 0 | 1803.722 | 0 | 3.718321 | 0
143 | 20.01.2021 09:34:27 | common | GOOD | 2002 | 37 | 90 | 49 | 0 | 2052 | SPC | 410 | 1 | 20 | 90 | 114 |  | 39 | 0 | 1.883558 | 0 | 0 | 39.44082 | 37.19437 | 0 | 1746.687 | 0 | 3.718321 | 0
144 | 20.01.2021 09:37:57 | common | GOOD | 1998 | 18 | 89 | 50 | 0 | 2029 | SPC | 400 | 1 | 20 | 90 | 114 |  | 39 | 0 | 1.905575 | 0 | 0 | 38.30867 | 37.02257 | 0 | 1706.966 | 0 | 3.733241 | 0
145 | 20.01.2021 09:42:07 | common | GOOD | 1999 | 30 | 89 | 50 | 0 | 2042 | SPC | 400 | 1 | 20 | 90 | 114 |  | 39 | 0 | 1.929172 | 0 | 0 | 39.25822 | 37.02619 | 0 | 1687.615 | 0 | 3.733241 | 0
146 | 20.01.2021 09:45:03 | common | GOOD | 1999 | 39 | 89 | 50 | 0 | 2051 | SPC | 400 | 1 | 20 | 90 | 114 |  | 39 | 0 | 1.929678 | 0 | 0 | 38.15528 | 36.86343 | 0 | 1648.404 | 0 | 3.752105 | 0
147 | 20.01.2021 09:48:08 | common | GOOD | 2003 | 42 | 88 | 49 | 0 | 2058 | SPC | 410 | 1 | 20 | 90 | 114 |  | 39 | 0 | 1.903975 | 0 | 0 | 38.55702 | 36.82002 | 0 | 1658.079 | 0 | 3.752105 | 0
148 | 20.01.2021 09:51:29 | common | GOOD | 2000 | 34 | 91 | 50 | 0 | 2048 | SPC | 410 | 1 | 20 | 90 | 117 |  | 39 | 0 | 1.892308 | 0 | 0 | 38.69579 | 36.74949 | 0 | 1689.143 | 0 | 3.752105 | 0
149 | 20.01.2021 10:11:51 | common | GOOD | 2001 | 11 | 91 | 50 | 0 | 2026 | SPC | 420 | 1 | 20 | 90 | 114 |  | 39 | 0 | 1.863181 | 0 | 0 | 40.12742 | 37.02076 | 0 | 1751.779 | 0 | 3.725971 | 0
150 | 20.01.2021 10:14:36 | common | GOOD | 1997 | 33 | 92 | 50 | 0 | 2044 | SPC | 410 | 1 | 20 | 90 | 117 |  | 39 | 0 | 1.84822 | 0 | 0 | 40.12011 | 36.90502 | 0 | 1685.578 | 0 | 3.700026 | 0
151 | 20.01.2021 10:17:47 | common | BAD | 2003 | 38 | 91 | 49 | 0 | 2055 | SPC | 410 | 1 | 20 | 90 | 158 |  | 39 | 0 | 1.818851 | 0 | 0 | 42.3479 | 36.78747 | 0 | 1883.163 | 2.479868 | 3.755139 | 36.74557
152 | 20.01.2021 10:20:22 | common | GOOD | 1998 | 43 | 89 | 50 | 0 | 2054 | SPC | 430 | 1 | 20 | 90 | 115 |  | 39 | 0 | 1.781796 | 0 | 0 | 39.77682 | 36.66992 | 0 | 1741.085 | 0 | 3.738021 | 0
153 | 20.01.2021 10:23:22 | common | GOOD | 2002 | 34 | 89 | 49 | 0 | 2049 | SPC | 430 | 1 | 20 | 90 | 115 |  | 39 | 0 | 1.779371 | 0 | 0 | 38.0019 | 36.62109 | 0 | 1583.731 | 0 | 3.760829 | 0
154 | 20.01.2021 10:26:28 | common | GOOD | 1997 | 38 | 89 | 56 | 0 | 2049 | SPC | 440 | 1 | 20 | 90 | 115 |  | 39 | 0 | 1.757942 | 0 | 0 | 38.31598 | 36.97012 | 0 | 1662.663 | 0 | 3.775562 | 0
155 | 20.01.2021 10:29:38 | common | GOOD | 2003 | 40 | 89 | 50 | 0 | 2056 | SPC | 440 | 1 | 20 | 90 | 116 |  | 39 | 0 | 1.753642 | 0 | 0 | 38.5351 | 36.97012 | 0 | 1658.079 | 0 | 3.775562 | 0
156 | 20.01.2021 10:35:44 | common | GOOD | 1998 | 40 | 92 | 49 | 0 | 2052 | SPC | 450 | 1 | 20 | 90 | 114 |  | 39 | 0 | 1.75225 | 0 | 0 | 39.98863 | 36.99002 | 0 | 1678.449 | 0 | 3.752997 | 0
157 | 20.01.2021 10:38:19 | common | GOOD | 2002 | 37 | 89 | 50 | 0 | 2052 | SPC | 440 | 1 | 20 | 90 | 114 |  | 39 | 0 | 1.76422 | 0 | 0 | 38.5351 | 36.8363 | 0 | 1634.145 | 0 | 3.752997 | 0
158 | 20.01.2021 10:42:00 | common | GOOD | 1999 | 38 | 90 | 50 | 0 | 2051 | SPC | 440 | 1 | 20 | 90 | 113 |  | 39 | 0 | 1.753627 | 0 | 0 | 37.63668 | 36.88694 | 0 | 1602.573 | 0 | 3.785196 | 0
159 | 20.01.2021 10:45:20 | common | GOOD | 1998 | 39 | 89 | 51 | 0 | 2051 | SPC | 450 | 1 | 20 | 90 | 116 |  | 39 | 0 | 1.739112 | 0 | 0 | 38.0092 | 37.02257 | 0 | 1630.071 | 0 | 3.807817 | 0
160 | 20.01.2021 10:48:26 | common | GOOD | 2000 | 39 | 93 | 49 | 0 | 2053 | SPC | 460 | 1 | 20 | 90 | 114 |  | 39 | 0 | 1.735996 | 0 | 0 | 38.90762 | 37.1365 | 0 | 1693.726 | 0 | 3.807817 | 0
161 | 20.01.2021 10:55:56 | common | GOOD | 2003 | 36 | 90 | 49 | 0 | 2052 | SPC | 460 | 1 | 20 | 90 | 114 |  | 39 | 0 | 1.731004 | 0 | 0 | 37.70242 | 37.35352 | 0 | 1507.345 | 0 | 3.838326 | 0
162 | 20.01.2021 10:58:47 | common | GOOD | 1998 | 37 | 88 | 50 | 0 | 2048 | SPC | 460 | 1 | 20 | 90 | 117 |  | 39 | 0 | 1.738749 | 0 | 0 | 40.56567 | 37.11842 | 0 | 1748.215 | 0 | 3.800923 | 0
163 | 20.01.2021 11:02:02 | common | GOOD | 2001 | 40 | 91 | 48 | 0 | 2054 | SPC | 450 | 1 | 20 | 90 | 117 |  | 39 | 0 | 1.74315 | 0 | 0 | 39.00257 | 37.03161 | 0 | 1682.014 | 0 | 3.800923 | 0
164 | 20.01.2021 11:05:23 | common | GOOD | 1999 | 40 | 88 | 51 | 0 | 2052 | SPC | 450 | 1 | 20 | 90 | 115 |  | 39 | 0 | 1.740607 | 0 | 0 | 38.5351 | 37.11118 | 0 | 1638.729 | 0 | 3.800923 | 0
165 | 20.01.2021 11:08:13 | common | GOOD | 2003 | 39 | 93 | 50 | 0 | 2056 | SPC | 450 | 1 | 20 | 90 | 117 |  | 39 | 0 | 1.737549 | 0 | 0 | 40.21507 | 37.23959 | 0 | 1734.465 | 0 | 3.772536 | 0
166 | 20.01.2021 11:11:28 | common | GOOD | 1997 | 40 | 90 | 50 | 0 | 2051 | SPC | 450 | 1 | 20 | 90 | 114 |  | 39 | 0 | 1.736211 | 0 | 0 | 38.05302 | 37.46021 | 0 | 1628.544 | 0 | 3.794029 | 0
167 | 20.01.2021 11:14:49 | common | GOOD | 2002 | 37 | 90 | 50 | 0 | 2053 | SPC | 450 | 1 | 20 | 90 | 117 |  | 39 | 0 | 1.734669 | 0 | 0 | 38.30867 | 37.48914 | 0 | 1701.874 | 0 | 3.808949 | 0
168 | 20.01.2021 11:18:04 | common | GOOD | 1999 | 40 | 90 | 51 | 0 | 2053 | SPC | 450 | 1 | 20 | 90 | 114 |  | 39 | 0 | 1.750533 | 0 | 0 | 40.2735 | 37.48734 | 0 | 1625.998 | 0 | 3.779059 | 0
169 | 20.01.2021 11:23:55 | common | GOOD | 2001 | 35 | 89 | 50 | 0 | 2049 | SPC | 450 | 1 | 20 | 90 | 117 |  | 39 | 0 | 1.752319 | 0 | 0 | 38.80535 | 37.35894 | 0 | 1625.998 | 0 | 3.779059 | 0
170 | 20.01.2021 11:26:30 | common | GOOD | 2001 | 41 | 89 | 51 | 0 | 2056 | SPC | 450 | 1 | 20 | 90 | 114 |  | 39 | 0 | 1.759266 | 0 | 0 | 40.33194 | 37.24682 | 0 | 1714.605 | 0 | 3.747667 | 0
171 | 20.01.2021 11:29:16 | common | GOOD | 1999 | 40 | 88 | 50 | 0 | 2052 | SPC | 440 | 1 | 20 | 90 | 115 |  | 39 | 0 | 1.760144 | 0 | 0 | 38.63736 | 37.27937 | 0 | 1656.043 | 0 | 3.747667 | 0
172 | 20.01.2021 11:32:21 | common | GOOD | 2000 | 13 | 91 | 51 | 0 | 2027 | SPC | 440 | 1 | 20 | 90 | 115 |  | 39 | 0 | 1.765866 | 0 | 0 | 37.97998 | 36.99002 | 0 | 1638.219 | 0 | 3.771039 | 0
173 | 20.01.2021 11:44:42 | common | GOOD | 1998 | 30 | 91 | 50 | 0 | 2042 | SPC | 440 | 1 | 20 | 90 | 115 |  | 39 | 0 | 1.791628 | 0 | 0 | 38.81266 | 37.028 | 0 | 1661.135 | 0 | 3.771039 | 0
174 | 20.01.2021 11:47:48 | common | GOOD | 2001 | 37 | 89 | 50 | 0 | 2051 | SPC | 440 | 1 | 20 | 90 | 115 |  | 39 | 0 | 1.788644 | 0 | 0 | 37.8558 | 36.87066 | 0 | 1642.802 | 0 | 3.797604 | 0
175 | 20.01.2021 11:50:13 | common | GOOD | 1997 | 24 | 94 | 46 | 0 | 2035 | SPC | 450 | 1 | 20 | 90 | 114 |  | 39 | 0 | 1.772176 | 0 | 0 | 41.06236 | 36.86523 | 0 | 1743.122 | 0 | 3.747429 | 0
176 | 20.01.2021 11:53:39 | common | GOOD | 2003 | 39 | 89 | 54 | 0 | 2056 | SPC | 430 | 1 | 20 | 90 | 114 |  | 39 | 0 | 1.785749 | 0 | 0 | 38.10415 | 36.6446 | 0 | 1620.905 | 0 | 3.767608 | 0
177 | 20.01.2021 11:56:54 | common | GOOD | 1999 | 14 | 88 | 54 | 0 | 2027 | SPC | 440 | 1 | 20 | 90 | 116 |  | 39 | 0 | 1.762101 | 0 | 0 | 39.28743 | 37.17086 | 0 | 1716.133 | 0 | 3.767608 | 0
178 | 20.01.2021 11:59:49 | common | GOOD | 1996 | 32 | 88 | 53 | 0 | 2042 | SPC | 440 | 1 | 20 | 90 | 114 |  | 39 | 0 | 1.759689 | 0 | 0 | 38.49858 | 37.36798 | 0 | 1661.644 | 0 | 3.777644 | 0
179 | 20.01.2021 12:03:05 | common | GOOD | 2005 | 35 | 91 | 52 | 0 | 2054 | SPC | 440 | 1 | 20 | 90 | 114 |  | 39 | 0 | 1.775105 | 0 | 0 | 38.79075 | 37.53979 | 0 | 1612.757 | 0 | 3.777644 | 0
180 | 20.01.2021 12:06:05 | common | GOOD | 2000 | 30 | 94 | 51 | 0 | 2044 | SPC | 440 | 1 | 20 | 90 | 114 |  | 39 | 0 | 1.77683 | 0 | 0 | 40.12011 | 37.51989 | 0 | 1623.961 | 0 | 3.751698 | 0
181 | 20.01.2021 12:09:20 | common | GOOD | 2000 | 41 | 89 | 50 | 0 | 2054 | SPC | 430 | 1 | 20 | 90 | 115 |  | 39 | 0 | 1.805796 | 0 | 0 | 38.79806 | 37.4349 | 0 | 1671.32 | 0 | 3.751698 | 0
182 | 20.01.2021 12:12:16 | common | GOOD | 2001 | 40 | 87 | 50 | 0 | 2054 | SPC | 430 | 1 | 20 | 90 | 115 |  | 39 | 0 | 1.808573 | 0 | 0 | 40.02515 | 37.46745 | 0 | 1765.529 | 0 | 3.728194 | 0
183 | 20.01.2021 12:18:07 | common | GOOD | 1996 | 39 | 91 | 50 | 0 | 2049 | SPC | 420 | 1 | 20 | 90 | 112 |  | 39 | 0 | 1.821174 | 0 | 0 | 37.63668 | 37.69712 | 0 | 1445.218 | 0 | 3.760394 | 0
184 | 20.01.2021 12:20:42 | common | GOOD | 2005 | 39 | 93 | 50 | 0 | 2058 | SPC | 420 | 1 | 20 | 90 | 117 |  | 39 | 0 | 1.847679 | 0 | 0 | 38.5351 | 37.4783 | 0 | 1615.304 | 0 | 3.760394 | 0
185 | 20.01.2021 12:34:29 | common | GOOD | 1999 | 38 | 89 | 54 | 0 | 2051 | SPC | 420 | 1 | 20 | 90 | 114 |  | 39 | 0 | 1.852922 | 0 | 0 | 40.54375 | 37.48011 | 0 | 1577.111 | 0 | 3.723555 | 0
186 | 20.01.2021 12:36:59 | common | GOOD | 1999 | 37 | 88 | 51 | 0 | 2049 | SPC | 410 | 1 | 20 | 90 | 115 |  | 39 | 0 | 1.86365 | 0 | 0 | 39.50657 | 37.01534 | 0 | 1701.365 | 0 | 3.713386 | 0
187 | 20.01.2021 12:39:44 | common | GOOD | 2001 | 39 | 88 | 51 | 0 | 2053 | SPC | 410 | 1 | 20 | 90 | 114 |  | 39 | 0 | 1.870819 | 0 | 0 | 38.57162 | 36.83088 | 0 | 1658.079 | 0 | 3.713386 | 0
188 | 20.01.2021 13:01:17 | common | GOOD | 2000 | 39 | 92 | 52 | 0 | 2053 | SPC | 420 | 1 | 20 | 90 | 158 |  | 39 | 0 | 1.79733 | 0 | 0 | 40.6022 | 36.90321 | 0 | 1786.407 | 2.399523 | 3.766621 | 36.81861
189 | 20.01.2021 13:07:12 | common | GOOD | 2000 | 12 | 92 | 51 | 0 | 2026 | SPC | 440 | 1 | 20 | 90 | 115 |  | 39 | 0 | 1.7751 | 0 | 0 | 40.65332 | 37.02076 | 0 | 1674.375 | 0 | 3.726965 | 0
190 | 20.01.2021 13:14:33 | common | GOOD | 1998 | 31 | 87 | 50 | 0 | 2042 | SPC | 430 | 1 | 20 | 90 | 112 |  | 39 | 0 | 1.78384 | 0 | 0 | 37.16922 | 36.87066 | 0 | 1486.976 | 0 | 3.771185 | 0
191 | 20.01.2021 13:21:59 | common | GOOD | 1998 | 41 | 91 | 49 | 0 | 2053 | SPC | 440 | 1 | 20 | 90 | 114 |  | 39 | 0 | 1.791043 | 0 | 0 | 37.95807 | 36.80375 | 0 | 1599.008 | 0 | 3.79512 | 0
192 | 20.01.2021 13:24:30 | common | GOOD | 2002 | 39 | 93 | 51 | 0 | 2055 | SPC | 440 | 1 | 20 | 90 | 116 |  | 39 | 0 | 1.79417 | 0 | 0 | 38.93683 | 36.74045 | 0 | 1648.913 | 0 | 3.79512 | 0
193 | 20.01.2021 13:28:00 | common | GOOD | 2001 | 15 | 88 | 50 | 0 | 2029 | SPC | 440 | 1 | 20 | 90 | 115 |  | 39 | 0 | 1.789448 | 0 | 0 | 40.74097 | 36.70789 | 0 | 1764.001 | 0 | 3.75321 | 0
194 | 20.01.2021 13:31:15 | common | GOOD | 2000 | 30 | 86 | 51 | 0 | 2043 | SPC | 430 | 1 | 20 | 90 | 117 |  | 39 | 0 | 1.800404 | 0 | 0 | 38.73962 | 36.65184 | 0 | 1652.987 | 0 | 3.75321 | 0
195 | 20.01.2021 13:34:46 | common | GOOD | 2001 | 39 | 95 | 54 | 0 | 2054 | SPC | 430 | 1 | 20 | 90 | 114 |  | 39 | 0 | 1.802165 | 0 | 0 | 38.92953 | 36.69162 | 0 | 1624.47 | 0 | 3.75321 | 0
196 | 20.01.2021 13:41:27 | common | GOOD | 1999 | 41 | 91 | 51 | 0 | 2054 | SPC | 430 | 1 | 20 | 90 | 159 |  | 39 | 0 | 1.809387 | 0 | 0 | 41.06236 | 36.61205 | 0 | 1806.268 | 2.672707 | 3.812831 | 36.57027
197 | 20.01.2021 13:44:02 | common | GOOD | 2001 | 35 | 89 | 49 | 0 | 2049 | SPC | 440 | 1 | 20 | 90 | 118 |  | 39 | 0 | 1.803935 | 0 | 0 | 40.85783 | 36.54695 | 0 | 1781.824 | 0 | 3.767916 | 0
198 | 20.01.2021 13:46:37 | common | GOOD | 1999 | 28 | 87 | 51 | 0 | 2040 | SPC | 430 | 1 | 20 | 90 | 118 |  | 39 | 0 | 1.808179 | 0 | 0 | 39.00987 | 36.59758 | 0 | 1722.244 | 0 | 3.767916 | 0
199 | 20.01.2021 13:49:48 | common | GOOD | 2000 | 36 | 90 | 50 | 0 | 2050 | SPC | 430 | 1 | 20 | 90 | 117 |  | 39 | 0 | 1.815873 | 0 | 0 | 38.14067 | 36.70248 | 0 | 1678.958 | 0 | 3.787156 | 0
200 | 20.01.2021 13:52:58 | common | GOOD | 2001 | 26 | 93 | 50 | 0 | 2041 | SPC | 430 | 1 | 20 | 90 | 115 |  | 39 | 0 | 1.818623 | 0 | 0 | 41.1427 | 36.74407 | 0 | 1788.954 | 0 | 3.734915 | 0
201 | 20.01.2021 13:56:59 | common | GOOD | 1996 | 41 | 90 | 52 | 0 | 2051 | SPC | 420 | 1 | 20 | 90 | 158 |  | 39 | 0 | 1.854638 | 0 | 0 | 41.654 | 36.72237 | 0 | 1850.572 | 2.696801 | 3.7951 | 36.54836
202 | 20.01.2021 14:00:44 | common | GOOD | 2004 | 40 | 87 | 51 | 0 | 2057 | SPC | 420 | 1 | 20 | 90 | 118 |  | 39 | 0 | 1.87098 | 0 | 0 | 41.30339 | 36.7513 | 0 | 1775.204 | 0 | 3.738727 | 0
203 | 20.01.2021 14:03:49 | common | GOOD | 1999 | 37 | 90 | 50 | 0 | 2050 | SPC | 410 | 1 | 20 | 90 | 117 |  | 39 | 0 | 1.874249 | 0 | 0 | 39.52116 | 36.72056 | 0 | 1722.753 | 0 | 3.728182 | 0
204 | 20.01.2021 14:07:25 | common | GOOD | 2001 | 38 | 94 | 50 | 0 | 2053 | SPC | 410 | 1 | 20 | 90 | 114 |  | 39 | 0 | 1.879283 | 0 | 0 | 38.08224 | 36.50536 | 0 | 1658.589 | 0 | 3.748924 | 0
205 | 20.01.2021 14:10:20 | common | GOOD | 2001 | 39 | 89 | 50 | 0 | 2053 | SPC | 410 | 1 | 20 | 90 | 117 |  | 39 | 0 | 1.896567 | 0 | 0 | 38.76883 | 36.41132 | 0 | 1572.527 | 0 | 3.748924 | 0
206 | 20.01.2021 14:13:31 | common | GOOD | 1998 | 36 | 87 | 49 | 0 | 2047 | SPC | 410 | 1 | 20 | 90 | 117 |  | 39 | 0 | 1.90079 | 0 | 0 | 40.71175 | 36.26483 | 0 | 1755.853 | 0 | 3.707765 | 0
207 | 20.01.2021 14:35:08 | common | BAD | 2001 | 39 | 90 | 49 | 0 | 2053 | SPC | 400 | 1 | 20 | 90 | 159 |  | 39 | 0 | 1.886915 | 0 | 0 | 42.02652 | 36.36791 | 0 | 1841.405 | 3.227092 | 3.780346 | 36.06628
208 | 20.01.2021 14:39:14 | common | GOOD | 1996 | 39 | 91 | 50 | 0 | 2049 | SPC | 420 | 1 | 20 | 90 | 118 |  | 39 | 0 | 1.866928 | 0 | 0 | 41.69052 | 36.75311 | 0 | 1737.011 | 0 | 3.714019 | 0
209 | 20.01.2021 14:48:55 | common | GOOD | 2002 | 37 | 92 | 49 | 0 | 2053 | SPC | 410 | 1 | 20 | 90 | 116 |  | 39 | 0 | 1.85684 | 0 | 0 | 39.18518 | 37.09129 | 0 | 1678.449 | 0 | 3.714019 | 0
210 | 20.01.2021 14:51:25 | common | GOOD | 1999 | 38 | 88 | 51 | 0 | 2050 | SPC | 410 | 1 | 20 | 90 | 115 |  | 39 | 0 | 1.846566 | 0 | 0 | 38.28675 | 37.21426 | 0 | 1617.34 | 0 | 3.729502 | 0
211 | 20.01.2021 14:59:26 | common | GOOD | 2002 | 40 | 89 | 50 | 0 | 2055 | SPC | 420 | 1 | 20 | 90 | 160 |  | 39 | 0 | 1.847704 | 0 | 0 | 41.39835 | 37.50181 | 0 | 1804.231 | 2.463809 | 3.784241 | 36.76017
212 | 20.01.2021 15:02:06 | common | GOOD | 2001 | 39 | 93 | 50 | 0 | 2054 | SPC | 430 | 1 | 20 | 90 | 118 |  | 39 | 0 | 1.842961 | 0 | 0 | 39.57961 | 37.64106 | 0 | 1711.04 | 0 | 3.772194 | 0
213 | 20.01.2021 15:16:38 | common | GOOD | 1994 | 39 | 88 | 51 | 0 | 2046 | SPC | 430 | 1 | 20 | 90 | 117 |  | 39 | 0 | 1.837351 | 0 | 0 | 37.63668 | 37.75499 | 0 | 1286.845 | 0 | 3.804393 | 0
214 | 20.01.2021 15:26:39 | common | GOOD | 2003 | 40 | 89 | 50 | 0 | 2056 | SPC | 430 | 1 | 20 | 90 | 118 |  | 39 | 0 | 1.855807 | 0 | 0 | 40.9528 | 37.6501 | 0 | 1734.465 | 0 | 3.757036 | 0
215 | 20.01.2021 15:29:10 | common | GOOD | 2000 | 40 | 94 | 49 | 0 | 2054 | SPC | 420 | 1 | 20 | 90 | 115 |  | 39 | 0 | 1.844816 | 0 | 0 | 40.85053 | 37.49638 | 0 | 1748.215 | 0 | 3.712308 | 0
216 | 20.01.2021 15:32:15 | common | GOOD | 2003 | 38 | 87 | 50 | 0 | 2054 | SPC | 420 | 1 | 20 | 90 | 114 |  | 39 | 0 | 1.834043 | 0 | 0 | 38.63736 | 37.46745 | 0 | 1656.552 | 0 | 3.712308 | 0
217 | 20.01.2021 15:35:36 | common | GOOD | 2000 | 38 | 89 | 51 | 0 | 2052 | SPC | 410 | 1 | 20 | 90 | 114 |  | 39 | 0 | 1.853637 | 0 | 0 | 38.38171 | 36.87247 | 0 | 1662.663 | 0 | 3.72535 | 0
218 | 20.01.2021 15:38:51 | common | GOOD | 1997 | 38 | 93 | 52 | 0 | 2049 | SPC | 410 | 1 | 20 | 90 | 113 |  | 39 | 0 | 1.852414 | 0 | 0 | 37.34451 | 36.66269 | 0 | 1578.129 | 0 | 3.765062 | 0
219 | 20.01.2021 15:41:56 | common | GOOD | 2003 | 36 | 87 | 50 | 0 | 2052 | SPC | 420 | 1 | 20 | 90 | 117 |  | 39 | 0 | 1.850004 | 0 | 0 | 38.1918 | 36.74407 | 0 | 1594.934 | 0 | 3.782987 | 0
220 | 20.01.2021 15:44:37 | common | GOOD | 1999 | 39 | 91 | 46 | 0 | 2051 | SPC | 430 | 1 | 20 | 90 | 118 |  | 39 | 0 | 1.834214 | 0 | 0 | 40.42689 | 36.67173 | 0 | 1780.806 | 0 | 3.749153 | 0
221 | 20.01.2021 15:47:47 | common | GOOD | 2002 | 38 | 93 | 49 | 0 | 2054 | SPC | 430 | 1 | 20 | 90 | 115 |  | 39 | 0 | 1.80318 | 0 | 0 | 39.38239 | 37.2432 | 0 | 1711.55 | 0 | 3.749153 | 0
222 | 20.01.2021 15:50:27 | common | GOOD | 2000 | 38 | 87 | 50 | 0 | 2051 | SPC | 440 | 1 | 20 | 90 | 117 |  | 39 | 0 | 1.757148 | 0 | 0 | 37.26416 | 37.71159 | 0 | 1561.324 | 0 | 3.790932 | 0
223 | 20.01.2021 16:16:05 | common | GOOD | 1997 | 39 | 88 | 51 | 0 | 2049 | SPC | 410 | 1 | 20 | 90 | 170 |  | 41 | 0 | 1.719945 | 0 | 0 | 41.8293 | 38.50369 | 0 | 1775.204 | 3.643402 | 3.682313 | 37.68782
224 | 20.01.2021 16:22:46 | sump | GOOD | 2003 | 38 | 101 | 50 | 0 | 2056 | SPC | 430 | 1 | 20 | 90 | 164 |  | 41 | 0 | 1.72714 | 0 | 0 | 41.68321 | 38.11668 | 0 | 1769.603 | 3.587169 | 3.763312 | 37.73894
225 | 20.01.2021 16:37:23 | sump | GOOD | 2000 | 36 | 101 | 52 | 0 | 2051 | SPC | 450 | 1 | 20 | 90 | 168 |  | 41 | 0 | 1.71923 | 0 | 0 | 43.80144 | 38.41327 | 0 | 1856.682 | 3.747861 | 3.848067 | 37.59285
226 | 20.01.2021 16:41:08 | sump | GOOD | 2000 | 38 | 101 | 51 | 0 | 2053 | SPC | 470 | 1 | 20 | 90 | 120 |  | 41 | 0 | 1.721501 | 0 | 0 | 40.55106 | 38.25051 | 0 | 1665.209 | 0 | 3.848067 | 0
227 | 20.01.2021 16:55:35 | sump | GOOD | 1999 | 36 | 101 | 51 | 0 | 2050 | SPC | 470 | 1 | 20 | 90 | 116 |  | 41 | 0 | 1.696786 | 0 | 0 | 39.76951 | 38.45848 | 0 | 1388.183 | 0 | 3.876851 | 0
228 | 20.01.2021 17:14:18 | sump | GOOD | 1999 | 39 | 100 | 50 | 0 | 2053 | SPC | 480 | 1 | 20 | 90 | 116 |  | 41 | 0 | 1.70201 | 0 | 0 | 39.95942 | 38.16008 | 0 | 1518.039 | 0 | 3.900752 | 0
229 | 20.01.2021 17:22:34 | sump | GOOD | 2000 | 40 | 100 | 50 | 0 | 2055 | SPC | 490 | 1 | 20 | 90 | 120 |  | 41 | 0 | 1.688449 | 0 | 0 | 40.63871 | 38.55795 | 0 | 1690.671 | 0 | 3.900752 | 0
230 | 20.01.2021 17:47:17 | sump | GOOD | 2000 | 39 | 100 | 50 | 0 | 2054 | SPC | 480 | 1 | 20 | 90 | 118 |  | 41 | 0 | 1.730921 | 0 | 0 | 41.69052 | 37.99732 | 0 | 1729.373 | 0 | 3.885853 | 0
231 | 20.01.2021 18:22:06 | sump | BAD | 2000 | 39 | 101 | 48 | 0 | 2053 | SPC | 470 | 1 | 20 | 90 | 169 |  | 41 | 0 | 1.751247 | 0 | 0 | 46.99337 | 37.87434 | 0 | 2032.879 | 2.831909 | 3.949196 | 38.42554
232 | 20.01.2021 18:31:07 | sump | GOOD | 1999 | 36 | 100 | 52 | 0 | 2050 | SPC | 480 | 1 | 20 | 90 | 118 |  | 41 | 0 | 1.768741 | 0 | 0 | 43.75761 | 37.6284 | 0 | 1888.764 | 0 | 3.881143 | 0
233 | 20.01.2021 18:48:19 | sump | GOOD | 2002 | 35 | 96 | 51 | 0 | 2051 | SPC | 470 | 1 | 20 | 90 | 117 |  | 41 | 0 | 1.773791 | 0 | 0 | 42.63276 | 37.84541 | 0 | 1768.584 | 0 | 3.842015 | 0
234 | 20.01.2021 18:58:15 | sump | GOOD | 1997 | 39 | 100 | 49 | 0 | 2050 | SPC | 460 | 1 | 20 | 90 | 117 |  | 41 | 0 | 1.762623 | 0 | 0 | 40.02515 | 38.01541 | 0 | 1674.375 | 0 | 3.864226 | 0
235 | 20.01.2021 19:00:56 | sump | GOOD | 2001 | 39 | 100 | 50 | 0 | 2055 | SPC | 460 | 1 | 20 | 90 | 117 |  | 41 | 0 | 1.779003 | 0 | 0 | 42.0046 | 37.93764 | 0 | 1826.128 | 0 | 3.84125 | 0
236 | 20.01.2021 19:13:02 | sump | GOOD | 2000 | 39 | 100 | 50 | 0 | 2054 | SPC | 450 | 1 | 20 | 90 | 117 |  | 41 | 0 | 1.789846 | 0 | 0 | 41.64669 | 38.08232 | 0 | 1674.884 | 0 | 3.827478 | 0
237 | 20.01.2021 19:24:33 | sump | GOOD | 2002 | 38 | 100 | 50 | 0 | 2055 | SPC | 450 | 1 | 20 | 90 | 115 |  | 41 | 0 | 1.813619 | 0 | 0 | 40.71906 | 37.84903 | 0 | 1608.683 | 0 | 3.827478 | 0
238 | 20.01.2021 19:36:45 | sump | GOOD | 1999 | 40 | 101 | 49 | 0 | 2054 | SPC | 440 | 1 | 20 | 90 | 118 |  | 41 | 0 | 1.831475 | 0 | 0 | 41.79278 | 37.68808 | 0 | 1617.34 | 0 | 3.809949 | 0
239 | 20.01.2021 19:46:56 | sump | GOOD | 2001 | 31 | 101 | 51 | 0 | 2047 | SPC | 440 | 1 | 20 | 90 | 117 |  | 41 | 0 | 1.84431 | 0 | 0 | 41.30339 | 37.42043 | 0 | 1814.925 | 0 | 3.809949 | 0
240 | 20.01.2021 20:10:24 | sump | GOOD | 2000 | 36 | 101 | 49 | 0 | 2051 | SPC | 440 | 1 | 20 | 90 | 116 |  | 41 | 0 | 1.844304 | 0 | 0 | 41.57365 | 37.26128 | 0 | 1711.55 | 0 | 3.798056 | 0
241 | 20.01.2021 20:16:25 | sump | GOOD | 1999 | 38 | 101 | 51 | 0 | 2052 | SPC | 430 | 1 | 20 | 90 | 117 |  | 41 | 0 | 1.848936 | 0 | 0 | 41.00393 | 37.07863 | 0 | 1741.085 | 0 | 3.798056 | 0
242 | 20.01.2021 20:40:48 | sump | GOOD | 1997 | 39 | 99 | 50 | 0 | 2050 | SPC | 430 | 1 | 20 | 90 | 115 |  | 41 | 0 | 1.828089 | 0 | 0 | 39.78413 | 37.23778 | 0 | 1683.032 | 0 | 3.826464 | 0
243 | 20.01.2021 22:18:15 | sump | BAD | 2004 | 40 | 97 | 50 | 0 | 2058 | SPC | 440 | 1 | 20 | 90 | 157 |  | 41 | 0 | 1.846974 | 0 | 0 | 44.04977 | 36.71875 | 0 | 1883.163 | 3.072941 | 3.895442 | 38.20642
244 | 20.01.2021 22:20:45 | sump | BAD | 1996 | 38 | 100 | 50 | 0 | 2049 | SPC | 460 | 1 | 20 | 90 | 112 |  | 39 | 0 | 1.821761 | 0 | 0 | 42.55241 | 36.84173 | 0 | 1822.054 | 0 | 3.41151 | 0
245 | 20.01.2021 22:24:10 | common | BAD | 2005 | 40 | 91 | 49 | 0 | 2059 | SPC | 360 | 1 | 20 | 90 | 158 |  | 39 | 0 | 1.800292 | 0 | 0 | 42.58893 | 36.98098 | 0 | 1781.824 | 8.586193 | 3.41151 | 31.19437
246 | 20.01.2021 22:31:16 | common | GOOD | 1996 | 39 | 89 | 50 | 0 | 2048 | SPC | 360 | 1 | 20 | 90 | 158 |  | 39 | 0 | 1.762997 | 0 | 0 | 39.73299 | 37.64287 | 0 | 1686.597 | 8.513876 | 3.41151 | 31.26011
247 | 20.01.2021 22:34:37 | common | GOOD | 2002 | 39 | 93 | 50 | 0 | 2055 | SPC | 370 | 1 | 20 | 90 | 159 |  | 39 | 0 | 1.725396 | 0 | 0 | 40.08359 | 37.60851 | 0 | 1655.024 | 8.304978 | 3.41151 | 31.45002
248 | 20.01.2021 22:37:57 | common | GOOD | 2001 | 35 | 90 | 49 | 0 | 2049 | SPC | 380 | 1 | 20 | 90 | 162 |  | 39 | 0 | 1.717849 | 0 | 0 | 40.9528 | 37.36437 | 0 | 1616.322 | 9.381614 | 3.41151 | 30.47126
249 | 20.01.2021 22:41:17 | common | GOOD | 1998 | 37 | 90 | 49 | 0 | 2048 | SPC | 380 | 1 | 20 | 90 | 161 |  | 39 | 0 | 1.679947 | 0 | 0 | 39.73299 | 38.17817 | 0 | 1595.952 | 11.01265 | 3.41151 | 28.9885
250 | 20.01.2021 22:44:38 | common | GOOD | 2001 | 38 | 88 | 48 | 0 | 2052 | SPC | 390 | 1 | 20 | 90 | 162 |  | 39 | 0 | 1.664107 | 0 | 0 | 40.18584 | 38.51635 | 0 | 1597.48 | 9.012029 | 3.41151 | 30.80725
251 | 20.01.2021 22:47:58 | common | GOOD | 2000 | 40 | 89 | 50 | 0 | 2053 | SPC | 390 | 1 | 20 | 90 | 158 |  | 39 | 0 | 1.669802 | 0 | 0 | 38.21371 | 38.68272 | 0 | 1498.179 | 9.180752 | 3.41151 | 30.65386
252 | 20.01.2021 22:51:24 | common | GOOD | 2001 | 39 | 91 | 55 | 0 | 2054 | SPC | 390 | 1 | 20 | 90 | 161 |  | 39 | 0 | 1.649548 | 0 | 0 | 40.7702 | 38.90697 | 0 | 1624.979 | 11.27779 | 3.41151 | 28.74746
253 | 20.01.2021 22:54:39 | common | GOOD | 1998 | 37 | 90 | 48 | 0 | 2048 | SPC | 390 | 1 | 20 | 90 | 160 |  | 39 | 0 | 1.652427 | 0 | 0 | 41.74165 | 38.55071 | 0 | 1698.819 | 9.003993 | 3.41151 | 30.81455
254 | 20.01.2021 22:57:59 | common | GOOD | 2002 | 39 | 93 | 48 | 0 | 2055 | SPC | 390 | 1 | 20 | 90 | 162 |  | 39 | 0 | 1.642191 | 0 | 0 | 41.47139 | 39.0191 | 0 | 1681.505 | 10.84393 | 3.41151 | 29.14188
255 | 20.01.2021 23:18:07 | common | GOOD | 2006 | 38 | 90 | 49 | 0 | 2057 | SPC | 350 | 1 | 20 | 90 | 162 |  | 39 | 0 | 1.760807 | 0 | 0 | 38.31598 | 36.16718 | 0 | 1468.643 | 15 | 3.41151 | 24.56945
256 | 20.01.2021 23:21:32 | common | GOOD | 1995 | 38 | 89 | 51 | 0 | 2047 | SPC | 380 | 1 | 20 | 90 | 159 |  | 39 | 0 | 1.684088 | 0 | 0 | 40.82862 | 37.92499 | 0 | 1676.921 | 7.324758 | 3.41151 | 32.34113
257 | 20.01.2021 23:24:53 | common | GOOD | 1999 | 39 | 90 | 50 | 0 | 2052 | SPC | 380 | 1 | 20 | 90 | 158 |  | 39 | 0 | 1.693744 | 0 | 0 | 40.82131 | 38.49645 | 0 | 1610.72 | 9.389649 | 3.41151 | 30.46395
258 | 20.01.2021 23:28:18 | common | GOOD | 2000 | 37 | 90 | 50 | 0 | 2051 | SPC | 380 | 1 | 20 | 90 | 157 |  | 39 | 0 | 1.697527 | 0 | 0 | 39.08291 | 38.43858 | 0 | 1582.203 | 7.710419 | 3.41151 | 31.99053
259 | 20.01.2021 23:31:43 | common | GOOD | 2000 | 38 | 89 | 51 | 0 | 2052 | SPC | 380 | 1 | 20 | 90 | 159 |  | 39 | 0 | 1.711065 | 0 | 0 | 39.00257 | 38.40784 | 0 | 1579.148 | 8.13625 | 3.41151 | 31.60341
260 | 20.01.2021 23:35:09 | common | GOOD | 1999 | 40 | 88 | 50 | 0 | 2052 | SPC | 370 | 1 | 20 | 90 | 161 |  | 39 | 0 | 1.736013 | 0 | 0 | 40.75558 | 38.17093 | 0 | 1658.589 | 7.975563 | 3.41151 | 31.74949
261 | 20.01.2021 23:38:19 | common | GOOD | 2001 | 38 | 91 | 49 | 0 | 2053 | SPC | 370 | 1 | 20 | 90 | 158 |  | 39 | 0 | 1.751304 | 0 | 0 | 40.65332 | 37.99913 | 0 | 1695.254 | 8.457639 | 3.41151 | 31.31124
262 | 20.01.2021 23:41:40 | common | GOOD | 2000 | 37 | 92 | 49 | 0 | 2051 | SPC | 360 | 1 | 20 | 90 | 160 |  | 39 | 0 | 1.771008 | 0 | 0 | 39.229 | 37.9286 | 0 | 1634.655 | 6.143667 | 3.41151 | 33.41485
263 | 20.01.2021 23:45:00 | common | GOOD | 1999 | 39 | 91 | 49 | 0 | 2052 | SPC | 360 | 1 | 20 | 90 | 159 |  | 39 | 0 | 1.784176 | 0 | 0 | 40.9601 | 37.86349 | 0 | 1698.819 | 9.389649 | 3.41151 | 30.46395
264 | 20.01.2021 23:48:15 | common | GOOD | 2001 | 40 | 88 | 52 | 0 | 2055 | SPC | 360 | 1 | 20 | 90 | 159 |  | 39 | 0 | 1.795064 | 0 | 0 | 40.17855 | 37.85265 | 0 | 1731.919 | 7.967523 | 3.41151 | 31.7568
265 | 20.01.2021 23:58:22 | common | GOOD | 2003 | 41 | 89 | 49 | 0 | 2057 | SPC | 330 | 1 | 20 | 90 | 159 |  | 39 | 0 | 1.891973 | 0 | 0 | 38.0165 | 35.70783 | 0 | 1546.047 | 11.12513 | 3.41151 | 28.88625
266 | 21.01.2021 00:01:42 | common | GOOD | 1997 | 38 | 90 | 50 | 0 | 2049 | SPC | 350 | 1 | 20 | 90 | 161 |  | 39 | 0 | 1.845494 | 0 | 0 | 40.91627 | 36.76577 | 0 | 1754.326 | 9.34948 | 3.41151 | 30.50047
267 | 21.01.2021 00:04:57 | common | GOOD | 1999 | 38 | 93 | 55 | 0 | 2051 | SPC | 340 | 1 | 20 | 90 | 157 |  | 39 | 0 | 1.852761 | 0 | 0 | 40.50723 | 36.76758 | 0 | 1680.995 | 8.039831 | 3.41151 | 31.69106
268 | 21.01.2021 00:08:33 | common | GOOD | 2001 | 38 | 89 | 50 | 0 | 2052 | SPC | 340 | 1 | 20 | 90 | 157 |  | 39 | 0 | 1.882247 | 0 | 0 | 38.60084 | 36.69162 | 0 | 1664.7 | 6.834641 | 3.41151 | 32.78669
269 | 21.01.2021 00:11:48 | common | GOOD | 1999 | 38 | 90 | 49 | 0 | 2050 | SPC | 340 | 1 | 20 | 90 | 158 |  | 39 | 0 | 1.902957 | 0 | 0 | 40.02515 | 36.61928 | 0 | 1690.671 | 9.028104 | 3.41151 | 30.79263
270 | 21.01.2021 00:15:09 | common | GOOD | 1999 | 39 | 88 | 49 | 0 | 2051 | SPC | 340 | 1 | 20 | 90 | 160 |  | 39 | 0 | 1.889408 | 0 | 0 | 37.6659 | 36.40951 | 0 | 1612.248 | 8.738845 | 3.41151 | 31.0556
271 | 21.01.2021 00:18:24 | common | GOOD | 2002 | 40 | 90 | 48 | 0 | 2055 | SPC | 370 | 1 | 20 | 90 | 158 |  | 39 | 0 | 1.733347 | 0 | 0 | 40.02515 | 37.7767 | 0 | 1628.035 | 9.494105 | 3.41151 | 30.369
272 | 21.01.2021 00:21:39 | common | GOOD | 1997 | 39 | 89 | 49 | 0 | 2049 | SPC | 380 | 1 | 20 | 90 | 159 |  | 39 | 0 | 1.685967 | 0 | 0 | 40.18584 | 38.43316 | 0 | 1649.932 | 9.839597 | 3.41151 | 30.05491
273 | 21.01.2021 00:25:00 | common | GOOD | 2003 | 37 | 93 | 50 | 0 | 2054 | SPC | 380 | 1 | 20 | 90 | 159 |  | 39 | 0 | 1.67956 | 0 | 0 | 39.77682 | 38.4838 | 0 | 1657.061 | 7.541691 | 3.41151 | 32.14392
274 | 21.01.2021 00:28:20 | common | GOOD | 1999 | 39 | 88 | 51 | 0 | 2051 | SPC | 380 | 1 | 20 | 90 | 160 |  | 39 | 0 | 1.687348 | 0 | 0 | 39.93752 | 38.47656 | 0 | 1687.106 | 7.983603 | 3.41151 | 31.74218
275 | 21.01.2021 00:31:36 | common | GOOD | 2000 | 40 | 89 | 51 | 0 | 2054 | SPC | 380 | 1 | 20 | 90 | 159 |  | 39 | 0 | 1.689776 | 0 | 0 | 39.77682 | 38.54167 | 0 | 1596.462 | 8.417469 | 3.41151 | 31.34776
276 | 21.01.2021 00:41:17 | common | GOOD | 2009 | 41 | 94 | 50 | 0 | 2064 | SPC | 350 | 1 | 20 | 90 | 166 |  | 39 | 0 | 1.785194 | 0 | 0 | 38.94414 | 36.64098 | 0 | 1568.454 | 14.17025 | 3.41151 | 26.11795
277 | 21.01.2021 00:44:37 | common | GOOD | 1990 | 38 | 89 | 51 | 0 | 2042 | SPC | 370 | 1 | 20 | 90 | 159 |  | 39 | 0 | 1.70918 | 0 | 0 | 38.90031 | 37.98466 | 0 | 1597.48 | 7.557755 | 3.41151 | 32.12931
278 | 21.01.2021 00:47:58 | common | GOOD | 1999 | 40 | 89 | 50 | 0 | 2052 | SPC | 380 | 1 | 20 | 90 | 160 |  | 39 | 0 | 1.712196 | 0 | 0 | 39.64534 | 38.18179 | 0 | 1659.607 | 7.397066 | 3.41151 | 32.27539
279 | 21.01.2021 00:51:28 | common | GOOD | 2001 | 39 | 88 | 50 | 0 | 2053 | SPC | 380 | 1 | 20 | 90 | 156 |  | 39 | 0 | 1.722541 | 0 | 0 | 38.60814 | 38.04073 | 0 | 1560.306 | 8.264804 | 3.41151 | 31.48654
280 | 21.01.2021 00:54:48 | common | GOOD | 2002 | 38 | 91 | 49 | 0 | 2054 | SPC | 370 | 1 | 20 | 90 | 158 |  | 39 | 0 | 1.745545 | 0 | 0 | 38.63736 | 37.68808 | 0 | 1570.491 | 7.999661 | 3.41151 | 31.72758
281 | 21.01.2021 00:58:04 | common | GOOD | 1998 | 39 | 93 | 50 | 0 | 2051 | SPC | 370 | 1 | 20 | 90 | 158 |  | 39 | 0 | 1.764781 | 0 | 0 | 39.78413 | 37.31373 | 0 | 1654.515 | 8.537983 | 3.41151 | 31.2382
282 | 21.01.2021 01:01:19 | common | GOOD | 2000 | 38 | 90 | 53 | 0 | 2052 | SPC | 360 | 1 | 20 | 90 | 158 |  | 39 | 0 | 1.792806 | 0 | 0 | 40.18584 | 36.91768 | 0 | 1635.164 | 8.795094 | 3.41151 | 31.00446
283 | 21.01.2021 01:04:35 | common | GOOD | 2000 | 37 | 89 | 46 | 0 | 2050 | SPC | 350 | 1 | 20 | 90 | 159 |  | 39 | 0 | 1.824055 | 0 | 0 | 40.61679 | 36.75311 | 0 | 1680.486 | 9.389649 | 3.41151 | 30.46395
284 | 21.01.2021 01:58:06 | common | GOOD | 1999 | 39 | 88 | 55 | 0 | 2052 | SPC | 340 | 1 | 20 | 90 | 158 |  | 39 | 0 | 1.883979 | 0 | 0 | 39.73299 | 36.26302 | 0 | 1734.465 | 9.180752 | 3.41151 | 30.65386
285 | 21.01.2021 02:01:21 | common | GOOD | 2004 | 37 | 89 | 56 | 0 | 2055 | SPC | 330 | 1 | 20 | 90 | 160 |  | 39 | 0 | 1.936016 | 0 | 0 | 41.20114 | 35.66623 | 0 | 1730.901 | 7.501522 | 3.41151 | 32.18044
286 | 21.01.2021 02:04:37 | common | GOOD | 1996 | 38 | 89 | 50 | 0 | 2047 | SPC | 320 | 1 | 20 | 90 | 158 |  | 39 | 0 | 1.979796 | 0 | 0 | 39.82064 | 34.95551 | 0 | 1748.215 | 7.597924 | 3.41151 | 32.0928
287 | 21.01.2021 02:07:52 | common | GOOD | 2002 | 37 | 90 | 56 | 0 | 2053 | SPC | 310 | 1 | 20 | 90 | 155 |  | 39 | 0 | 2.031235 | 0 | 0 | 38.05302 | 34.66254 | 0 | 1659.607 | 6.874815 | 3.41151 | 32.75017
288 | 21.01.2021 02:19:49 | common | GOOD | 2001 | 38 | 91 | 50 | 0 | 2053 | SPC | 300 | 1 | 20 | 90 | 161 |  | 39 | 0 | 2.056488 | 0 | 0 | 41.47139 | 34.56127 | 0 | 1857.701 | 8.85134 | 3.41151 | 30.95333
289 | 21.01.2021 02:23:04 | common | GOOD | 1998 | 39 | 89 | 50 | 0 | 2050 | SPC | 300 | 1 | 20 | 90 | 157 |  | 39 | 0 | 2.072887 | 0 | 0 | 39.36047 | 34.4184 | 0 | 1729.882 | 7.380991 | 3.41151 | 32.29001
290 | 21.01.2021 02:26:24 | common | GOOD | 2001 | 37 | 92 | 49 | 0 | 2052 | SPC | 290 | 1 | 20 | 90 | 160 |  | 39 | 0 | 2.087369 | 0 | 0 | 41.85851 | 34.23394 | 0 | 1784.88 | 7.999661 | 3.41151 | 31.72758
291 | 21.01.2021 02:29:40 | common | GOOD | 2000 | 38 | 90 | 48 | 0 | 2051 | SPC | 290 | 1 | 20 | 90 | 160 |  | 39 | 0 | 2.08971 | 0 | 0 | 40.72637 | 34.03139 | 0 | 1791.5 | 7.72649 | 3.41151 | 31.97592
292 | 21.01.2021 02:33:00 | common | GOOD | 1999 | 35 | 91 | 50 | 0 | 2048 | SPC | 290 | 1 | 20 | 90 | 159 |  | 39 | 0 | 2.097342 | 0 | 0 | 39.34587 | 33.91204 | 0 | 1760.436 | 6.023145 | 3.41151 | 33.52441
293 | 21.01.2021 02:50:17 | common | GOOD | 2000 | 55 | 91 | 48 | 0 | 2068 | SPC | 270 | 1 | 20 | 90 | 158 |  | 39 | 0 | 2.150524 | 0 | 0 | 37.80468 | 32.16869 | 0 | 1693.217 | 8.047867 | 3.41151 | 31.68376
294 | 21.01.2021 02:53:33 | common | GOOD | 2001 | 37 | 88 | 49 | 0 | 2051 | SPC | 290 | 1 | 20 | 90 | 156 |  | 39 | 0 | 2.096184 | 0 | 0 | 39.60151 | 33.2393 | 0 | 1706.966 | 6.874815 | 3.41151 | 32.75017
295 | 21.01.2021 02:56:53 | common | GOOD | 2000 | 39 | 89 | 56 | 0 | 2053 | SPC | 300 | 1 | 20 | 90 | 157 |  | 39 | 0 | 2.035423 | 0 | 0 | 38.69579 | 33.71491 | 0 | 1744.141 | 7.66221 | 3.41151 | 32.03436
296 | 21.01.2021 03:00:04 | common | GOOD | 1998 | 39 | 93 | 47 | 0 | 2051 | SPC | 310 | 1 | 20 | 90 | 156 |  | 39 | 0 | 2.013675 | 0 | 0 | 39.49195 | 34.16161 | 0 | 1702.383 | 7.11586 | 3.41151 | 32.53104
297 | 21.01.2021 03:03:24 | common | GOOD | 1999 | 39 | 88 | 49 | 0 | 2051 | SPC | 310 | 1 | 20 | 90 | 158 |  | 39 | 0 | 1.997912 | 0 | 0 | 39.67455 | 34.60648 | 0 | 1731.919 | 7.011405 | 3.41151 | 32.626
298 | 21.01.2021 03:06:39 | common | GOOD | 2003 | 39 | 90 | 54 | 0 | 2056 | SPC | 310 | 1 | 20 | 90 | 161 |  | 39 | 0 | 1.992206 | 0 | 0 | 38.49858 | 34.85243 | 0 | 1671.829 | 8.208559 | 3.41151 | 31.53767
299 | 21.01.2021 03:10:00 | common | GOOD | 1999 | 39 | 94 | 57 | 0 | 2053 | SPC | 310 | 1 | 20 | 90 | 162 |  | 39 | 0 | 1.988585 | 0 | 0 | 40.08359 | 34.98083 | 0 | 1759.927 | 8.578157 | 3.41151 | 31.20168
300 | 21.01.2021 03:13:30 | common | GOOD | 1999 | 39 | 87 | 50 | 0 | 2051 | SPC | 310 | 1 | 20 | 90 | 157 |  | 39 | 0 | 1.996659 | 0 | 0 | 39.73299 | 34.96636 | 0 | 1731.41 | 7.11586 | 3.41151 | 32.53104
301 | 21.01.2021 03:16:51 | common | GOOD | 2001 | 40 | 88 | 55 | 0 | 2055 | SPC | 310 | 1 | 20 | 90 | 160 |  | 39 | 0 | 2.003851 | 0 | 0 | 39.9229 | 35.00254 | 0 | 1781.315 | 7.003365 | 3.41151 | 32.6333
302 | 21.01.2021 03:20:06 | common | GOOD | 2001 | 40 | 90 | 49 | 0 | 2054 | SPC | 310 | 1 | 20 | 90 | 159 |  | 39 | 0 | 2.012361 | 0 | 0 | 40.36846 | 34.94286 | 0 | 1781.824 | 6.794467 | 3.41151 | 32.82321
303 | 21.01.2021 03:23:26 | common | GOOD | 2001 | 40 | 93 | 56 | 0 | 2055 | SPC | 310 | 1 | 20 | 90 | 160 |  | 39 | 0 | 2.028498 | 0 | 0 | 40.08359 | 35.00253 | 0 | 1773.167 | 7.212263 | 3.41151 | 32.4434
304 | 21.01.2021 03:26:47 | common | GOOD | 1997 | 40 | 90 | 55 | 0 | 2051 | SPC | 300 | 1 | 20 | 90 | 161 |  | 39 | 0 | 2.053538 | 0 | 0 | 40.92358 | 34.98264 | 0 | 1801.176 | 7.879143 | 3.41151 | 31.83714
305 | 21.01.2021 03:30:02 | common | GOOD | 2001 | 39 | 88 | 48 | 0 | 2053 | SPC | 300 | 1 | 20 | 90 | 159 |  | 39 | 0 | 2.07546 | 0 | 0 | 40.6314 | 34.95009 | 0 | 1761.964 | 6.810543 | 3.41151 | 32.8086
306 | 21.01.2021 03:33:18 | common | GOOD | 2002 | 38 | 88 | 48 | 0 | 2053 | SPC | 290 | 1 | 20 | 90 | 156 |  | 39 | 0 | 2.095068 | 0 | 0 | 37.71703 | 34.847 | 0 | 1660.626 | 7.099785 | 3.41151 | 32.54565
307 | 21.01.2021 03:36:33 | common | GOOD | 1999 | 38 | 94 | 51 | 0 | 2051 | SPC | 290 | 1 | 20 | 90 | 156 |  | 39 | 0 | 2.12072 | 0 | 0 | 40.22968 | 34.72041 | 0 | 1762.983 | 6.569498 | 3.41151 | 33.02773
308 | 21.01.2021 03:39:48 | common | GOOD | 2000 | 36 | 89 | 52 | 0 | 2050 | SPC | 280 | 1 | 20 | 90 | 156 |  | 39 | 0 | 2.145827 | 0 | 0 | 39.88638 | 34.54681 | 0 | 1738.03 | 5.918689 | 3.41151 | 33.61937
309 | 21.01.2021 03:43:04 | common | GOOD | 1999 | 38 | 86 | 46 | 0 | 2050 | SPC | 280 | 1 | 20 | 90 | 158 |  | 39 | 0 | 2.162714 | 0 | 0 | 39.09022 | 34.47266 | 0 | 1710.022 | 6.368636 | 3.41151 | 33.21033
310 | 21.01.2021 03:46:24 | common | GOOD | 2002 | 40 | 95 | 54 | 0 | 2056 | SPC | 280 | 1 | 20 | 90 | 156 |  | 39 | 0 | 2.170957 | 0 | 0 | 39.77682 | 34.43468 | 0 | 1715.623 | 6.923021 | 3.41151 | 32.70634
311 | 21.01.2021 03:49:40 | common | GOOD | 1999 | 39 | 87 | 51 | 0 | 2051 | SPC | 280 | 1 | 20 | 90 | 159 |  | 39 | 0 | 2.162739 | 0 | 0 | 41.3107 | 34.49074 | 0 | 1859.738 | 7.332794 | 3.41151 | 32.33382
312 | 21.01.2021 03:53:00 | common | GOOD | 1997 | 39 | 90 | 55 | 0 | 2050 | SPC | 280 | 1 | 20 | 90 | 161 |  | 39 | 0 | 2.17141 | 0 | 0 | 40.12742 | 34.48351 | 0 | 1771.64 | 7.099785 | 3.41151 | 32.54565
313 | 21.01.2021 03:56:15 | common | GOOD | 2004 | 38 | 94 | 52 | 0 | 2056 | SPC | 270 | 1 | 20 | 90 | 157 |  | 39 | 0 | 2.183631 | 0 | 0 | 39.14135 | 34.39127 | 0 | 1759.927 | 6.215971 | 3.41151 | 33.34912
314 | 21.01.2021 03:59:36 | common | GOOD | 1997 | 39 | 87 | 52 | 0 | 2049 | SPC | 270 | 1 | 20 | 90 | 159 |  | 39 | 0 | 2.175351 | 0 | 0 | 39.76221 | 34.29362 | 0 | 1812.379 | 6.296315 | 3.41151 | 33.27608
315 | 21.01.2021 04:02:56 | common | GOOD | 2003 | 39 | 92 | 50 | 0 | 2056 | SPC | 280 | 1 | 20 | 90 | 159 |  | 39 | 0 | 2.171468 | 0 | 0 | 38.93683 | 34.26468 | 0 | 1726.827 | 6.135627 | 3.41151 | 33.42216
316 | 21.01.2021 04:06:12 | common | GOOD | 1997 | 39 | 90 | 50 | 0 | 2050 | SPC | 280 | 1 | 20 | 90 | 159 |  | 39 | 0 | 2.163325 | 0 | 0 | 38.25023 | 34.12905 | 0 | 1746.178 | 6.199908 | 3.41151 | 33.36372
317 | 21.01.2021 04:09:32 | common | GOOD | 2003 | 35 | 86 | 50 | 0 | 2051 | SPC | 280 | 1 | 20 | 90 | 160 |  | 39 | 0 | 2.154678 | 0 | 0 | 40.04707 | 34.04224 | 0 | 1738.539 | 7.549727 | 3.41151 | 32.13661
318 | 21.01.2021 04:12:47 | common | GOOD | 1997 | 39 | 94 | 50 | 0 | 2050 | SPC | 280 | 1 | 20 | 90 | 158 |  | 39 | 0 | 2.1465 | 0 | 0 | 40.7702 | 33.91023 | 0 | 1776.223 | 7.485446 | 3.41151 | 32.19505
319 | 21.01.2021 04:16:03 | common | GOOD | 2002 | 40 | 90 | 46 | 0 | 2055 | SPC | 280 | 1 | 20 | 90 | 158 |  | 39 | 0 | 2.137121 | 0 | 0 | 39.2436 | 33.93916 | 0 | 1738.539 | 6.143667 | 3.41151 | 33.41485
320 | 21.01.2021 04:19:18 | common | GOOD | 2000 | 37 | 87 | 50 | 0 | 2050 | SPC | 290 | 1 | 20 | 90 | 159 |  | 39 | 0 | 2.124023 | 0 | 0 | 40.17855 | 33.90842 | 0 | 1724.79 | 7.228338 | 3.41151 | 32.42878
321 | 21.01.2021 04:22:39 | common | GOOD | 2000 | 39 | 90 | 52 | 0 | 2053 | SPC | 290 | 1 | 20 | 90 | 157 |  | 39 | 0 | 2.094365 | 0 | 0 | 39.35316 | 33.76012 | 0 | 1687.106 | 5.870484 | 3.41151 | 33.6632
322 | 21.01.2021 04:25:54 | common | GOOD | 2000 | 37 | 90 | 53 | 0 | 2051 | SPC | 300 | 1 | 20 | 90 | 157 |  | 39 | 0 | 2.070721 | 0 | 0 | 40.08359 | 33.9247 | 0 | 1742.104 | 6.738222 | 3.41151 | 32.87434
323 | 21.01.2021 04:29:09 | common | GOOD | 2000 | 36 | 93 | 48 | 0 | 2050 | SPC | 300 | 1 | 20 | 90 | 157 |  | 39 | 0 | 2.037993 | 0 | 0 | 39.38239 | 34.18692 | 0 | 1693.217 | 6.898922 | 3.41151 | 32.72825
324 | 21.01.2021 04:32:35 | common | GOOD | 2000 | 39 | 88 | 46 | 0 | 2052 | SPC | 310 | 1 | 20 | 90 | 162 |  | 39 | 0 | 2.02009 | 0 | 0 | 39.39699 | 34.4184 | 0 | 1699.837 | 8.055906 | 3.41151 | 31.67645
325 | 21.01.2021 04:35:50 | common | GOOD | 2000 | 38 | 88 | 49 | 0 | 2051 | SPC | 310 | 1 | 20 | 90 | 162 |  | 39 | 0 | 2.019379 | 0 | 0 | 41.33992 | 34.74392 | 0 | 1775.714 | 6.786432 | 3.41151 | 32.83052
326 | 21.01.2021 04:39:10 | common | GOOD | 1998 | 39 | 94 | 51 | 0 | 2051 | SPC | 310 | 1 | 20 | 90 | 158 |  | 39 | 0 | 2.026048 | 0 | 0 | 39.33126 | 34.87051 | 0 | 1697.291 | 6.850713 | 3.41151 | 32.77208
327 | 21.01.2021 04:49:12 | common | GOOD | 2003 | 40 | 90 | 51 | 0 | 2057 | SPC | 310 | 1 | 20 | 90 | 158 |  | 39 | 0 | 2.016577 | 0 | 0 | 40.36115 | 35.28284 | 0 | 1790.991 | 8.264804 | 3.41151 | 31.48654
328 | 21.01.2021 04:52:27 | common | GOOD | 1999 | 35 | 86 | 50 | 0 | 2047 | SPC | 310 | 1 | 20 | 90 | 161 |  | 39 | 0 | 2.003147 | 0 | 0 | 38.94414 | 35.34975 | 0 | 1661.644 | 9.108448 | 3.41151 | 30.71959
329 | 21.01.2021 04:55:48 | common | GOOD | 2001 | 39 | 92 | 51 | 0 | 2054 | SPC | 320 | 1 | 20 | 90 | 159 |  | 39 | 0 | 1.979879 | 0 | 0 | 39.43351 | 35.56496 | 0 | 1689.652 | 6.850713 | 3.41151 | 32.77208
330 | 21.01.2021 04:59:03 | common | GOOD | 1999 | 13 | 92 | 51 | 0 | 2026 | SPC | 330 | 1 | 20 | 90 | 156 |  | 39 | 0 | 1.942379 | 0 | 0 | 38.92953 | 35.88686 | 0 | 1648.913 | 6.296315 | 3.41151 | 33.27608
331 | 21.01.2021 05:02:18 | common | GOOD | 1998 | 32 | 90 | 51 | 0 | 2044 | SPC | 330 | 1 | 20 | 90 | 157 |  | 39 | 0 | 1.908362 | 0 | 0 | 40.04707 | 36.34802 | 0 | 1718.679 | 6.963195 | 3.41151 | 32.66982
332 | 21.01.2021 05:14:30 | common | GOOD | 2002 | 38 | 88 | 51 | 0 | 2053 | SPC | 330 | 1 | 20 | 90 | 157 |  | 39 | 0 | 1.899827 | 0 | 0 | 38.96605 | 36.78385 | 0 | 1811.36 | 7.549727 | 3.41151 | 32.13661
333 | 21.01.2021 05:17:55 | common | GOOD | 2001 | 20 | 90 | 50 | 0 | 2035 | SPC | 340 | 1 | 20 | 90 | 161 |  | 39 | 0 | 1.883669 | 0 | 0 | 38.83458 | 36.74949 | 0 | 1663.681 | 9.164677 | 3.41151 | 30.66848
334 | 21.01.2021 05:21:06 | common | GOOD | 2000 | 19 | 89 | 46 | 0 | 2032 | SPC | 340 | 1 | 20 | 90 | 157 |  | 39 | 0 | 1.873628 | 0 | 0 | 40.32463 | 36.71694 | 0 | 1654.006 | 7.332794 | 3.41151 | 32.33382
335 | 21.01.2021 05:24:31 | common | GOOD | 2000 | 28 | 94 | 54 | 0 | 2042 | SPC | 340 | 1 | 20 | 90 | 161 |  | 39 | 0 | 1.881987 | 0 | 0 | 40.46341 | 36.73683 | 0 | 1730.901 | 8.529947 | 3.41151 | 31.2455
336 | 21.01.2021 05:32:42 | common | GOOD | 1998 | 40 | 88 | 54 | 0 | 2052 | SPC | 340 | 1 | 20 | 90 | 159 |  | 39 | 0 | 1.894124 | 0 | 0 | 39.7403 | 36.47099 | 0 | 1759.418 | 7.999661 | 3.41151 | 31.72758
337 | 21.01.2021 05:35:57 | common | GOOD | 2001 | 41 | 89 | 52 | 0 | 2056 | SPC | 330 | 1 | 20 | 90 | 157 |  | 39 | 0 | 1.932568 | 0 | 0 | 38.20642 | 36.42578 | 0 | 1613.267 | 7.814857 | 3.41151 | 31.89558
338 | 21.01.2021 05:42:28 | common | GOOD | 2000 | 35 | 90 | 50 | 0 | 2049 | SPC | 330 | 1 | 20 | 90 | 158 |  | 39 | 0 | 1.929914 | 0 | 0 | 40.71175 | 36.2793 | 0 | 1794.046 | 6.585569 | 3.41151 | 33.01312
339 | 21.01.2021 05:45:59 | common | GOOD | 1999 | 39 | 92 | 52 | 0 | 2052 | SPC | 330 | 1 | 20 | 90 | 162 |  | 39 | 0 | 1.939086 | 0 | 0 | 41.86582 | 35.90675 | 0 | 1754.326 | 10.04045 | 3.41151 | 29.87231
340 | 21.01.2021 05:49:14 | common | GOOD | 2002 | 38 | 89 | 50 | 0 | 2053 | SPC | 320 | 1 | 20 | 90 | 157 |  | 39 | 0 | 1.951244 | 0 | 0 | 39.68186 | 35.7223 | 0 | 1722.244 | 7.429196 | 3.41151 | 32.24619
341 | 21.01.2021 05:52:34 | common | GOOD | 2000 | 37 | 88 | 50 | 0 | 2050 | SPC | 320 | 1 | 20 | 90 | 160 |  | 39 | 0 | 1.952884 | 0 | 0 | 40.46341 | 35.64996 | 0 | 1764.51 | 7.879143 | 3.41151 | 31.83714
342 | 21.01.2021 06:21:43 | common | GOOD | 2000 | 40 | 91 | 51 | 0 | 2054 | SPC | 320 | 1 | 20 | 90 | 159 |  | 39 | 0 | 1.959279 | 0 | 0 | 38.94414 | 35.82719 | 0 | 1685.069 | 8.304978 | 3.41151 | 31.45002
343 | 21.01.2021 06:25:03 | common | GOOD | 1999 | 38 | 91 | 50 | 0 | 2051 | SPC | 320 | 1 | 20 | 90 | 161 |  | 39 | 0 | 1.965981 | 0 | 0 | 39.2436 | 35.56857 | 0 | 1704.929 | 8.746881 | 3.41151 | 31.04829
344 | 21.01.2021 06:36:00 | common | GOOD | 2001 | 38 | 91 | 50 | 0 | 2053 | SPC | 320 | 1 | 20 | 90 | 158 |  | 39 | 0 | 1.962339 | 0 | 0 | 39.09022 | 35.53422 | 0 | 1693.726 | 7.66221 | 3.41151 | 32.03436
345 | 21.01.2021 07:05:38 | common | GOOD | 2000 | 41 | 87 | 50 | 0 | 2054 | SPC | 320 | 1 | 20 | 90 | 160 |  | 39 | 0 | 1.966918 | 0 | 0 | 41.28149 | 35.39135 | 0 | 1761.964 | 10.45827 | 3.41151 | 29.49249
346 | 21.01.2021 07:09:04 | common | GOOD | 1998 | 38 | 89 | 50 | 0 | 2049 | SPC | 320 | 1 | 20 | 90 | 162 |  | 39 | 0 | 1.94477 | 0 | 0 | 39.54308 | 35.40039 | 0 | 1758.909 | 8.080005 | 3.41151 | 31.65454
347 | 21.01.2021 09:16:04 | common | GOOD | 2000 | 37 | 91 | 47 | 0 | 2050 | SPC | 330 | 1 | 20 | 90 | 162 |  | 39 | 0 | 1.96494 | 0 | 0 | 40.25888 | 34.19958 | 0 | 1686.597 | 10.90819 | 3.41151 | 29.08346
348 | 21.01.2021 09:19:25 | common | GOOD | 2001 | 38 | 93 | 53 | 0 | 2053 | SPC | 320 | 1 | 20 | 90 | 157 |  | 39 | 0 | 1.938975 | 0 | 0 | 41.76355 | 35.10381 | 0 | 1733.956 | 7.123883 | 3.41151 | 32.52374
349 | 21.01.2021 09:22:40 | common | GOOD | 2000 | 38 | 90 | 46 | 0 | 2051 | SPC | 330 | 1 | 20 | 90 | 162 |  | 39 | 0 | 1.901735 | 0 | 0 | 41.46409 | 35.47453 | 0 | 1765.529 | 9.269132 | 3.41151 | 30.57352
350 | 21.01.2021 09:31:26 | common | GOOD | 1999 | 39 | 91 | 54 | 0 | 2052 | SPC | 320 | 1 | 20 | 90 | 161 |  | 39 | 0 | 1.979353 | 0 | 0 | 39.90099 | 34.73307 | 0 | 1792.009 | 4.825983 | 3.41151 | 34.61274
351 | 21.01.2021 09:34:51 | common | GOOD | 2001 | 37 | 87 | 47 | 0 | 2051 | SPC | 310 | 1 | 20 | 90 | 165 |  | 39 | 0 | 1.990357 | 0 | 0 | 41.37643 | 35.00434 | 0 | 1721.734 | 8.955779 | 3.41151 | 30.85838
352 | 21.01.2021 09:43:53 | common | GOOD | 1999 | 37 | 90 | 48 | 0 | 2049 | SPC | 320 | 1 | 20 | 90 | 160 |  | 39 | 0 | 1.980782 | 0 | 0 | 41.3107 | 35.35518 | 0 | 1834.785 | 9.389649 | 3.41151 | 30.46395
353 | 21.01.2021 09:47:18 | common | GOOD | 2001 | 40 | 90 | 50 | 0 | 2055 | SPC | 320 | 1 | 20 | 90 | 163 |  | 39 | 0 | 1.982875 | 0 | 0 | 40.98201 | 35.38773 | 0 | 1768.584 | 8.200536 | 3.41151 | 31.54497
354 | 21.01.2021 09:56:44 | common | GOOD | 1998 | 40 | 89 | 50 | 0 | 2051 | SPC | 320 | 1 | 20 | 90 | 162 |  | 39 | 0 | 1.968597 | 0 | 0 | 40.81401 | 35.64453 | 0 | 1679.977 | 7.011405 | 3.41151 | 32.626
355 | 21.01.2021 10:00:10 | common | GOOD | 2002 | 38 | 93 | 51 | 0 | 2054 | SPC | 320 | 1 | 20 | 90 | 164 |  | 39 | 0 | 1.958893 | 0 | 0 | 41.81469 | 35.67166 | 0 | 1824.091 | 8.353184 | 3.41151 | 31.4062
356 | 21.01.2021 10:03:25 | common | GOOD | 2000 | 36 | 89 | 50 | 0 | 2049 | SPC | 320 | 1 | 20 | 90 | 159 |  | 39 | 0 | 1.958387 | 0 | 0 | 40.12011 | 35.32263 | 0 | 1747.705 | 6.722159 | 3.41151 | 32.88895
357 | 21.01.2021 10:06:40 | common | BAD | 2000 | 38 | 89 | 51 | 0 | 2052 | SPC | 320 | 1 | 20 | 90 | 154 |  | 39 | 0 | 1.974998 | 0 | 0 | 42.09225 | 34.92657 | 0 | 1808.814 | 9.293235 | 3.41151 | 30.55161
358 | 21.01.2021 10:09:46 | common | GOOD | 1999 | 38 | 90 | 50 | 0 | 2051 | SPC | 320 | 1 | 20 | 90 | 157 |  | 39 | 0 | 1.956959 | 0 | 0 | 40.67524 | 35.30273 | 0 | 1714.096 | 7.324758 | 3.41151 | 32.34113
359 | 21.01.2021 10:13:06 | common | GOOD | 2002 | 39 | 91 | 48 | 0 | 2054 | SPC | 320 | 1 | 20 | 90 | 157 |  | 39 | 0 | 1.952623 | 0 | 0 | 40.16394 | 35.2955 | 0 | 1750.761 | 7.212263 | 3.41151 | 32.4434
360 | 21.01.2021 10:16:26 | common | GOOD | 1999 | 38 | 90 | 50 | 0 | 2051 | SPC | 330 | 1 | 20 | 90 | 163 |  | 39 | 0 | 1.922089 | 0 | 0 | 41.60286 | 35.99899 | 0 | 1808.305 | 9.052198 | 3.41151 | 30.77073
361 | 21.01.2021 10:19:47 | common | GOOD | 1999 | 39 | 91 | 49 | 0 | 2052 | SPC | 330 | 1 | 20 | 90 | 159 |  | 39 | 0 | 1.900753 | 0 | 0 | 40.16394 | 36.39142 | 0 | 1702.383 | 9.606587 | 3.41151 | 30.26674
362 | 21.01.2021 10:23:02 | common | GOOD | 2001 | 37 | 90 | 51 | 0 | 2052 | SPC | 340 | 1 | 20 | 90 | 159 |  | 39 | 0 | 1.874968 | 0 | 0 | 38.43284 | 36.76035 | 0 | 1646.367 | 7.276548 | 3.41151 | 32.38496
363 | 21.01.2021 10:26:28 | common | GOOD | 2002 | 38 | 88 | 51 | 0 | 2053 | SPC | 340 | 1 | 20 | 90 | 160 |  | 39 | 0 | 1.859725 | 0 | 0 | 39.43351 | 36.97917 | 0 | 1702.892 | 6.94712 | 3.41151 | 32.68444
364 | 21.01.2021 10:29:48 | common | GOOD | 2000 | 39 | 90 | 50 | 0 | 2053 | SPC | 340 | 1 | 20 | 90 | 160 |  | 39 | 0 | 1.868635 | 0 | 0 | 40.85053 | 36.70247 | 0 | 1792.009 | 6.569498 | 3.41151 | 33.02773
365 | 21.01.2021 10:33:09 | common | GOOD | 1998 | 38 | 90 | 50 | 0 | 2050 | SPC | 340 | 1 | 20 | 90 | 159 |  | 39 | 0 | 1.88233 | 0 | 0 | 40.22237 | 36.94119 | 0 | 1710.531 | 7.710419 | 3.41151 | 31.99053
366 | 21.01.2021 10:36:24 | common | GOOD | 1999 | 39 | 89 | 51 | 0 | 2052 | SPC | 320 | 1 | 20 | 90 | 158 |  | 39 | 0 | 1.956819 | 0 | 0 | 39.14135 | 36.05143 | 0 | 1707.476 | 5.476783 | 3.41151 | 34.02111
367 | 21.01.2021 10:39:44 | common | GOOD | 2002 | 40 | 92 | 51 | 0 | 2056 | SPC | 320 | 1 | 20 | 90 | 160 |  | 39 | 0 | 1.971906 | 0 | 0 | 39.29474 | 35.75123 | 0 | 1725.299 | 6.224007 | 3.41151 | 33.34181
368 | 21.01.2021 10:43:10 | common | GOOD | 2000 | 38 | 92 | 50 | 0 | 2052 | SPC | 320 | 1 | 20 | 90 | 160 |  | 39 | 0 | 1.969107 | 0 | 0 | 41.16462 | 35.77293 | 0 | 1712.059 | 9.389649 | 3.41151 | 30.46395
369 | 21.01.2021 10:48:00 | common | GOOD | 1998 | 37 | 88 | 51 | 0 | 2048 | SPC | 320 | 1 | 20 | 90 | 160 |  | 39 | 0 | 1.973121 | 0 | 0 | 38.55702 | 35.94835 | 0 | 1614.794 | 9.48607 | 3.41151 | 30.3763
370 | 21.01.2021 10:51:51 | common | GOOD | 2000 | 38 | 90 | 51 | 0 | 2052 | SPC | 320 | 1 | 20 | 90 | 157 |  | 39 | 0 | 1.988988 | 0 | 0 | 38.46206 | 35.88144 | 0 | 1651.969 | 7.356892 | 3.41151 | 32.31192
371 | 21.01.2021 10:55:06 | common | GOOD | 2002 | 39 | 91 | 50 | 0 | 2055 | SPC | 310 | 1 | 20 | 90 | 156 |  | 39 | 0 | 1.993264 | 0 | 0 | 38.43284 | 35.85431 | 0 | 1657.57 | 6.240082 | 3.41151 | 33.3272
372 | 21.01.2021 10:58:22 | common | GOOD | 1999 | 38 | 90 | 50 | 0 | 2051 | SPC | 310 | 1 | 20 | 90 | 156 |  | 39 | 0 | 2.000846 | 0 | 0 | 39.04639 | 35.80367 | 0 | 1727.336 | 7.292624 | 3.41151 | 32.37034
373 | 21.01.2021 11:02:52 | common | GOOD | 2001 | 37 | 88 | 50 | 0 | 2051 | SPC | 310 | 1 | 20 | 90 | 158 |  | 39 | 0 | 2.005068 | 0 | 0 | 40.81401 | 35.71506 | 0 | 1779.278 | 8.85134 | 3.41151 | 30.95333
374 | 21.01.2021 11:06:13 | common | GOOD | 1996 | 39 | 93 | 50 | 0 | 2049 | SPC | 310 | 1 | 20 | 90 | 158 |  | 39 | 0 | 2.010276 | 0 | 0 | 40.36846 | 35.59389 | 0 | 1692.198 | 8.730809 | 3.41151 | 31.0629
375 | 21.01.2021 11:09:23 | common | GOOD | 2003 | 39 | 89 | 50 | 0 | 2055 | SPC | 310 | 1 | 20 | 90 | 158 |  | 39 | 0 | 2.016492 | 0 | 0 | 39.39699 | 35.5523 | 0 | 1706.457 | 7.814857 | 3.41151 | 31.89558
376 | 21.01.2021 11:12:43 | common | GOOD | 2001 | 39 | 91 | 50 | 0 | 2054 | SPC | 310 | 1 | 20 | 90 | 161 |  | 39 | 0 | 1.987275 | 0 | 0 | 39.11214 | 35.56315 | 0 | 1668.264 | 8.626367 | 3.41151 | 31.15785
377 | 21.01.2021 11:15:59 | common | GOOD | 1999 | 40 | 88 | 50 | 0 | 2052 | SPC | 330 | 1 | 20 | 90 | 156 |  | 39 | 0 | 1.909002 | 0 | 0 | 39.87907 | 36.31728 | 0 | 1665.209 | 7.702379 | 3.41151 | 31.99784
378 | 21.01.2021 11:19:19 | common | GOOD | 2000 | 38 | 91 | 49 | 0 | 2052 | SPC | 340 | 1 | 20 | 90 | 159 |  | 39 | 0 | 1.866016 | 0 | 0 | 38.81266 | 36.67535 | 0 | 1632.108 | 7.65417 | 3.41151 | 32.04166
379 | 21.01.2021 11:22:40 | common | GOOD | 2001 | 39 | 87 | 51 | 0 | 2053 | SPC | 350 | 1 | 20 | 90 | 157 |  | 39 | 0 | 1.848227 | 0 | 0 | 40.19315 | 36.86162 | 0 | 1681.505 | 8.160361 | 3.41151 | 31.58149
380 | 21.01.2021 11:26:00 | common | GOOD | 1998 | 38 | 93 | 50 | 0 | 2050 | SPC | 350 | 1 | 20 | 90 | 159 |  | 39 | 0 | 1.843014 | 0 | 0 | 40.66793 | 36.94481 | 0 | 1701.874 | 7.284584 | 3.41151 | 32.37765
381 | 21.01.2021 11:29:10 | common | GOOD | 2001 | 40 | 90 | 50 | 0 | 2055 | SPC | 350 | 1 | 20 | 90 | 159 |  | 39 | 0 | 1.836187 | 0 | 0 | 38.79075 | 36.89417 | 0 | 1600.026 | 7.397066 | 3.41151 | 32.27539
382 | 21.01.2021 11:32:31 | common | GOOD | 1998 | 40 | 89 | 50 | 0 | 2051 | SPC | 350 | 1 | 20 | 90 | 158 |  | 39 | 0 | 1.827343 | 0 | 0 | 40.12742 | 36.85077 | 0 | 1739.048 | 6.906946 | 3.41151 | 32.72096
383 | 21.01.2021 11:35:46 | common | GOOD | 2004 | 41 | 88 | 50 | 0 | 2058 | SPC | 350 | 1 | 20 | 90 | 157 |  | 39 | 0 | 1.823434 | 0 | 0 | 39.38239 | 36.82183 | 0 | 1670.811 | 8.433528 | 3.41151 | 31.33316
384 | 21.01.2021 11:39:07 | common | GOOD | 1999 | 39 | 90 | 46 | 0 | 2051 | SPC | 350 | 1 | 20 | 90 | 159 |  | 39 | 0 | 1.812101 | 0 | 0 | 40.13473 | 36.90502 | 0 | 1669.283 | 8.537983 | 3.41151 | 31.2382
385 | 21.01.2021 11:42:22 | common | GOOD | 1998 | 38 | 90 | 49 | 0 | 2049 | SPC | 350 | 1 | 20 | 90 | 159 |  | 39 | 0 | 1.830721 | 0 | 0 | 40.7702 | 36.68801 | 0 | 1729.373 | 8.425492 | 3.41151 | 31.34046
386 | 21.01.2021 11:45:47 | common | GOOD | 2001 | 41 | 90 | 51 | 0 | 2056 | SPC | 340 | 1 | 20 | 90 | 161 |  | 39 | 0 | 1.879828 | 0 | 0 | 40.64602 | 36.82726 | 0 | 1700.856 | 8.264804 | 3.41151 | 31.48654
387 | 21.01.2021 11:48:58 | common | GOOD | 2001 | 38 | 91 | 51 | 0 | 2053 | SPC | 340 | 1 | 20 | 90 | 156 |  | 39 | 0 | 1.859451 | 0 | 0 | 38.81266 | 37.03703 | 0 | 1639.747 | 7.935389 | 3.41151 | 31.78601
388 | 21.01.2021 11:52:13 | common | BAD | 1998 | 13 | 90 | 51 | 0 | 2025 | SPC | 350 | 1 | 20 | 90 | 160 |  | 39 | 0 | 1.835258 | 0 | 0 | 42.1945 | 37.17448 | 0 | 1781.824 | 9.277171 | 3.41151 | 30.56621
389 | 21.01.2021 11:55:44 | common | GOOD | 2002 | 28 | 92 | 51 | 0 | 2044 | SPC | 350 | 1 | 20 | 90 | 159 |  | 39 | 0 | 1.832586 | 0 | 0 | 37.99459 | 37.21065 | 0 | 1559.287 | 7.734514 | 3.41151 | 31.96862
390 | 21.01.2021 11:58:59 | common | GOOD | 1999 | 40 | 90 | 51 | 0 | 2053 | SPC | 350 | 1 | 20 | 90 | 157 |  | 39 | 0 | 1.85376 | 0 | 0 | 40.91627 | 37.11842 | 0 | 1733.447 | 7.919317 | 3.41151 | 31.80062
391 | 21.01.2021 12:02:14 | common | GOOD | 1998 | 40 | 90 | 50 | 0 | 2052 | SPC | 340 | 1 | 20 | 90 | 159 |  | 39 | 0 | 1.902646 | 0 | 0 | 39.63073 | 36.82364 | 0 | 1703.911 | 7.284584 | 3.41151 | 32.37765
392 | 21.01.2021 12:05:35 | common | GOOD | 2001 | 40 | 90 | 50 | 0 | 2055 | SPC | 330 | 1 | 20 | 90 | 159 |  | 39 | 0 | 1.950371 | 0 | 0 | 39.76951 | 36.4728 | 0 | 1644.839 | 7.983603 | 3.41151 | 31.74218
393 | 21.01.2021 12:08:50 | common | GOOD | 2001 | 38 | 88 | 49 | 0 | 2052 | SPC | 320 | 1 | 20 | 90 | 156 |  | 39 | 0 | 1.98172 | 0 | 0 | 39.31665 | 36.22685 | 0 | 1742.613 | 7.043539 | 3.41151 | 32.59678
394 | 21.01.2021 12:12:06 | common | GOOD | 1998 | 40 | 91 | 51 | 0 | 2052 | SPC | 320 | 1 | 20 | 90 | 156 |  | 39 | 0 | 1.997415 | 0 | 0 | 40.56567 | 36.03516 | 0 | 1759.418 | 7.019441 | 3.41151 | 32.61869
395 | 21.01.2021 12:15:21 | common | GOOD | 2003 | 39 | 90 | 49 | 0 | 2055 | SPC | 310 | 1 | 20 | 90 | 159 |  | 39 | 0 | 2.013381 | 0 | 0 | 39.76951 | 35.95016 | 0 | 1735.484 | 7.07569 | 3.41151 | 32.56755
396 | 21.01.2021 12:18:36 | common | GOOD | 1998 | 39 | 91 | 52 | 0 | 2051 | SPC | 310 | 1 | 20 | 90 | 159 |  | 39 | 0 | 2.009209 | 0 | 0 | 39.00987 | 35.84527 | 0 | 1668.773 | 7.943428 | 3.41151 | 31.7787
397 | 21.01.2021 12:21:52 | common | BAD | 2002 | 37 | 88 | 53 | 0 | 2053 | SPC | 310 | 1 | 20 | 90 | 152 |  | 39 | 0 | 2.007256 | 0 | 0 | 36.30732 | 35.89771 | 0 | 1567.944 | 7.011405 | 3.41151 | 32.626
398 | 21.01.2021 12:25:12 | common | GOOD | 1998 | 40 | 90 | 53 | 0 | 2052 | SPC | 320 | 1 | 20 | 90 | 158 |  | 39 | 0 | 1.986198 | 0 | 0 | 40.6022 | 36.01707 | 0 | 1782.334 | 7.895218 | 3.41151 | 31.82253
399 | 21.01.2021 12:28:33 | common | GOOD | 2000 | 38 | 89 | 51 | 0 | 2052 | SPC | 330 | 1 | 20 | 90 | 158 |  | 39 | 0 | 1.934892 | 0 | 0 | 39.5942 | 36.40589 | 0 | 1644.33 | 8.626367 | 3.41151 | 31.15785
400 | 21.01.2021 12:31:48 | common | GOOD | 1999 | 38 | 91 | 51 | 0 | 2051 | SPC | 340 | 1 | 20 | 90 | 157 |  | 39 | 0 | 1.869619 | 0 | 0 | 39.95942 | 36.56142 | 0 | 1668.264 | 7.847009 | 3.41151 | 31.86636
401 | 21.01.2021 12:35:03 | common | GOOD | 2001 | 41 | 90 | 51 | 0 | 2056 | SPC | 340 | 1 | 20 | 90 | 160 |  | 39 | 0 | 1.861385 | 0 | 0 | 38.82727 | 36.76215 | 0 | 1669.283 | 7.895218 | 3.41151 | 31.82253
402 | 21.01.2021 12:38:19 | common | GOOD | 2000 | 39 | 89 | 49 | 0 | 2052 | SPC | 350 | 1 | 20 | 90 | 157 |  | 39 | 0 | 1.854683 | 0 | 0 | 39.55769 | 36.86162 | 0 | 1671.829 | 7.324758 | 3.41151 | 32.34113
403 | 21.01.2021 12:41:39 | common | GOOD | 2001 | 40 | 93 | 55 | 0 | 2055 | SPC | 350 | 1 | 20 | 90 | 158 |  | 39 | 0 | 1.851682 | 0 | 0 | 39.28013 | 36.93576 | 0 | 1718.17 | 6.264181 | 3.41151 | 33.30529
404 | 21.01.2021 12:44:55 | common | GOOD | 2001 | 37 | 90 | 53 | 0 | 2052 | SPC | 350 | 1 | 20 | 90 | 158 |  | 39 | 0 | 1.842886 | 0 | 0 | 39.03909 | 37.03342 | 0 | 1660.626 | 7.999661 | 3.41151 | 31.72758
405 | 21.01.2021 12:48:10 | common | GOOD | 2001 | 39 | 88 | 51 | 0 | 2053 | SPC | 350 | 1 | 20 | 90 | 156 |  | 39 | 0 | 1.8387 | 0 | 0 | 38.69579 | 37.2866 | 0 | 1622.942 | 7.164057 | 3.41151 | 32.48722
406 | 21.01.2021 12:51:30 | common | GOOD | 1999 | 40 | 89 | 51 | 0 | 2053 | SPC | 350 | 1 | 20 | 90 | 162 |  | 39 | 0 | 1.829345 | 0 | 0 | 41.98999 | 37.38969 | 0 | 1731.919 | 8.730809 | 3.41151 | 31.0629
407 | 21.01.2021 12:54:46 | common | GOOD | 1998 | 37 | 88 | 51 | 0 | 2048 | SPC | 350 | 1 | 20 | 90 | 157 |  | 39 | 0 | 1.821721 | 0 | 0 | 39.26552 | 37.40958 | 0 | 1661.135 | 7.999661 | 3.41151 | 31.72758
408 | 21.01.2021 12:58:11 | common | GOOD | 2002 | 37 | 92 | 48 | 0 | 2053 | SPC | 350 | 1 | 20 | 90 | 161 |  | 39 | 0 | 1.819079 | 0 | 0 | 39.70378 | 37.40958 | 0 | 1641.784 | 8.883471 | 3.41151 | 30.92412
409 | 21.01.2021 13:01:22 | common | GOOD | 2000 | 39 | 93 | 48 | 0 | 2053 | SPC | 350 | 1 | 20 | 90 | 157 |  | 39 | 0 | 1.822573 | 0 | 0 | 39.2217 | 37.53436 | 0 | 1612.248 | 6.963195 | 3.41151 | 32.66982
410 | 21.01.2021 13:04:42 | common | GOOD | 1998 | 39 | 90 | 53 | 0 | 2051 | SPC | 350 | 1 | 20 | 90 | 159 |  | 39 | 0 | 1.821328 | 0 | 0 | 41.58826 | 37.6718 | 0 | 1781.315 | 7.742554 | 3.41151 | 31.96132
411 | 21.01.2021 13:07:57 | common | GOOD | 2001 | 36 | 89 | 49 | 0 | 2050 | SPC | 350 | 1 | 20 | 90 | 157 |  | 39 | 0 | 1.816693 | 0 | 0 | 39.7403 | 37.88339 | 0 | 1681.505 | 7.07569 | 3.41151 | 32.56755
412 | 21.01.2021 13:17:28 | common | GOOD | 1998 | 38 | 90 | 50 | 0 | 2050 | SPC | 360 | 1 | 20 | 90 | 157 |  | 39 | 0 | 1.806595 | 0 | 0 | 38.69579 | 38.25594 | 0 | 1608.683 | 6.63378 | 3.41151 | 32.96929
413 | 21.01.2021 13:20:44 | common | GOOD | 2002 | 40 | 88 | 50 | 0 | 2055 | SPC | 360 | 1 | 20 | 90 | 157 |  | 39 | 0 | 1.81259 | 0 | 0 | 37.73894 | 38.27582 | 0 | 1646.367 | 6.63378 | 3.41151 | 32.96929
414 | 21.01.2021 13:23:59 | common | GOOD | 1999 | 39 | 89 | 48 | 0 | 2051 | SPC | 360 | 1 | 20 | 90 | 158 |  | 39 | 0 | 1.822753 | 0 | 0 | 40.09821 | 38.18902 | 0 | 1666.227 | 6.939096 | 3.41151 | 32.69173
415 | 21.01.2021 13:35:36 | common | GOOD | 2000 | 40 | 91 | 49 | 0 | 2054 | SPC | 350 | 1 | 20 | 90 | 158 |  | 39 | 0 | 1.868818 | 0 | 0 | 40.29542 | 37.89786 | 0 | 1709.003 | 9.646757 | 3.41151 | 30.23022
416 | 21.01.2021 13:39:01 | common | GOOD | 2001 | 38 | 93 | 49 | 0 | 2053 | SPC | 350 | 1 | 20 | 90 | 164 |  | 39 | 0 | 1.865178 | 0 | 0 | 40.80671 | 37.67542 | 0 | 1724.28 | 7.091749 | 3.41151 | 32.55296
417 | 21.01.2021 13:42:16 | common | GOOD | 2001 | 38 | 91 | 49 | 0 | 2053 | SPC | 340 | 1 | 20 | 90 | 157 |  | 39 | 0 | 1.868502 | 0 | 0 | 38.58623 | 37.69893 | 0 | 1628.035 | 5.404474 | 3.41151 | 34.08684
418 | 21.01.2021 13:45:32 | common | GOOD | 1999 | 41 | 89 | 55 | 0 | 2054 | SPC | 350 | 1 | 20 | 90 | 160 |  | 39 | 0 | 1.85147 | 0 | 0 | 38.63736 | 37.86169 | 0 | 1662.663 | 6.714123 | 3.41151 | 32.89625
419 | 21.01.2021 13:48:52 | common | GOOD | 2001 | 35 | 88 | 50 | 0 | 2049 | SPC | 350 | 1 | 20 | 90 | 162 |  | 39 | 0 | 1.83171 | 0 | 0 | 40.65332 | 38.10041 | 0 | 1738.03 | 7.252437 | 3.41151 | 32.40688
420 | 21.01.2021 14:17:36 | common | GOOD | 1999 | 38 | 88 | 48 | 0 | 2050 | SPC | 350 | 1 | 20 | 90 | 161 |  | 39 | 0 | 1.822446 | 0 | 0 | 41.19383 | 38.3355 | 0 | 1749.742 | 9.028104 | 3.41151 | 30.79263
421 | 21.01.2021 14:25:37 | common | GOOD | 2000 | 41 | 94 | 49 | 0 | 2055 | SPC | 360 | 1 | 20 | 90 | 157 |  | 39 | 0 | 1.804142 | 0 | 0 | 39.95211 | 38.38614 | 0 | 1703.911 | 7.196204 | 3.41151 | 32.458
422 | 21.01.2021 14:30:17 | common | GOOD | 2000 | 35 | 90 | 50 | 0 | 2049 | SPC | 360 | 1 | 20 | 90 | 159 |  | 39 | 0 | 1.801392 | 0 | 0 | 40.41229 | 38.25774 | 0 | 1701.874 | 6.818566 | 3.41151 | 32.8013
423 | 21.01.2021 14:33:33 | common | GOOD | 2000 | 40 | 89 | 48 | 0 | 2053 | SPC | 360 | 1 | 20 | 90 | 157 |  | 39 | 0 | 1.790554 | 0 | 0 | 40.29542 | 38.40241 | 0 | 1720.716 | 6.521284 | 3.41151 | 33.07156
424 | 21.01.2021 14:36:48 | common | GOOD | 2000 | 40 | 88 | 56 | 0 | 2054 | SPC | 360 | 1 | 20 | 90 | 157 |  | 39 | 0 | 1.778639 | 0 | 0 | 39.14135 | 38.69357 | 0 | 1614.285 | 6.641815 | 3.41151 | 32.96199
425 | 21.01.2021 14:40:14 | common | GOOD | 2002 | 39 | 90 | 50 | 0 | 2055 | SPC | 370 | 1 | 20 | 90 | 164 |  | 39 | 0 | 1.768559 | 0 | 0 | 41.55174 | 38.86538 | 0 | 1712.059 | 7.686308 | 3.41151 | 32.01245
426 | 21.01.2021 14:47:04 | common | GOOD | 1999 | 36 | 93 | 49 | 0 | 2049 | SPC | 370 | 1 | 20 | 90 | 161 |  | 39 | 0 | 1.765321 | 0 | 0 | 40.74827 | 38.92506 | 0 | 1685.069 | 7.364932 | 3.41151 | 32.30461
427 | 21.01.2021 14:50:25 | common | GOOD | 1999 | 39 | 90 | 50 | 0 | 2052 | SPC | 370 | 1 | 20 | 90 | 159 |  | 39 | 0 | 1.773779 | 0 | 0 | 40.12011 | 38.82559 | 0 | 1639.747 | 6.657878 | 3.41151 | 32.94738
428 | 21.01.2021 14:54:25 | common | GOOD | 2001 | 39 | 89 | 48 | 0 | 2053 | SPC | 370 | 1 | 20 | 90 | 158 |  | 39 | 0 | 1.759651 | 0 | 0 | 40.56567 | 39.00644 | 0 | 1721.734 | 6.979271 | 3.41151 | 32.65521
429 | 21.01.2021 14:58:06 | common | GOOD | 1997 | 40 | 88 | 49 | 0 | 2050 | SPC | 370 | 1 | 20 | 90 | 156 |  | 39 | 0 | 1.748912 | 0 | 0 | 39.76951 | 39.14931 | 0 | 1685.578 | 6.095453 | 3.41151 | 33.45868
430 | 21.01.2021 15:01:21 | common | GOOD | 2003 | 37 | 91 | 52 | 0 | 2054 | SPC | 370 | 1 | 20 | 90 | 156 |  | 39 | 0 | 1.745132 | 0 | 0 | 38.38902 | 39.18728 | 0 | 1636.182 | 5.227715 | 3.41151 | 34.24753
431 | 21.01.2021 15:04:42 | common | GOOD | 1999 | 39 | 92 | 52 | 0 | 2052 | SPC | 370 | 1 | 20 | 90 | 157 |  | 39 | 0 | 1.737054 | 0 | 0 | 39.66725 | 39.14207 | 0 | 1641.275 | 7.284584 | 3.41151 | 32.37765
432 | 21.01.2021 15:07:52 | common | GOOD | 2001 | 39 | 86 | 50 | 0 | 2053 | SPC | 370 | 1 | 20 | 90 | 157 |  | 39 | 0 | 1.734049 | 0 | 0 | 40.50723 | 39.22345 | 0 | 1676.412 | 7.702379 | 3.41151 | 31.99784
433 | 21.01.2021 15:11:12 | common | GOOD | 1999 | 37 | 94 | 50 | 0 | 2050 | SPC | 380 | 1 | 20 | 90 | 160 |  | 39 | 0 | 1.725004 | 0 | 0 | 41.58826 | 39.30845 | 0 | 1699.328 | 8.650466 | 3.41151 | 31.13594
434 | 21.01.2021 15:14:33 | common | GOOD | 1997 | 40 | 90 | 55 | 0 | 2051 | SPC | 380 | 1 | 20 | 90 | 161 |  | 39 | 0 | 1.723531 | 0 | 0 | 39.229 | 39.47301 | 0 | 1646.876 | 7.091749 | 3.41151 | 32.55296
435 | 21.01.2021 15:17:53 | common | GOOD | 2003 | 39 | 88 | 53 | 0 | 2056 | SPC | 380 | 1 | 20 | 90 | 161 |  | 39 | 0 | 1.727277 | 0 | 0 | 38.28675 | 39.26143 | 0 | 1596.971 | 7.027476 | 3.41151 | 32.61139
436 | 21.01.2021 15:21:09 | common | GOOD | 2001 | 40 | 90 | 52 | 0 | 2055 | SPC | 380 | 1 | 20 | 90 | 156 |  | 39 | 0 | 1.719064 | 0 | 0 | 39.28013 | 39.51099 | 0 | 1661.644 | 7.091749 | 3.41151 | 32.55296
437 | 21.01.2021 15:24:24 | common | GOOD | 2000 | 39 | 92 | 49 | 0 | 2053 | SPC | 390 | 1 | 20 | 90 | 158 |  | 39 | 0 | 1.679261 | 0 | 0 | 39.03909 | 39.9197 | 0 | 1555.723 | 7.284584 | 3.41151 | 32.37765
438 | 21.01.2021 15:27:39 | common | GOOD | 1999 | 38 | 90 | 50 | 0 | 2051 | SPC | 400 | 1 | 20 | 90 | 159 |  | 39 | 0 | 1.766703 | 0 | 0 | 38.57162 | 40.78595 | 0 | 1583.222 | 7.027476 | 3.41151 | 32.61139
439 | 21.01.2021 15:31:00 | common | GOOD | 1999 | 40 | 87 | 47 | 0 | 2052 | SPC | 380 | 1 | 20 | 90 | 157 |  | 39 | 0 | 1.724386 | 0 | 0 | 37.69511 | 42.08984 | 0 | 1462.532 | 10.78768 | 3.41151 | 29.19302
440 | 21.01.2021 15:34:25 | common | GOOD | 2002 | 38 | 92 | 53 | 0 | 2054 | SPC | 390 | 1 | 20 | 90 | 161 |  | 39 | 0 | 1.678695 | 0 | 0 | 38.92953 | 43.69575 | 0 | 1553.686 | 12.34639 | 3.41151 | 27.776
441 | 21.01.2021 15:37:51 | common | GOOD | 1999 | 39 | 88 | 51 | 0 | 2051 | SPC | 400 | 1 | 20 | 90 | 161 |  | 39 | 0 | 1.627421 | 0 | 0 | 37.68051 | 45.42825 | 0 | 1463.041 | 11.41438 | 3.41151 | 28.62329
442 | 21.01.2021 15:41:16 | common | GOOD | 2000 | 37 | 93 | 50 | 0 | 2051 | SPC | 400 | 1 | 20 | 90 | 166 |  | 39 | 0 | 1.665402 | 0 | 0 | 39.62343 | 44.477 | 0 | 1585.768 | 11.02871 | 3.41151 | 28.9739
443 | 21.01.2021 15:44:36 | common | GOOD | 1999 | 39 | 90 | 50 | 0 | 2052 | SPC | 390 | 1 | 20 | 90 | 160 |  | 39 | 0 | 1.675444 | 0 | 0 | 40.80671 | 44.00499 | 0 | 1455.912 | 11.68755 | 3.41151 | 28.37495
444 | 21.01.2021 15:48:02 | common | GOOD | 2001 | 40 | 88 | 55 | 0 | 2055 | SPC | 390 | 1 | 20 | 90 | 164 |  | 39 | 0 | 1.679981 | 0 | 0 | 38.97335 | 43.62884 | 0 | 1486.466 | 12.54725 | 3.41151 | 27.59341
445 | 21.01.2021 15:51:22 | common | GOOD | 1999 | 39 | 92 | 54 | 0 | 2052 | SPC | 400 | 1 | 20 | 90 | 162 |  | 39 | 0 | 1.645502 | 0 | 0 | 38.58623 | 45.0575 | 0 | 1451.838 | 12.12142 | 3.41151 | 27.98053
446 | 21.01.2021 16:01:13 | common | BAD | 2002 | 13 | 88 | 53 | 0 | 2029 | SPC | 410 | 1 | 20 | 90 | 157 |  | 39 | 0 | 1.599474 | 0 | 0 | 36.25619 | 46.41023 | 0 | 1201.802 | 13.69621 | 3.41151 | 26.5489
447 | 21.01.2021 16:09:14 | common | GOOD | 1999 | 29 | 89 | 54 | 0 | 2042 | SPC | 440 | 1 | 20 | 90 | 161 |  | 39 | 0 | 1.484024 | 0 | 0 | 40.01055 | 47.0251 | 0 | 1426.376 | 13.76048 | 3.5 | 26.49047
448 | 21.01.2021 16:12:45 | common | GOOD | 2001 | 31 | 92 | 54 | 0 | 2046 | SPC | 460 | 1 | 20 | 90 | 158 |  | 39 | 0 | 1.48792 | 0 | 0 | 39.87177 | 47.05404 | 0 | 1562.852 | 7.212263 | 3.5 | 32.4434
449 | 21.01.2021 16:16:15 | common | GOOD | 1999 | 30 | 89 | 52 | 0 | 2043 | SPC | 460 | 1 | 20 | 90 | 163 |  | 39 | 0 | 1.506742 | 0 | 0 | 40.32463 | 46.44278 | 0 | 1566.417 | 8.915608 | 3.5 | 30.8949
450 | 21.01.2021 16:19:31 | common | GOOD | 1998 | 31 | 90 | 54 | 0 | 2043 | SPC | 450 | 1 | 20 | 90 | 160 |  | 39 | 0 | 1.535858 | 0 | 0 | 40.89436 | 45.70855 | 0 | 1647.895 | 8.055906 | 3.5 | 31.67645
451 | 21.01.2021 16:22:51 | common | GOOD | 2002 | 31 | 92 | 55 | 0 | 2047 | SPC | 440 | 1 | 20 | 90 | 163 |  | 39 | 0 | 1.562404 | 0 | 0 | 41.09157 | 45.18952 | 0 | 1600.026 | 10.98052 | 3.5 | 29.01771
452 | 21.01.2021 16:26:06 | common | GOOD | 1999 | 29 | 89 | 50 | 0 | 2041 | SPC | 440 | 1 | 20 | 90 | 160 |  | 39 | 0 | 1.576759 | 0 | 0 | 39.91559 | 44.71029 | 0 | 1527.205 | 8.32105 | 3.5 | 31.43541
453 | 21.01.2021 16:29:57 | common | GOOD | 1997 | 31 | 88 | 46 | 0 | 2041 | SPC | 430 | 1 | 20 | 90 | 163 |  | 39 | 0 | 1.605876 | 0 | 0 | 40.84323 | 44.19488 | 0 | 1595.443 | 9.694967 | 3.5 | 30.18639
454 | 21.01.2021 16:33:27 | common | GOOD | 2006 | 28 | 94 | 53 | 0 | 2048 | SPC | 430 | 1 | 20 | 90 | 160 |  | 39 | 0 | 1.616054 | 0 | 0 | 40.02515 | 44.11169 | 0 | 1552.158 | 10.0244 | 3.5 | 29.88691
455 | 21.01.2021 16:36:43 | common | GOOD | 1999 | 32 | 88 | 52 | 0 | 2045 | SPC | 430 | 1 | 20 | 90 | 160 |  | 39 | 0 | 1.613115 | 0 | 0 | 40.30272 | 44.2003 | 0 | 1608.683 | 9.686927 | 3.5 | 30.1937
456 | 21.01.2021 16:40:03 | common | GOOD | 2000 | 29 | 88 | 54 | 0 | 2043 | SPC | 430 | 1 | 20 | 90 | 158 |  | 39 | 0 | 1.607221 | 0 | 0 | 40.41229 | 44.37934 | 0 | 1649.422 | 8.995953 | 3.5 | 30.82186
457 | 21.01.2021 16:43:19 | common | GOOD | 1999 | 30 | 93 | 54 | 0 | 2043 | SPC | 430 | 1 | 20 | 90 | 163 |  | 39 | 0 | 1.610072 | 0 | 0 | 41.63938 | 44.38838 | 0 | 1570.491 | 10.0967 | 3.5 | 29.82118
458 | 21.01.2021 16:46:39 | common | GOOD | 2001 | 32 | 86 | 51 | 0 | 2046 | SPC | 430 | 1 | 20 | 90 | 158 |  | 39 | 0 | 1.626525 | 0 | 0 | 38.46936 | 43.95617 | 0 | 1544.01 | 6.376672 | 3.5 | 33.20303
459 | 21.01.2021 16:49:59 | common | GOOD | 1998 | 28 | 94 | 50 | 0 | 2040 | SPC | 420 | 1 | 20 | 90 | 160 |  | 39 | 0 | 1.656258 | 0 | 0 | 38.76152 | 43.21832 | 0 | 1541.973 | 7.670245 | 3.5 | 32.02705
460 | 21.01.2021 16:53:15 | common | GOOD | 2001 | 31 | 90 | 48 | 0 | 2045 | SPC | 420 | 1 | 20 | 90 | 157 |  | 39 | 0 | 1.662774 | 0 | 0 | 39.66725 | 43.09172 | 0 | 1596.462 | 7.15603 | 3.5 | 32.49452
461 | 21.01.2021 16:56:30 | common | GOOD | 2000 | 31 | 86 | 47 | 0 | 2044 | SPC | 420 | 1 | 20 | 90 | 157 |  | 39 | 0 | 1.653271 | 0 | 0 | 37.34451 | 43.25629 | 0 | 1306.196 | 8.128215 | 3.5 | 31.61071
462 | 21.01.2021 16:59:51 | common | GOOD | 1998 | 30 | 94 | 51 | 0 | 2042 | SPC | 420 | 1 | 20 | 90 | 159 |  | 39 | 0 | 1.641044 | 0 | 0 | 38.68848 | 43.63426 | 0 | 1471.189 | 8.377295 | 3.5 | 31.38428
463 | 21.01.2021 17:03:11 | common | GOOD | 2001 | 30 | 90 | 50 | 0 | 2045 | SPC | 420 | 1 | 20 | 90 | 164 |  | 40 | 0 | 1.63763 | 0 | 0 | 39.36047 | 43.75362 | 0 | 1537.899 | 10.51377 | 3.6 | 30.44203
464 | 21.01.2021 17:06:31 | common | GOOD | 2000 | 29 | 87 | 50 | 0 | 2042 | SPC | 450 | 1 | 20 | 90 | 160 |  | 40 | 0 | 1.622834 | 0 | 0 | 41.1354 | 44.01222 | 0 | 1574.055 | 9.28446 | 3.6 | 31.55958
465 | 21.01.2021 17:09:47 | common | GOOD | 1998 | 31 | 98 | 50 | 0 | 2043 | SPC | 450 | 1 | 20 | 90 | 160 |  | 40 | 0 | 1.607911 | 0 | 0 | 38.67389 | 44.27626 | 0 | 1474.245 | 7.380257 | 3.6 | 33.29068
466 | 21.01.2021 17:13:12 | common | GOOD | 2001 | 29 | 106 | 50 | 0 | 2045 | SPC | 460 | 1 | 20 | 90 | 160 |  | 40 | 0 | 1.581536 | 0 | 0 | 39.42622 | 44.5855 | 0 | 1583.222 | 7.235627 | 3.6 | 33.42216
467 | 21.01.2021 17:16:38 | common | GOOD | 2002 | 30 | 99 | 51 | 0 | 2047 | SPC | 460 | 1 | 20 | 90 | 164 |  | 40 | 0 | 1.564397 | 0 | 0 | 40.89436 | 44.88751 | 0 | 1583.731 | 8.416718 | 3.6 | 32.34844
468 | 21.01.2021 17:20:08 | common | GOOD | 2000 | 29 | 100 | 50 | 0 | 2044 | SPC | 460 | 1 | 20 | 90 | 165 |  | 40 | 0 | 1.581831 | 0 | 0 | 41.22305 | 44.66327 | 0 | 1668.773 | 9.043428 | 3.6 | 31.7787
469 | 21.01.2021 17:23:33 | common | GOOD | 2000 | 31 | 100 | 51 | 0 | 2046 | SPC | 460 | 1 | 20 | 90 | 158 |  | 40 | 0 | 1.591161 | 0 | 0 | 39.52116 | 44.31966 | 0 | 1545.538 | 8.67383 | 3.6 | 32.1147
470 | 21.01.2021 17:26:59 | common | GOOD | 2000 | 30 | 98 | 51 | 0 | 2044 | SPC | 450 | 1 | 20 | 90 | 161 |  | 40 | 0 | 1.598537 | 0 | 0 | 42.1945 | 44.13158 | 0 | 1676.412 | 8.80238 | 3.6 | 31.99784
471 | 21.01.2021 17:30:19 | common | GOOD | 1998 | 28 | 101 | 51 | 0 | 2041 | SPC | 450 | 1 | 20 | 90 | 167 |  | 40 | 0 | 1.604288 | 0 | 0 | 41.04774 | 43.91818 | 0 | 1672.848 | 8.264057 | 3.6 | 32.48722
472 | 21.01.2021 17:33:40 | common | GOOD | 2000 | 32 | 98 | 51 | 0 | 2046 | SPC | 450 | 1 | 20 | 90 | 162 |  | 40 | 0 | 1.623438 | 0 | 0 | 41.72704 | 43.75362 | 0 | 1676.412 | 8.995218 | 3.6 | 31.82253
473 | 21.01.2021 17:37:00 | common | GOOD | 2001 | 30 | 102 | 54 | 0 | 2046 | SPC | 450 | 1 | 20 | 90 | 160 |  | 40 | 0 | 1.637732 | 0 | 0 | 39.5723 | 43.4281 | 0 | 1596.971 | 6.898176 | 3.6 | 33.72893
474 | 21.01.2021 17:40:26 | common | GOOD | 2000 | 30 | 100 | 52 | 0 | 2045 | SPC | 440 | 1 | 20 | 90 | 163 |  | 40 | 0 | 1.658625 | 0 | 0 | 38.76883 | 43.108 | 0 | 1560.306 | 6.44021 | 3.6 | 34.14526
475 | 21.01.2021 17:43:41 | common | GOOD | 2002 | 28 | 102 | 51 | 0 | 2045 | SPC | 430 | 1 | 20 | 90 | 156 |  | 40 | 0 | 1.702334 | 0 | 0 | 38.90031 | 42.83854 | 0 | 1522.113 | 4.985936 | 3.6 | 35.46733
476 | 21.01.2021 17:47:01 | common | GOOD | 2000 | 31 | 99 | 51 | 0 | 2046 | SPC | 420 | 1 | 20 | 90 | 162 |  | 40 | 0 | 1.749991 | 0 | 0 | 40.70445 | 42.48047 | 0 | 1651.459 | 6.93031 | 3.6 | 33.69972
477 | 21.01.2021 17:50:22 | common | GOOD | 1999 | 31 | 100 | 51 | 0 | 2045 | SPC | 420 | 1 | 20 | 90 | 161 |  | 40 | 0 | 1.768944 | 0 | 0 | 38.83458 | 42.1441 | 0 | 1556.232 | 7.147247 | 3.6 | 33.5025
478 | 21.01.2021 17:53:37 | common | GOOD | 1998 | 29 | 100 | 54 | 0 | 2042 | SPC | 430 | 1 | 20 | 90 | 158 |  | 40 | 0 | 1.676246 | 0 | 0 | 39.60151 | 42.94705 | 0 | 1541.973 | 5.86171 | 3.6 | 34.67117
479 | 21.01.2021 17:56:58 | common | GOOD | 2004 | 30 | 97 | 53 | 0 | 2049 | SPC | 440 | 1 | 20 | 90 | 160 |  | 40 | 0 | 1.65779 | 0 | 0 | 39.11943 | 43.23278 | 0 | 1621.414 | 8.231919 | 3.6 | 32.51644
480 | 21.01.2021 18:00:23 | common | GOOD | 1999 | 30 | 102 | 51 | 0 | 2044 | SPC | 440 | 1 | 20 | 90 | 164 |  | 40 | 0 | 1.656954 | 0 | 0 | 40.75558 | 43.12608 | 0 | 1638.729 | 9.525493 | 3.6 | 31.34046
481 | 21.01.2021 18:03:53 | common | GOOD | 1999 | 30 | 98 | 50 | 0 | 2043 | SPC | 440 | 1 | 20 | 90 | 163 |  | 40 | 0 | 1.657934 | 0 | 0 | 40.39037 | 42.99769 | 0 | 1592.388 | 8.336374 | 3.6 | 32.42148
482 | 21.01.2021 18:07:14 | common | GOOD | 1999 | 30 | 100 | 54 | 0 | 2044 | SPC | 440 | 1 | 20 | 90 | 167 |  | 40 | 0 | 1.650888 | 0 | 0 | 38.90762 | 43.06098 | 0 | 1557.76 | 8.882728 | 3.6 | 31.92479
483 | 21.01.2021 18:10:34 | common | BAD | 2001 | 31 | 103 | 53 | 0 | 2047 | SPC | 440 | 1 | 20 | 90 | 158 |  | 40 | 0 | 1.65688 | 0 | 0 | 37.24957 | 42.99949 | 0 | 1482.902 | 8.922897 | 3.6 | 31.88828
484 | 21.01.2021 18:14:10 | common | GOOD | 2000 | 29 | 100 | 52 | 0 | 2044 | SPC | 440 | 1 | 20 | 90 | 164 |  | 40 | 0 | 1.656497 | 0 | 0 | 41.55174 | 42.82407 | 0 | 1645.349 | 9.870979 | 3.6 | 31.02638
485 | 21.01.2021 18:17:40 | common | GOOD | 1999 | 31 | 101 | 51 | 0 | 2045 | SPC | 440 | 1 | 20 | 90 | 166 |  | 40 | 0 | 1.67206 | 0 | 0 | 39.95942 | 42.63418 | 0 | 1491.559 | 9.870979 | 3.6 | 31.02638
486 | 21.01.2021 18:21:00 | common | GOOD | 2000 | 30 | 101 | 50 | 0 | 2045 | SPC | 440 | 1 | 20 | 90 | 166 |  | 40 | 0 | 1.676644 | 0 | 0 | 40.72637 | 42.43164 | 0 | 1655.533 | 8.882728 | 3.6 | 31.92479
487 | 21.01.2021 18:25:31 | common | GOOD | 2000 | 29 | 98 | 55 | 0 | 2044 | SPC | 430 | 1 | 20 | 90 | 165 |  | 40 | 0 | 1.703314 | 0 | 0 | 40.99662 | 42.25261 | 0 | 1670.301 | 8.521173 | 3.6 | 32.25348
488 | 21.01.2021 18:43:38 | common | BAD | 2002 | 29 | 101 | 52 | 0 | 2046 | SPC | 410 | 1 | 20 | 90 | 159 |  | 40 | 0 | 1.7769 | 0 | 0 | 43.60422 | 41.96506 | 0 | 1738.539 | 8.231919 | 3.6 | 32.51644
489 | 21.01.2021 18:47:59 | common | GOOD | 1999 | 29 | 97 | 52 | 0 | 2042 | SPC | 390 | 1 | 20 | 90 | 160 |  | 40 | 0 | 1.877355 | 0 | 0 | 42.27485 | 41.36465 | 0 | 1745.159 | 4.069984 | 3.692285 | 36.30001
490 | 21.01.2021 18:50:34 | common | GOOD | 2000 | 31 | 99 | 51 | 0 | 2046 | SPC | 390 | 1 | 20 | 90 | 116 |  | 40 | 0 | 1.984937 | 0 | 0 | 39.82064 | 40.60511 | 0 | 1672.848 | 0 | 3.692285 | 0
491 | 21.01.2021 18:54:10 | common | GOOD | 1999 | 31 | 99 | 50 | 0 | 2044 | SPC | 380 | 1 | 20 | 90 | 117 |  | 40 | 0 | 2.041697 | 0 | 0 | 39.5723 | 39.93237 | 0 | 1675.903 | 0 | 3.692285 | 0
492 | 21.01.2021 18:58:15 | common | GOOD | 1998 | 30 | 101 | 50 | 0 | 2043 | SPC | 360 | 1 | 20 | 90 | 115 |  | 40 | 0 | 2.09767 | 0 | 0 | 39.71107 | 39.48206 | 0 | 1540.955 | 0 | 3.692285 | 0
493 | 21.01.2021 19:06:11 | common | BAD | 2002 | 31 | 100 | 50 | 0 | 2048 | SPC | 350 | 1 | 20 | 90 | 113 |  | 40 | 0 | 2.151844 | 0 | 0 | 43.99865 | 39.2976 | 0 | 1785.389 | 0 | 3.59232 | 0
494 | 21.01.2021 19:23:58 | common | GOOD | 2001 | 26 | 100 | 50 | 0 | 2042 | SPC | 330 | 1 | 20 | 90 | 116 |  | 40 | 0 | 2.132635 | 0 | 0 | 38.29406 | 39.1059 | 0 | 1606.646 | 0 | 3.63333 | 0
495 | 21.01.2021 19:33:59 | common | GOOD | 2000 | 28 | 100 | 47 | 0 | 2042 | SPC | 370 | 1 | 20 | 90 | 159 |  | 40 | 0 | 1.992022 | 0 | 0 | 41.77817 | 39.65929 | 0 | 1812.379 | 3.98964 | 3.723737 | 36.37305
496 | 21.01.2021 19:40:40 | common | GOOD | 2001 | 33 | 100 | 53 | 0 | 2049 | SPC | 400 | 1 | 20 | 90 | 162 |  | 40 | 0 | 1.961596 | 0 | 0 | 41.33992 | 39.80758 | 0 | 1784.371 | 3.033518 | 3.791793 | 37.24226
497 | 21.01.2021 19:47:11 | common | GOOD | 1999 | 29 | 101 | 50 | 0 | 2043 | SPC | 410 | 1 | 20 | 90 | 117 |  | 40 | 0 | 1.952304 | 0 | 0 | 38.97335 | 39.7895 | 0 | 1646.367 | 0 | 3.815336 | 0
498 | 21.01.2021 19:53:07 | common | GOOD | 2000 | 30 | 100 | 49 | 0 | 2044 | SPC | 420 | 1 | 20 | 90 | 117 |  | 40 | 0 | 1.945416 | 0 | 0 | 39.98134 | 39.82928 | 0 | 1620.396 | 0 | 3.815336 | 0
499 | 21.01.2021 20:04:18 | common | GOOD | 2000 | 30 | 101 | 48 | 0 | 2044 | SPC | 420 | 1 | 20 | 90 | 114 |  | 40 | 0 | 1.927463 | 0 | 0 | 39.28743 | 40.0029 | 0 | 1368.832 | 0 | 3.830802 | 0
500 | 21.01.2021 20:07:54 | common | GOOD | 1995 | 33 | 98 | 48 | 0 | 2042 | SPC | 430 | 1 | 20 | 90 | 118 |  | 40 | 0 | 1.916579 | 0 | 0 | 40.80671 | 39.85279 | 0 | 1748.724 | 0 | 3.812915 | 0
501 | 21.01.2021 20:15:54 | common | GOOD | 2002 | 29 | 100 | 50 | 0 | 2046 | SPC | 430 | 1 | 20 | 90 | 117 |  | 40 | 0 | 1.917172 | 0 | 0 | 41.16462 | 40.02098 | 0 | 1675.394 | 0 | 3.785825 | 0
502 | 21.01.2021 20:22:30 | common | GOOD | 2000 | 33 | 100 | 51 | 0 | 2048 | SPC | 420 | 1 | 20 | 90 | 118 |  | 40 | 0 | 1.92495 | 0 | 0 | 41.39835 | 39.94321 | 0 | 1731.41 | 0 | 3.752724 | 0
503 | 21.01.2021 20:29:31 | common | GOOD | 2005 | 29 | 103 | 52 | 0 | 2049 | SPC | 410 | 1 | 20 | 90 | 115 |  | 40 | 0 | 1.939675 | 0 | 0 | 40.07629 | 39.89439 | 0 | 1683.032 | 0 | 3.752724 | 0
504 | 21.01.2021 20:38:27 | common | GOOD | 1998 | 27 | 101 | 52 | 0 | 2040 | SPC | 400 | 1 | 20 | 90 | 114 |  | 40 | 0 | 1.95154 | 0 | 0 | 39.17787 | 39.90162 | 0 | 1429.941 | 0 | 3.771007 | 0
505 | 21.01.2021 20:41:48 | common | GOOD | 1997 | 33 | 97 | 50 | 0 | 2044 | SPC | 410 | 1 | 20 | 90 | 115 |  | 40 | 0 | 1.974686 | 0 | 0 | 41.83659 | 39.65386 | 0 | 1787.426 | 0 | 3.726638 | 0
506 | 21.01.2021 20:52:29 | common | GOOD | 2000 | 30 | 97 | 50 | 0 | 2044 | SPC | 390 | 1 | 20 | 90 | 116 |  | 40 | 0 | 2.022642 | 0 | 0 | 41.17191 | 39.72077 | 0 | 1719.188 | 0 | 3.69936 | 0
507 | 21.01.2021 21:00:15 | common | GOOD | 2002 | 25 | 102 | 50 | 0 | 2042 | SPC | 370 | 1 | 20 | 90 | 116 |  | 40 | 0 | 2.078475 | 0 | 0 | 40.40498 | 39.59599 | 0 | 1752.289 | 0 | 3.69936 | 0
508 | 21.01.2021 21:10:31 | common | GOOD | 1999 | 33 | 102 | 46 | 0 | 2046 | SPC | 360 | 1 | 20 | 90 | 115 |  | 40 | 0 | 2.133663 | 0 | 0 | 39.67455 | 39.48206 | 0 | 1660.626 | 0 | 3.69936 | 0
509 | 21.01.2021 21:20:12 | common | GOOD | 1999 | 31 | 102 | 50 | 0 | 2045 | SPC | 350 | 1 | 20 | 90 | 117 |  | 40 | 0 | 2.174057 | 0 | 0 | 40.75558 | 39.27228 | 0 | 1721.734 | 0 | 3.682788 | 0
510 | 21.01.2021 21:23:43 | common | GOOD | 2003 | 30 | 100 | 51 | 0 | 2048 | SPC | 340 | 1 | 20 | 90 | 118 |  | 40 | 0 | 2.208189 | 0 | 0 | 42.49398 | 38.99921 | 0 | 1849.044 | 0 | 3.621514 | 0
511 | 21.01.2021 21:31:14 | common | GOOD | 1998 | 31 | 100 | 50 | 0 | 2044 | SPC | 310 | 1 | 20 | 90 | 119 |  | 40 | 0 | 2.244183 | 0 | 0 | 41.34722 | 39.06612 | 0 | 1776.223 | 0 | 3.589729 | 0
512 | 21.01.2021 21:33:59 | common | GOOD | 2002 | 29 | 99 | 52 | 0 | 2046 | SPC | 300 | 1 | 20 | 90 | 122 |  | 40 | 0 | 2.275224 | 0 | 0 | 40.64602 | 38.97931 | 0 | 1753.307 | 0 | 3.575974 | 0
513 | 21.01.2021 21:36:59 | common | GOOD | 1996 | 30 | 100 | 51 | 0 | 2041 | SPC | 290 | 1 | 20 | 90 | 115 |  | 40 | 0 | 2.294564 | 0 | 0 | 42.44285 | 38.9142 | 0 | 1874.506 | 0 | 3.516015 | 0
514 | 21.01.2021 21:40:15 | common | GOOD | 2004 | 29 | 100 | 49 | 0 | 2047 | SPC | 280 | 1 | 20 | 90 | 115 |  | 40 | 0 | 2.309201 | 0 | 0 | 40.77749 | 39.01367 | 0 | 1787.426 | 0 | 3.498879 | 0
515 | 21.01.2021 22:08:08 | common | GOOD | 1998 | 28 | 102 | 51 | 0 | 2041 | SPC | 270 | 1 | 20 | 90 | 113 |  | 40 | 0 | 2.326611 | 0 | 0 | 38.14798 | 38.96484 | 0 | 1462.532 | 0 | 3.543646 | 0
516 | 21.01.2021 22:10:53 | common | GOOD | 2001 | 32 | 98 | 50 | 0 | 2047 | SPC | 280 | 1 | 20 | 90 | 118 |  | 40 | 0 | 2.336804 | 0 | 0 | 41.55174 | 38.55252 | 0 | 1826.637 | 0 | 3.506601 | 0
517 | 21.01.2021 22:13:54 | common | GOOD | 1999 | 31 | 97 | 50 | 0 | 2044 | SPC | 270 | 1 | 20 | 90 | 117 |  | 40 | 0 | 2.327827 | 0 | 0 | 40.81401 | 38.30657 | 0 | 1767.057 | 0 | 3.488527 | 0
518 | 21.01.2021 22:16:39 | common | GOOD | 2001 | 31 | 100 | 49 | 0 | 2046 | SPC | 270 | 1 | 20 | 90 | 115 |  | 40 | 0 | 2.320752 | 0 | 0 | 40.74827 | 38.29572 | 0 | 1791.5 | 0 | 3.472142 | 0
519 | 21.01.2021 22:19:29 | common | GOOD | 2001 | 31 | 100 | 51 | 0 | 2047 | SPC | 270 | 1 | 20 | 90 | 115 |  | 40 | 0 | 2.30835 | 0 | 0 | 40.32463 | 38.41327 | 0 | 1731.919 | 0 | 3.472142 | 0
520 | 21.01.2021 22:22:05 | common | GOOD | 1998 | 29 | 98 | 46 | 0 | 2041 | SPC | 270 | 1 | 20 | 90 | 114 |  | 40 | 0 | 2.310075 | 0 | 0 | 39.14135 | 38.40784 | 0 | 1692.708 | 0 | 3.491365 | 0
521 | 21.01.2021 22:24:40 | common | GOOD | 2002 | 29 | 102 | 55 | 0 | 2046 | SPC | 270 | 1 | 20 | 90 | 118 |  | 40 | 0 | 2.319734 | 0 | 0 | 39.98863 | 38.34454 | 0 | 1747.705 | 0 | 3.491365 | 0
522 | 21.01.2021 22:27:25 | common | GOOD | 2000 | 28 | 103 | 54 | 0 | 2043 | SPC | 270 | 1 | 20 | 90 | 115 |  | 40 | 0 | 2.325339 | 0 | 0 | 40.42689 | 38.4621 | 0 | 1757.381 | 0 | 3.491365 | 0
523 | 21.01.2021 22:30:06 | common | GOOD | 2000 | 31 | 101 | 51 | 0 | 2046 | SPC | 270 | 1 | 20 | 90 | 115 |  | 40 | 0 | 2.321364 | 0 | 0 | 38.87839 | 38.41869 | 0 | 1673.866 | 0 | 3.517349 | 0
524 | 21.01.2021 23:09:46 | common | BAD | 1999 | 28 | 99 | 51 | 0 | 2042 | SPC | 280 | 1 | 20 | 90 | 159 |  | 40 | 0 | 2.30616 | 0 | 0 | 43.07832 | 38.53805 | 0 | 1900.477 | 2.583576 | 3.574887 | 37.65129
525 | 21.01.2021 23:12:31 | common | GOOD | 1999 | 29 | 98 | 50 | 0 | 2042 | SPC | 290 | 1 | 20 | 90 | 117 |  | 40 | 0 | 2.287513 | 0 | 0 | 40.68254 | 38.10402 | 0 | 1762.983 | 0 | 3.560193 | 0
526 | 21.01.2021 23:16:01 | common | GOOD | 2000 | 30 | 98 | 51 | 0 | 2044 | SPC | 290 | 1 | 20 | 90 | 120 |  | 40 | 0 | 2.284318 | 0 | 0 | 39.85717 | 37.75137 | 0 | 1731.919 | 0 | 3.560193 | 0
527 | 21.01.2021 23:18:42 | common | GOOD | 1999 | 33 | 101 | 51 | 0 | 2047 | SPC | 290 | 1 | 20 | 90 | 120 |  | 40 | 0 | 2.288966 | 0 | 0 | 39.82064 | 37.61032 | 0 | 1709.513 | 0 | 3.560193 | 0
528 | 21.01.2021 23:31:38 | common | GOOD | 2004 | 28 | 103 | 50 | 0 | 2047 | SPC | 270 | 1 | 20 | 90 | 163 |  | 41 | 0 | 2.327142 | 0 | 0 | 40.81401 | 35.94473 | 0 | 1765.529 | 3.016708 | 3.667663 | 38.25754
529 | 21.01.2021 23:34:24 | common | GOOD | 1999 | 29 | 101 | 51 | 0 | 2043 | SPC | 310 | 1 | 20 | 90 | 118 |  | 41 | 0 | 2.289885 | 0 | 0 | 41.6613 | 36.99906 | 0 | 1759.927 | 0 | 3.653516 | 0
530 | 21.01.2021 23:36:59 | sump | GOOD | 1996 | 41 | 88 | 51 | 0 | 2050 | SPC | 310 | 1 | 20 | 90 | 118 |  | 41 | 0 | 2.287778 | 0 | 0 | 41.71973 | 37.0497 | 0 | 1785.389 | 0 | 3.637865 | 0
531 | 21.01.2021 23:40:44 | sump | GOOD | 2002 | 38 | 91 | 54 | 0 | 2054 | SPC | 310 | 1 | 20 | 90 | 115 |  | 41 | 0 | 2.279371 | 0 | 0 | 41.01853 | 37.17267 | 0 | 1785.898 | 0 | 3.637865 | 0
532 | 21.01.2021 23:46:40 | sump | GOOD | 2001 | 38 | 88 | 53 | 0 | 2053 | SPC | 310 | 1 | 20 | 90 | 118 |  | 41 | 0 | 2.269816 | 0 | 0 | 41.95347 | 37.31373 | 0 | 1798.629 | 0 | 3.616205 | 0
533 | 21.01.2021 23:49:15 | sump | GOOD | 2001 | 35 | 89 | 52 | 0 | 2050 | SPC | 300 | 1 | 20 | 90 | 116 |  | 41 | 0 | 2.26649 | 0 | 0 | 41.96077 | 37.18895 | 0 | 1781.315 | 0 | 3.594356 | 0
534 | 21.01.2021 23:52:06 | sump | GOOD | 1998 | 40 | 89 | 51 | 0 | 2052 | SPC | 300 | 1 | 20 | 90 | 117 |  | 41 | 0 | 2.257838 | 0 | 0 | 41.15731 | 37.18352 | 0 | 1810.342 | 0 | 3.594356 | 0
535 | 21.01.2021 23:56:26 | sump | GOOD | 2001 | 38 | 91 | 46 | 0 | 2052 | SPC | 300 | 1 | 20 | 90 | 114 |  | 41 | 0 | 2.267286 | 0 | 0 | 42.29677 | 37.02257 | 0 | 1864.83 | 0 | 3.563868 | 0
536 | 22.01.2021 00:02:32 | sump | GOOD | 1999 | 34 | 93 | 49 | 0 | 2047 | SPC | 290 | 1 | 20 | 90 | 117 |  | 41 | 0 | 2.282723 | 0 | 0 | 40.33194 | 36.82183 | 0 | 1755.344 | 0 | 3.578189 | 0
537 | 22.01.2021 00:05:02 | sump | GOOD | 1998 | 39 | 87 | 51 | 0 | 2050 | SPC | 290 | 1 | 20 | 90 | 115 |  | 41 | 0 | 2.300463 | 0 | 0 | 41.39835 | 36.74588 | 0 | 1802.194 | 0 | 3.578189 | 0
538 | 22.01.2021 00:11:03 | sump | GOOD | 2003 | 38 | 89 | 52 | 0 | 2055 | SPC | 290 | 1 | 20 | 90 | 121 |  | 41 | 0 | 2.31626 | 0 | 0 | 41.25957 | 36.70971 | 0 | 1761.964 | 0 | 3.578189 | 0
539 | 22.01.2021 00:13:43 | sump | GOOD | 2001 | 35 | 94 | 52 | 0 | 2050 | SPC | 280 | 1 | 20 | 90 | 119 |  | 41 | 0 | 2.319118 | 0 | 0 | 41.55905 | 36.54695 | 0 | 1780.806 | 0 | 3.566671 | 0
540 | 22.01.2021 00:16:49 | sump | GOOD | 1999 | 39 | 90 | 54 | 0 | 2052 | SPC | 280 | 1 | 20 | 90 | 117 |  | 41 | 0 | 2.324645 | 0 | 0 | 40.80671 | 36.55599 | 0 | 1739.048 | 0 | 3.566671 | 0
541 | 22.01.2021 00:30:10 | sump | GOOD | 1997 | 40 | 89 | 52 | 0 | 2051 | SPC | 280 | 1 | 20 | 90 | 117 |  | 41 | 0 | 2.330351 | 0 | 0 | 40.7702 | 36.66269 | 0 | 1745.669 | 0 | 3.566671 | 0
542 | 22.01.2021 00:32:56 | sump | GOOD | 2003 | 38 | 89 | 52 | 0 | 2055 | SPC | 280 | 1 | 20 | 90 | 115 |  | 41 | 0 | 2.317079 | 0 | 0 | 40.47071 | 36.34621 | 0 | 1772.658 | 0 | 3.610753 | 0
543 | 22.01.2021 00:38:51 | sump | GOOD | 2000 | 39 | 102 | 51 | 0 | 2054 | SPC | 300 | 1 | 20 | 90 | 118 |  | 41 | 0 | 2.297649 | 0 | 0 | 40.85053 | 36.16536 | 0 | 1755.853 | 0 | 3.610753 | 0
544 | 22.01.2021 00:41:32 | sump | GOOD | 2001 | 37 | 101 | 56 | 0 | 2053 | SPC | 300 | 1 | 20 | 90 | 120 |  | 41 | 0 | 2.293591 | 0 | 0 | 42.20181 | 35.92484 | 0 | 1820.526 | 0 | 3.582706 | 0
545 | 22.01.2021 00:44:32 | sump | GOOD | 1999 | 37 | 95 | 55 | 0 | 2051 | SPC | 290 | 1 | 20 | 90 | 124 |  | 41 | 0 | 2.284091 | 0 | 0 | 42.0046 | 35.78921 | 0 | 1703.911 | 0 | 3.559731 | 0
546 | 22.01.2021 00:48:08 | sump | GOOD | 1999 | 39 | 103 | 55 | 0 | 2053 | SPC | 290 | 1 | 20 | 90 | 116 |  | 41 | 0 | 2.268934 | 0 | 0 | 40.56567 | 35.77835 | 0 | 1767.566 | 0 | 3.559731 | 0
547 | 22.01.2021 00:51:28 | sump | GOOD | 1997 | 39 | 100 | 55 | 0 | 2051 | SPC | 290 | 1 | 20 | 90 | 115 |  | 41 | 0 | 2.249289 | 0 | 0 | 40.81401 | 35.93931 | 0 | 1749.742 | 0 | 3.559731 | 0
548 | 22.01.2021 00:55:53 | sump | GOOD | 2003 | 39 | 99 | 55 | 0 | 2057 | SPC | 290 | 1 | 20 | 90 | 164 |  | 41 | 0 | 2.255461 | 0 | 0 | 40.68985 | 36.17621 | 0 | 1778.26 | 2.33377 | 3.611429 | 38.87839
549 | 22.01.2021 00:59:04 | sump | GOOD | 2001 | 40 | 100 | 54 | 0 | 2056 | SPC | 300 | 1 | 20 | 90 | 115 |  | 41 | 0 | 2.270234 | 0 | 0 | 41.20844 | 36.25217 | 0 | 1804.74 | 0 | 3.611429 | 0
550 | 22.01.2021 01:02:09 | sump | GOOD | 1996 | 40 | 103 | 46 | 0 | 2050 | SPC | 300 | 1 | 20 | 90 | 120 |  | 41 | 0 | 2.28408 | 0 | 0 | 40.90897 | 36.27568 | 0 | 1779.787 | 0 | 3.611429 | 0
551 | 22.01.2021 01:05:30 | sump | GOOD | 2005 | 41 | 99 | 52 | 0 | 2061 | SPC | 300 | 1 | 20 | 90 | 117 |  | 41 | 0 | 2.295811 | 0 | 0 | 40.91627 | 36.21058 | 0 | 1678.958 | 0 | 3.611429 | 0
552 | 22.01.2021 01:09:40 | sump | GOOD | 1996 | 40 | 96 | 53 | 0 | 2050 | SPC | 290 | 1 | 20 | 90 | 119 |  | 41 | 0 | 2.308464 | 0 | 0 | 41.25957 | 36.19792 | 0 | 1717.661 | 0 | 3.611429 | 0
553 | 22.01.2021 01:13:11 | sump | GOOD | 2005 | 37 | 104 | 46 | 0 | 2057 | SPC | 290 | 1 | 20 | 90 | 121 |  | 41 | 0 | 2.331554 | 0 | 0 | 42.82997 | 36.15271 | 0 | 1870.941 | 0 | 3.56723 | 0
554 | 22.01.2021 01:16:41 | sump | GOOD | 1998 | 36 | 100 | 54 | 0 | 2049 | SPC | 270 | 1 | 20 | 90 | 121 |  | 40 | 0 | 2.350797 | 0 | 0 | 41.85851 | 36.16717 | 0 | 1763.492 | 0 | 3.555067 | 0
555 | 22.01.2021 01:24:12 | common | GOOD | 2001 | 31 | 99 | 56 | 0 | 2047 | SPC | 270 | 1 | 20 | 90 | 117 |  | 40 | 0 | 2.365113 | 0 | 0 | 42.30407 | 36.20515 | 0 | 1805.249 | 0 | 3.498676 | 0
556 | 22.01.2021 01:30:08 | common | GOOD | 1996 | 33 | 101 | 55 | 0 | 2044 | SPC | 260 | 1 | 20 | 90 | 118 |  | 40 | 0 | 2.364733 | 0 | 0 | 40.68985 | 36.05867 | 0 | 1739.048 | 0 | 3.483794 | 0
557 | 22.01.2021 01:36:48 | common | GOOD | 2002 | 32 | 100 | 46 | 0 | 2048 | SPC | 260 | 1 | 20 | 90 | 114 |  | 40 | 0 | 2.35498 | 0 | 0 | 40.56567 | 35.67166 | 0 | 1770.621 | 0 | 3.472106 | 0
558 | 22.01.2021 01:56:06 | common | BAD | 2000 | 26 | 98 | 54 | 0 | 2041 | SPC | 260 | 1 | 20 | 90 | 160 |  | 40 | 0 | 2.342914 | 0 | 0 | 43.49465 | 35.41486 | 0 | 1924.411 | 3.812877 | 3.558381 | 36.53375
559 | 22.01.2021 02:37:31 | common | GOOD | 2002 | 33 | 101 | 46 | 0 | 2049 | SPC | 270 | 1 | 20 | 90 | 115 |  | 40 | 0 | 2.344787 | 0 | 0 | 40.18584 | 35.04594 | 0 | 1776.223 | 0 | 3.558381 | 0
560 | 22.01.2021 02:40:16 | common | GOOD | 1999 | 31 | 101 | 50 | 0 | 2045 | SPC | 270 | 1 | 20 | 90 | 118 |  | 40 | 0 | 2.337887 | 0 | 0 | 41.64669 | 34.63903 | 0 | 1849.553 | 0 | 3.518895 | 0
561 | 22.01.2021 02:43:27 | common | GOOD | 1999 | 30 | 97 | 54 | 0 | 2044 | SPC | 260 | 1 | 20 | 90 | 114 |  | 40 | 0 | 2.345415 | 0 | 0 | 41.06966 | 34.34425 | 0 | 1792.518 | 0 | 3.494246 | 0
562 | 22.01.2021 02:50:27 | common | GOOD | 2001 | 27 | 102 | 55 | 0 | 2043 | SPC | 260 | 1 | 20 | 90 | 115 |  | 40 | 0 | 2.353444 | 0 | 0 | 39.38239 | 34.68063 | 0 | 1768.584 | 0 | 3.50727 | 0
563 | 22.01.2021 03:12:00 | common | GOOD | 1996 | 32 | 101 | 56 | 0 | 2043 | SPC | 260 | 1 | 20 | 90 | 115 |  | 40 | 0 | 2.351629 | 0 | 0 | 39.45543 | 34.93923 | 0 | 1755.344 | 0 | 3.518416 | 0
564 | 22.01.2021 03:15:10 | common | GOOD | 2000 | 30 | 98 | 54 | 0 | 2045 | SPC | 260 | 1 | 20 | 90 | 114 |  | 40 | 0 | 2.348238 | 0 | 0 | 39.98134 | 34.6734 | 0 | 1803.722 | 0 | 3.518416 | 0
565 | 22.01.2021 03:18:11 | common | GOOD | 2004 | 32 | 99 | 55 | 0 | 2051 | SPC | 270 | 1 | 20 | 90 | 118 |  | 40 | 0 | 2.33336 | 0 | 0 | 39.08291 | 34.48531 | 0 | 1753.307 | 0 | 3.539141 | 0
566 | 22.01.2021 03:21:21 | common | GOOD | 2000 | 26 | 102 | 50 | 0 | 2041 | SPC | 270 | 1 | 20 | 90 | 115 |  | 40 | 0 | 2.329873 | 0 | 0 | 41.6613 | 34.6535 | 0 | 1866.867 | 0 | 3.499279 | 0
567 | 22.01.2021 03:25:37 | common | GOOD | 2001 | 33 | 101 | 46 | 0 | 2048 | SPC | 260 | 1 | 20 | 90 | 166 |  | 40 | 0 | 2.331391 | 0 | 0 | 41.69782 | 34.90849 | 0 | 1912.699 | 3.957502 | 3.588935 | 36.40227
568 | 22.01.2021 03:32:58 | common | GOOD | 2000 | 29 | 100 | 52 | 0 | 2044 | SPC | 280 | 1 | 20 | 90 | 121 |  | 40 | 0 | 2.333084 | 0 | 0 | 39.69647 | 35.04774 | 0 | 1782.334 | 0 | 3.588935 | 0
569 | 22.01.2021 03:35:38 | common | GOOD | 1997 | 30 | 99 | 53 | 0 | 2042 | SPC | 280 | 1 | 20 | 90 | 121 |  | 40 | 0 | 2.33409 | 0 | 0 | 41.83659 | 34.86147 | 0 | 1910.152 | 0 | 3.544566 | 0
570 | 22.01.2021 03:38:48 | common | GOOD | 2003 | 29 | 98 | 46 | 0 | 2046 | SPC | 270 | 1 | 20 | 90 | 117 |  | 40 | 0 | 2.326062 | 0 | 0 | 40.17855 | 34.80541 | 0 | 1763.492 | 0 | 3.544566 | 0
571 | 22.01.2021 03:44:39 | common | GOOD | 1997 | 31 | 103 | 49 | 0 | 2043 | SPC | 280 | 1 | 20 | 90 | 115 |  | 40 | 0 | 2.307677 | 0 | 0 | 39.73299 | 34.98445 | 0 | 1820.017 | 0 | 3.544566 | 0
572 | 22.01.2021 03:47:14 | common | GOOD | 2000 | 32 | 100 | 54 | 0 | 2047 | SPC | 280 | 1 | 20 | 90 | 115 |  | 40 | 0 | 2.286121 | 0 | 0 | 40.7702 | 34.97541 | 0 | 1865.849 | 0 | 3.527618 | 0
573 | 22.01.2021 03:49:50 | common | GOOD | 2003 | 28 | 100 | 46 | 0 | 2045 | SPC | 280 | 1 | 20 | 90 | 115 |  | 40 | 0 | 2.270571 | 0 | 0 | 39.14866 | 34.95551 | 0 | 1782.843 | 0 | 3.546652 | 0
574 | 22.01.2021 03:52:25 | common | GOOD | 1997 | 30 | 100 | 53 | 0 | 2042 | SPC | 290 | 1 | 20 | 90 | 115 |  | 40 | 0 | 2.260705 | 0 | 0 | 38.41823 | 35.08753 | 0 | 1751.27 | 0 | 3.584469 | 0
575 | 22.01.2021 04:00:31 | common | GOOD | 2002 | 29 | 96 | 48 | 0 | 2045 | SPC | 300 | 1 | 20 | 90 | 160 |  | 40 | 0 | 2.249708 | 0 | 0 | 40.81401 | 35.15987 | 0 | 1851.59 | 2.29433 | 3.635246 | 37.91425
576 | 22.01.2021 04:03:06 | common | GOOD | 2001 | 29 | 102 | 52 | 0 | 2045 | SPC | 310 | 1 | 20 | 90 | 115 |  | 40 | 0 | 2.230227 | 0 | 0 | 40.82131 | 35.02062 | 0 | 1882.144 | 0 | 3.616983 | 0
577 | 22.01.2021 04:05:41 | common | GOOD | 1998 | 33 | 101 | 47 | 0 | 2045 | SPC | 320 | 1 | 20 | 90 | 117 |  | 40 | 0 | 2.202699 | 0 | 0 | 38.65197 | 34.81084 | 0 | 1748.215 | 0 | 3.64879 | 0
578 | 22.01.2021 04:08:27 | common | GOOD | 2002 | 30 | 102 | 57 | 0 | 2047 | SPC | 320 | 1 | 20 | 90 | 117 |  | 40 | 0 | 2.188348 | 0 | 0 | 40.82131 | 34.68425 | 0 | 1832.239 | 0 | 3.630527 | 0
579 | 22.01.2021 04:14:13 | common | GOOD | 2000 | 27 | 98 | 47 | 0 | 2041 | SPC | 320 | 1 | 20 | 90 | 116 |  | 40 | 0 | 2.18533 | 0 | 0 | 39.49926 | 34.69147 | 0 | 1811.36 | 0 | 3.640547 | 0
580 | 22.01.2021 04:16:48 | common | GOOD | 2000 | 32 | 102 | 46 | 0 | 2046 | SPC | 320 | 1 | 20 | 90 | 118 |  | 40 | 0 | 2.190481 | 0 | 0 | 39.00257 | 34.54681 | 0 | 1741.085 | 0 | 3.663338 | 0
581 | 22.01.2021 04:19:33 | common | GOOD | 1998 | 33 | 97 | 54 | 0 | 2046 | SPC | 330 | 1 | 20 | 90 | 118 |  | 40 | 0 | 2.195965 | 0 | 0 | 40.71906 | 34.51606 | 0 | 1847.007 | 0 | 3.647705 | 0
582 | 22.01.2021 04:37:55 | common | BAD | 2008 | 22 | 101 | 47 | 0 | 2044 | SPC | 300 | 1 | 20 | 90 | 162 |  | 40 | 0 | 2.259328 | 0 | 0 | 44.75098 | 32.534 | 0 | 1975.335 | 5.556392 | 3.647705 | 34.94873
583 | 22.01.2021 04:41:01 | common | GOOD | 1992 | 35 | 102 | 55 | 0 | 2042 | SPC | 310 | 1 | 20 | 90 | 120 |  | 40 | 0 | 2.244588 | 0 | 0 | 40.57298 | 33.80895 | 0 | 1838.35 | 0 | 3.635828 | 0
584 | 22.01.2021 04:43:36 | common | GOOD | 2002 | 31 | 100 | 49 | 0 | 2047 | SPC | 300 | 1 | 20 | 90 | 118 |  | 40 | 0 | 2.268116 | 0 | 0 | 40.90897 | 33.89757 | 0 | 1873.997 | 0 | 3.615312 | 0
585 | 22.01.2021 04:46:16 | common | GOOD | 1999 | 29 | 100 | 46 | 0 | 2042 | SPC | 300 | 1 | 20 | 90 | 117 |  | 40 | 0 | 2.286029 | 0 | 0 | 39.84986 | 33.98618 | 0 | 1807.796 | 0 | 3.615312 | 0
586 | 22.01.2021 04:48:57 | common | GOOD | 1999 | 32 | 96 | 50 | 0 | 2045 | SPC | 290 | 1 | 20 | 90 | 123 |  | 40 | 0 | 2.308164 | 0 | 0 | 41.34722 | 34.07661 | 0 | 1807.796 | 0 | 3.583526 | 0
587 | 22.01.2021 04:51:32 | common | GOOD | 2000 | 26 | 101 | 55 | 0 | 2041 | SPC | 280 | 1 | 20 | 90 | 117 |  | 40 | 0 | 2.332834 | 0 | 0 | 40.91627 | 34.29 | 0 | 1870.941 | 0 | 3.562822 | 0
588 | 22.01.2021 04:54:07 | common | GOOD | 2001 | 33 | 98 | 49 | 0 | 2048 | SPC | 270 | 1 | 20 | 90 | 118 |  | 40 | 0 | 2.35082 | 0 | 0 | 41.96077 | 34.55404 | 0 | 1868.395 | 0 | 3.51526 | 0
589 | 22.01.2021 05:02:48 | common | GOOD | 2000 | 31 | 102 | 46 | 0 | 2045 | SPC | 260 | 1 | 20 | 90 | 118 |  | 40 | 0 | 2.369793 | 0 | 0 | 41.24496 | 34.92658 | 0 | 1807.286 | 0 | 3.486104 | 0
590 | 22.01.2021 05:06:04 | common | GOOD | 1995 | 30 | 101 | 50 | 0 | 2040 | SPC | 250 | 1 | 20 | 90 | 124 |  | 40 | 0 | 2.395865 | 0 | 0 | 42.1945 | 34.89945 | 0 | 1810.342 | 0 | 3.432531 | 0
591 | 22.01.2021 05:10:24 | common | GOOD | 2004 | 26 | 101 | 55 | 0 | 2045 | SPC | 230 | 1 | 20 | 90 | 115 |  | 40 | 0 | 2.415894 | 0 | 0 | 40.91627 | 34.91753 | 0 | 1805.759 | 0 | 3.411827 | 0
592 | 22.01.2021 05:14:05 | common | GOOD | 1996 | 33 | 101 | 47 | 0 | 2043 | SPC | 220 | 1 | 20 | 90 | 115 |  | 40 | 0 | 2.428791 | 0 | 0 | 39.73299 | 34.8886 | 0 | 1757.381 | 0 | 3.411827 | 0
593 | 22.01.2021 05:17:45 | common | GOOD | 2006 | 27 | 96 | 48 | 0 | 2047 | SPC | 220 | 1 | 20 | 90 | 117 |  | 40 | 0 | 2.441598 | 0 | 0 | 40.49263 | 34.84158 | 0 | 1807.286 | 0 | 3.411827 | 0
594 | 22.01.2021 05:20:56 | common | GOOD | 1998 | 35 | 101 | 55 | 0 | 2048 | SPC | 220 | 1 | 20 | 90 | 120 |  | 40 | 0 | 2.443777 | 0 | 0 | 40.67524 | 34.86328 | 0 | 1723.771 | 0 | 3.397321 | 0
595 | 22.01.2021 05:24:21 | common | GOOD | 1997 | 29 | 98 | 48 | 0 | 2040 | SPC | 210 | 1 | 20 | 90 | 115 |  | 40 | 0 | 2.451032 | 0 | 0 | 41.85851 | 35.07668 | 0 | 1884.691 | 0 | 3.352388 | 0
596 | 22.01.2021 05:28:06 | common | GOOD | 2001 | 22 | 101 | 56 | 0 | 2038 | SPC | 200 | 1 | 20 | 90 | 124 |  | 40 | 0 | 2.456193 | 0 | 0 | 41.54443 | 35.13817 | 0 | 1813.906 | 0 | 3.315531 | 0
597 | 22.01.2021 05:30:42 | common | GOOD | 2001 | 33 | 103 | 56 | 0 | 2049 | SPC | 200 | 1 | 20 | 90 | 115 |  | 40 | 0 | 2.468846 | 0 | 0 | 40.40498 | 35.12912 | 0 | 1824.091 | 0 | 3.315531 | 0
598 | 22.01.2021 05:33:42 | common | GOOD | 1999 | 36 | 100 | 46 | 0 | 2049 | SPC | 190 | 1 | 20 | 90 | 115 |  | 40 | 0 | 2.473778 | 0 | 0 | 38.69579 | 35.16529 | 0 | 1746.687 | 0 | 3.34621 | 0
599 | 22.01.2021 05:48:29 | common | GOOD | 2000 | 20 | 100 | 53 | 0 | 2035 | SPC | 200 | 1 | 20 | 90 | 115 |  | 40 | 0 | 2.480135 | 0 | 0 | 40.72637 | 35.36422 | 0 | 1799.648 | 0 | 3.330389 | 0
600 | 22.01.2021 05:54:55 | common | GOOD | 2006 | 39 | 97 | 51 | 0 | 2059 | SPC | 180 | 1 | 20 | 90 | 113 |  | 40 | 0 | 2.516294 | 0 | 0 | 39.77682 | 34.05852 | 0 | 1785.898 | 0 | 3.330389 | 0
601 | 22.01.2021 06:25:49 | common | BAD | 2001 | 25 | 103 | 54 | 0 | 2041 | SPC | 180 | 1 | 20 | 90 | 161 |  | 40 | 0 | 2.536217 | 0 | 0 | 43.83065 | 32.69676 | 0 | 1935.105 | 6.094706 | 3.330389 | 34.45936
602 | 22.01.2021 06:28:04 | common | GOOD | 1996 | 33 | 100 | 54 | 0 | 2044 | SPC | 190 | 1 | 20 | 90 | 115 |  | 40 | 0 | 2.468162 | 0 | 0 | 39.5942 | 33.60641 | 0 | 1790.482 | 0 | 3.330389 | 0
603 | 22.01.2021 06:31:24 | common | GOOD | 2002 | 27 | 97 | 51 | 0 | 2043 | SPC | 190 | 1 | 20 | 90 | 114 |  | 40 | 0 | 2.470217 | 0 | 0 | 38.54971 | 33.1977 | 0 | 1705.948 | 0 | 3.364825 | 0
604 | 22.01.2021 06:34:10 | common | GOOD | 1997 | 32 | 99 | 54 | 0 | 2044 | SPC | 200 | 1 | 20 | 90 | 120 |  | 40 | 0 | 2.491434 | 0 | 0 | 40.43419 | 33.80172 | 0 | 1811.87 | 0 | 3.364825 | 0
605 | 22.01.2021 06:36:45 | common | GOOD | 1999 | 32 | 103 | 53 | 0 | 2046 | SPC | 200 | 1 | 20 | 90 | 118 |  | 40 | 0 | 2.501702 | 0 | 0 | 40.6314 | 34.25926 | 0 | 1832.748 | 0 | 3.351446 | 0
606 | 22.01.2021 06:39:30 | common | GOOD | 2002 | 25 | 102 | 51 | 0 | 2042 | SPC | 200 | 1 | 20 | 90 | 117 |  | 40 | 0 | 2.489619 | 0 | 0 | 40.74097 | 34.3316 | 0 | 1856.682 | 0 | 3.33525 | 0
607 | 22.01.2021 06:44:01 | common | GOOD | 1999 | 32 | 99 | 50 | 0 | 2045 | SPC | 200 | 1 | 20 | 90 | 117 |  | 40 | 0 | 2.469584 | 0 | 0 | 39.79873 | 34.42202 | 0 | 1879.598 | 0 | 3.33525 | 0
608 | 22.01.2021 06:48:01 | common | GOOD | 2000 | 30 | 96 | 51 | 0 | 2044 | SPC | 200 | 1 | 20 | 90 | 164 |  | 40 | 0 | 2.449557 | 0 | 0 | 40.85783 | 34.25564 | 0 | 1875.015 | 2.390749 | 3.388281 | 37.82659
609 | 22.01.2021 06:52:37 | common | GOOD | 2001 | 32 | 103 | 53 | 0 | 2048 | SPC | 220 | 1 | 20 | 90 | 117 |  | 40 | 0 | 2.431533 | 0 | 0 | 40.82131 | 34.2683 | 0 | 1840.896 | 0 | 3.370018 | 0
610 | 22.01.2021 06:55:42 | common | GOOD | 1998 | 30 | 98 | 53 | 0 | 2043 | SPC | 220 | 1 | 20 | 90 | 115 |  | 40 | 0 | 2.410173 | 0 | 0 | 38.59354 | 34.21767 | 0 | 1768.075 | 0 | 3.403327 | 0
611 | 22.01.2021 06:59:48 | common | GOOD | 2001 | 28 | 102 | 51 | 0 | 2044 | SPC | 230 | 1 | 20 | 90 | 116 |  | 40 | 0 | 2.398701 | 0 | 0 | 38.06763 | 34.21223 | 0 | 1732.938 | 0 | 3.45016 | 0
612 | 22.01.2021 07:02:53 | common | GOOD | 2000 | 31 | 101 | 51 | 0 | 2046 | SPC | 240 | 1 | 20 | 90 | 118 |  | 40 | 0 | 2.37864 | 0 | 0 | 39.47003 | 34.23213 | 0 | 1811.87 | 0 | 3.46093 | 0
613 | 22.01.2021 07:07:03 | common | GOOD | 2001 | 27 | 98 | 50 | 0 | 2042 | SPC | 250 | 1 | 20 | 90 | 118 |  | 40 | 0 | 2.363616 | 0 | 0 | 39.54308 | 34.3334 | 0 | 1829.693 | 0 | 3.46093 | 0
614 | 22.01.2021 07:13:54 | common | GOOD | 1999 | 31 | 99 | 50 | 0 | 2044 | SPC | 250 | 1 | 20 | 90 | 118 |  | 40 | 0 | 2.353495 | 0 | 0 | 39.30204 | 34.51425 | 0 | 1823.582 | 0 | 3.47602 | 0
615 | 22.01.2021 07:16:55 | common | GOOD | 2001 | 29 | 102 | 47 | 0 | 2044 | SPC | 250 | 1 | 20 | 90 | 115 |  | 40 | 0 | 2.343764 | 0 | 0 | 39.31665 | 34.40755 | 0 | 1816.962 | 0 | 3.490735 | 0
616 | 22.01.2021 07:20:45 | common | GOOD | 2003 | 31 | 100 | 49 | 0 | 2048 | SPC | 260 | 1 | 20 | 90 | 117 |  | 40 | 0 | 2.329186 | 0 | 0 | 39.42622 | 34.44734 | 0 | 1830.711 | 0 | 3.502632 | 0
617 | 22.01.2021 07:24:01 | common | GOOD | 1997 | 30 | 101 | 49 | 0 | 2042 | SPC | 260 | 1 | 20 | 90 | 121 |  | 40 | 0 | 2.32122 | 0 | 0 | 40.37577 | 34.3949 | 0 | 1819.508 | 0 | 3.502632 | 0
618 | 22.01.2021 07:27:21 | common | GOOD | 2000 | 30 | 96 | 51 | 0 | 2044 | SPC | 270 | 1 | 20 | 90 | 118 |  | 40 | 0 | 2.321384 | 0 | 0 | 40.94549 | 34.44191 | 0 | 1821.036 | 0 | 3.481177 | 0
619 | 22.01.2021 07:31:21 | common | GOOD | 1999 | 31 | 104 | 52 | 0 | 2045 | SPC | 260 | 1 | 20 | 90 | 115 |  | 40 | 0 | 2.317928 | 0 | 0 | 39.29474 | 34.49798 | 0 | 1796.083 | 0 | 3.496455 | 0
620 | 22.01.2021 07:38:22 | common | GOOD | 2000 | 25 | 99 | 53 | 0 | 2040 | SPC | 270 | 1 | 20 | 90 | 117 |  | 40 | 0 | 2.306824 | 0 | 0 | 39.35316 | 34.68786 | 0 | 1818.49 | 0 | 3.510231 | 0
621 | 22.01.2021 07:44:13 | common | GOOD | 2001 | 30 | 99 | 49 | 0 | 2045 | SPC | 270 | 1 | 20 | 90 | 115 |  | 40 | 0 | 2.299658 | 0 | 0 | 39.49195 | 34.86871 | 0 | 1823.582 | 0 | 3.520438 | 0
622 | 22.01.2021 07:46:48 | common | GOOD | 2000 | 31 | 100 | 46 | 0 | 2045 | SPC | 280 | 1 | 20 | 90 | 115 |  | 40 | 0 | 2.292022 | 0 | 0 | 40.6095 | 34.82892 | 0 | 1828.165 | 0 | 3.507622 | 0
623 | 22.01.2021 07:52:59 | common | GOOD | 1999 | 32 | 103 | 49 | 0 | 2046 | SPC | 270 | 1 | 20 | 90 | 115 |  | 40 | 0 | 2.28128 | 0 | 0 | 40.31733 | 35.01881 | 0 | 1834.785 | 0 | 3.507622 | 0
624 | 22.01.2021 07:56:39 | common | GOOD | 2000 | 29 | 97 | 50 | 0 | 2043 | SPC | 280 | 1 | 20 | 90 | 156 |  | 40 | 0 | 2.273605 | 0 | 0 | 41.30339 | 34.93924 | 0 | 1872.978 | 2.20595 | 3.556333 | 37.99459
625 | 22.01.2021 07:59:40 | common | GOOD | 2001 | 30 | 99 | 51 | 0 | 2046 | SPC | 290 | 1 | 20 | 90 | 115 |  | 40 | 0 | 2.268285 | 0 | 0 | 40.57298 | 34.89403 | 0 | 1792.518 | 0 | 3.544456 | 0
626 | 22.01.2021 08:02:20 | common | GOOD | 2000 | 31 | 103 | 52 | 0 | 2046 | SPC | 280 | 1 | 20 | 90 | 117 |  | 40 | 0 | 2.279287 | 0 | 0 | 39.78413 | 34.87413 | 0 | 1809.323 | 0 | 3.544456 | 0
627 | 22.01.2021 08:05:36 | common | GOOD | 2000 | 27 | 99 | 51 | 0 | 2042 | SPC | 280 | 1 | 20 | 90 | 118 |  | 40 | 0 | 2.289472 | 0 | 0 | 40.61679 | 35.06763 | 0 | 1814.925 | 0 | 3.531453 | 0
628 | 22.01.2021 08:09:11 | common | GOOD | 2000 | 32 | 100 | 51 | 0 | 2047 | SPC | 280 | 1 | 20 | 90 | 115 |  | 40 | 0 | 2.298432 | 0 | 0 | 41.16462 | 35.30093 | 0 | 1893.857 | 0 | 3.504362 | 0
629 | 22.01.2021 08:15:02 | common | GOOD | 1999 | 29 | 99 | 51 | 0 | 2043 | SPC | 270 | 1 | 20 | 90 | 118 |  | 40 | 0 | 2.299305 | 0 | 0 | 38.06763 | 35.5107 | 0 | 1752.289 | 0 | 3.551195 | 0
630 | 22.01.2021 08:17:42 | common | GOOD | 2000 | 29 | 102 | 49 | 0 | 2044 | SPC | 280 | 1 | 20 | 90 | 117 |  | 40 | 0 | 2.30633 | 0 | 0 | 39.30204 | 35.32444 | 0 | 1827.147 | 0 | 3.566285 | 0
631 | 22.01.2021 08:21:02 | common | GOOD | 2001 | 31 | 98 | 55 | 0 | 2047 | SPC | 280 | 1 | 20 | 90 | 120 |  | 40 | 0 | 2.316695 | 0 | 0 | 40.85783 | 35.34613 | 0 | 1841.914 | 0 | 3.547083 | 0
632 | 22.01.2021 08:24:38 | common | GOOD | 2000 | 27 | 100 | 52 | 0 | 2042 | SPC | 270 | 1 | 20 | 90 | 121 |  | 40 | 0 | 2.334764 | 0 | 0 | 40.71906 | 35.28646 | 0 | 1843.442 | 0 | 3.531451 | 0
633 | 22.01.2021 08:28:03 | common | GOOD | 2000 | 32 | 102 | 51 | 0 | 2047 | SPC | 260 | 1 | 20 | 90 | 120 |  | 40 | 0 | 2.355343 | 0 | 0 | 40.98201 | 35.13455 | 0 | 1834.785 | 0 | 3.509056 | 0
634 | 22.01.2021 08:31:14 | common | GOOD | 1999 | 30 | 98 | 52 | 0 | 2044 | SPC | 260 | 1 | 20 | 90 | 118 |  | 40 | 0 | 2.361923 | 0 | 0 | 41.02583 | 35.03508 | 0 | 1821.036 | 0 | 3.485535 | 0
635 | 22.01.2021 08:35:34 | common | GOOD | 2000 | 31 | 99 | 50 | 0 | 2045 | SPC | 250 | 1 | 20 | 90 | 115 |  | 40 | 0 | 2.366603 | 0 | 0 | 41.00393 | 34.98626 | 0 | 1862.284 | 0 | 3.462577 | 0
636 | 22.01.2021 08:38:50 | common | GOOD | 1999 | 29 | 103 | 50 | 0 | 2043 | SPC | 250 | 1 | 20 | 90 | 115 |  | 40 | 0 | 2.362856 | 0 | 0 | 40.66793 | 34.85242 | 0 | 1840.387 | 0 | 3.448258 | 0
637 | 22.01.2021 08:41:25 | common | GOOD | 2001 | 27 | 100 | 50 | 0 | 2043 | SPC | 250 | 1 | 20 | 90 | 115 |  | 40 | 0 | 2.356734 | 0 | 0 | 39.77682 | 34.56489 | 0 | 1834.276 | 0 | 3.448258 | 0
638 | 22.01.2021 08:44:20 | common | GOOD | 1997 | 31 | 99 | 48 | 0 | 2042 | SPC | 240 | 1 | 20 | 90 | 115 |  | 40 | 0 | 2.357881 | 0 | 0 | 39.03909 | 34.48532 | 0 | 1772.658 | 0 | 3.47011 | 0
639 | 22.01.2021 08:47:01 | common | GOOD | 2003 | 31 | 102 | 50 | 0 | 2049 | SPC | 250 | 1 | 20 | 90 | 114 |  | 40 | 0 | 2.354144 | 0 | 0 | 39.63803 | 34.60467 | 0 | 1802.194 | 0 | 3.47011 | 0
640 | 22.01.2021 08:49:46 | common | GOOD | 2000 | 30 | 97 | 48 | 0 | 2044 | SPC | 250 | 1 | 20 | 90 | 115 |  | 40 | 0 | 2.346334 | 0 | 0 | 40.02515 | 35.07849 | 0 | 1754.326 | 0 | 3.47011 | 0
641 | 22.01.2021 08:57:32 | common | GOOD | 2000 | 31 | 101 | 52 | 0 | 2046 | SPC | 260 | 1 | 20 | 90 | 114 |  | 40 | 0 | 2.326841 | 0 | 0 | 40.22237 | 35.48901 | 0 | 1791.5 | 0 | 3.47011 | 0
642 | 22.01.2021 08:59:57 | common | GOOD | 2002 | 25 | 101 | 47 | 0 | 2041 | SPC | 260 | 1 | 20 | 90 | 114 |  | 40 | 0 | 2.312005 | 0 | 0 | 38.39632 | 35.32625 | 0 | 1736.502 | 0 | 3.508491 | 0
643 | 22.01.2021 09:02:32 | common | GOOD | 1999 | 31 | 99 | 50 | 0 | 2044 | SPC | 270 | 1 | 20 | 90 | 115 |  | 40 | 0 | 2.302821 | 0 | 0 | 39.52847 | 35.15806 | 0 | 1825.619 | 0 | 3.508491 | 0
644 | 22.01.2021 09:05:08 | common | GOOD | 2000 | 29 | 99 | 51 | 0 | 2044 | SPC | 270 | 1 | 20 | 90 | 114 |  | 40 | 0 | 2.311312 | 0 | 0 | 39.9229 | 34.90488 | 0 | 1803.212 | 0 | 3.508491 | 0
645 | 22.01.2021 09:07:43 | common | GOOD | 1997 | 34 | 101 | 49 | 0 | 2046 | SPC | 270 | 1 | 20 | 90 | 115 |  | 40 | 0 | 2.297521 | 0 | 0 | 38.45475 | 34.53777 | 0 | 1728.354 | 0 | 3.545368 | 0
646 | 22.01.2021 09:10:18 | common | GOOD | 2004 | 30 | 101 | 49 | 0 | 2049 | SPC | 290 | 1 | 20 | 90 | 115 |  | 40 | 0 | 2.240545 | 0 | 0 | 38.15528 | 34.6951 | 0 | 1687.106 | 0 | 3.589947 | 0
647 | 22.01.2021 09:12:59 | common | GOOD | 2000 | 30 | 100 | 51 | 0 | 2045 | SPC | 300 | 1 | 20 | 90 | 117 |  | 40 | 0 | 2.232304 | 0 | 0 | 38.5205 | 34.9754 | 0 | 1779.787 | 0 | 3.625134 | 0
648 | 22.01.2021 09:15:24 | common | GOOD | 1996 | 32 | 100 | 50 | 0 | 2043 | SPC | 310 | 1 | 20 | 90 | 115 |  | 40 | 0 | 2.242678 | 0 | 0 | 41.20844 | 35.15625 | 0 | 1885.2 | 0 | 3.596917 | 0
649 | 22.01.2021 09:18:39 | common | GOOD | 2003 | 30 | 99 | 51 | 0 | 2048 | SPC | 300 | 1 | 20 | 90 | 118 |  | 40 | 0 | 2.261434 | 0 | 0 | 40.71175 | 35.36422 | 0 | 1861.775 | 0 | 3.581472 | 0
650 | 22.01.2021 09:22:00 | common | GOOD | 1995 | 30 | 100 | 51 | 0 | 2040 | SPC | 290 | 1 | 20 | 90 | 112 |  | 40 | 0 | 2.280193 | 0 | 0 | 38.68848 | 35.51252 | 0 | 1454.893 | 0 | 3.61234 | 0
651 | 22.01.2021 09:25:20 | common | GOOD | 2005 | 31 | 98 | 50 | 0 | 2050 | SPC | 290 | 1 | 20 | 90 | 115 |  | 40 | 0 | 2.299063 | 0 | 0 | 42.14338 | 35.56496 | 0 | 1866.358 | 0 | 3.560082 | 0
652 | 22.01.2021 09:27:56 | common | GOOD | 2000 | 29 | 101 | 50 | 0 | 2044 | SPC | 280 | 1 | 20 | 90 | 118 |  | 40 | 0 | 2.313432 | 0 | 0 | 40.47071 | 35.54326 | 0 | 1845.989 | 0 | 3.560082 | 0
653 | 22.01.2021 09:31:16 | common | GOOD | 1999 | 31 | 97 | 51 | 0 | 2044 | SPC | 280 | 1 | 20 | 90 | 121 |  | 40 | 0 | 2.326536 | 0 | 0 | 40.58028 | 35.49986 | 0 | 1799.139 | 0 | 3.548018 | 0
654 | 22.01.2021 09:33:56 | common | GOOD | 2000 | 29 | 101 | 51 | 0 | 2044 | SPC | 270 | 1 | 20 | 90 | 120 |  | 40 | 0 | 2.362886 | 0 | 0 | 41.74895 | 35.07849 | 0 | 1892.329 | 0 | 3.505902 | 0
655 | 22.01.2021 09:36:37 | common | GOOD | 2000 | 29 | 103 | 50 | 0 | 2044 | SPC | 250 | 1 | 20 | 90 | 119 |  | 40 | 0 | 2.416037 | 0 | 0 | 42.73502 | 34.16522 | 0 | 1952.929 | 0 | 3.532528 | 0
656 | 22.01.2021 09:40:02 | Full c | GOOD | 2205 | 31 | 109 | 51 | 0 | 2252 | SPC | 250 | 1 | 20 | 90 | 120 |  | 40 | 0 | 2.508238 | 0 | 0 | 40.52915 | 33.4762 | 0 | 1832.748 | 0 | 3.521778 | 0
657 | 22.01.2021 09:44:08 | Full c | GOOD | 2196 | 36 | 109 | 54 | 0 | 2248 | SPC | 300 | 1 | 20 | 90 | 118 |  | 40 | 0 | 2.490549 | 0 | 0 | 40.20046 | 33.64619 | 0 | 1801.176 | 0 | 3.7 | 0
658 | 22.01.2021 09:47:53 | Full c | GOOD | 2403 | 31 | 110 | 51 | 0 | 2450 | SPC | 300 | 1 | 20 | 90 | 120 |  | 40 | 0 | 2.577056 | 0 | 0 | 42.58893 | 33.40567 | 0 | 1935.614 | 0 | 3.636285 | 0
659 | 22.01.2021 09:52:24 | Full c | GOOD | 2396 | 37 | 111 | 50 | 0 | 2449 | SPC | 290 | 1 | 20 | 90 | 123 |  | 40 | 0 | 2.562811 | 0 | 0 | 41.27418 | 33.79991 | 0 | 1851.081 | 0 | 3.606377 | 0
660 | 22.01.2021 09:55:14 | Full c | GOOD | 2400 | 33 | 112 | 50 | 0 | 2449 | SPC | 280 | 1 | 20 | 90 | 118 |  | 40 | 0 | 2.557122 | 0 | 0 | 40.96741 | 33.97715 | 0 | 1876.033 | 0 | 3.584358 | 0
661 | 22.01.2021 09:58:44 | Full c | GOOD | 2400 | 35 | 108 | 50 | 0 | 2450 | SPC | 280 | 1 | 20 | 90 | 117 |  | 40 | 0 | 2.554121 | 0 | 0 | 40.39767 | 34.06214 | 0 | 1829.693 | 0 | 3.584358 | 0
662 | 22.01.2021 10:06:05 | Full c | GOOD | 2399 | 34 | 109 | 51 | 0 | 2449 | SPC | 310 | 1 | 20 | 90 | 119 |  | 40 | 0 | 2.539617 | 0 | 0 | 40.92358 | 34.41117 | 0 | 1784.88 | 0 | 3.679108 | 0
663 | 22.01.2021 10:12:06 | Full c | GOOD | 2552 | 37 | 121 | 63 | 0 | 2607 | SPC | 320 | 1 | 20 | 90 | 118 |  | 40 | 0 | 2.56954 | 0 | 0 | 40.77749 | 34.65712 | 0 | 1855.155 | 0 | 3.661973 | 0
664 | 22.01.2021 10:15:01 | Full c | GOOD | 2550 | 38 | 119 | 64 | 0 | 2606 | SPC | 320 | 1 | 20 | 90 | 117 |  | 40 | 0 | 2.553632 | 0 | 0 | 39.5723 | 34.64084 | 0 | 1788.444 | 0 | 3.661973 | 0
665 | 22.01.2021 10:18:32 | Full c | GOOD | 2550 | 36 | 123 | 65 | 0 | 2604 | SPC | 320 | 1 | 20 | 90 | 118 |  | 40 | 0 | 2.541564 | 0 | 0 | 39.2436 | 35.04051 | 0 | 1740.067 | 0 | 3.678566 | 0
666 | 22.01.2021 10:22:22 | Full c | GOOD | 2550 | 40 | 120 | 65 | 0 | 2608 | SPC | 330 | 1 | 20 | 90 | 118 |  | 40 | 0 | 2.538059 | 0 | 0 | 40.7702 | 35.41486 | 0 | 1814.416 | 0 | 3.661618 | 0
667 | 22.01.2021 10:25:53 | Full c | GOOD | 2549 | 37 | 119 | 64 | 0 | 2604 | SPC | 330 | 1 | 20 | 90 | 118 |  | 40 | 0 | 2.524706 | 0 | 0 | 39.62343 | 35.40219 | 0 | 1726.318 | 0 | 3.661618 | 0
668 | 22.01.2021 10:31:48 | Full c | GOOD | 2550 | 37 | 121 | 63 | 0 | 2605 | SPC | 330 | 1 | 20 | 90 | 117 |  | 40 | 0 | 2.514023 | 0 | 0 | 39.48465 | 35.43656 | 0 | 1775.714 | 0 | 3.672012 | 0
669 | 22.01.2021 10:37:39 | Full c | GOOD | 2550 | 40 | 118 | 60 | 0 | 2607 | SPC | 340 | 1 | 20 | 90 | 114 |  | 40 | 0 | 2.511701 | 0 | 0 | 38.31598 | 35.36241 | 0 | 1670.811 | 0 | 3.712459 | 0
670 | 22.01.2021 10:40:39 | Full c | GOOD | 2550 | 38 | 119 | 60 | 0 | 2605 | SPC | 340 | 1 | 20 | 90 | 120 |  | 40 | 0 | 2.521801 | 0 | 0 | 40.56567 | 35.23944 | 0 | 1849.044 | 0 | 3.70077 | 0
671 | 22.01.2021 10:44:40 | Full c | GOOD | 2551 | 36 | 120 | 64 | 0 | 2605 | SPC | 330 | 1 | 20 | 90 | 118 |  | 40 | 0 | 2.551007 | 0 | 0 | 41.41296 | 34.8886 | 0 | 1862.284 | 0 | 3.667294 | 0
672 | 22.01.2021 10:48:45 | Full c | GOOD | 2550 | 38 | 120 | 61 | 0 | 2606 | SPC | 310 | 1 | 20 | 90 | 120 |  | 40 | 0 | 2.577579 | 0 | 0 | 40.85783 | 34.47627 | 0 | 1803.212 | 0 | 3.648092 | 0
673 | 22.01.2021 10:53:01 | Full c | GOOD | 2549 | 38 | 123 | 62 | 0 | 2605 | SPC | 310 | 1 | 20 | 90 | 118 |  | 40 | 0 | 2.58742 | 0 | 0 | 38.90031 | 34.62095 | 0 | 1606.137 | 0 | 3.673513 | 0
674 | 22.01.2021 10:58:52 | Full c | GOOD | 2550 | 39 | 118 | 59 | 0 | 2606 | SPC | 310 | 1 | 20 | 90 | 117 |  | 40 | 0 | 2.604617 | 0 | 0 | 41.93886 | 35.10199 | 0 | 1810.342 | 0 | 3.626514 | 0
675 | 22.01.2021 11:01:57 | Full c | GOOD | 2551 | 40 | 119 | 58 | 0 | 2608 | SPC | 310 | 1 | 20 | 90 | 120 |  | 40 | 0 | 2.560822 | 0 | 0 | 39.19249 | 35.21231 | 0 | 1774.186 | 0 | 3.644421 | 0
676 | 22.01.2021 11:08:33 | Full c | GOOD | 2550 | 37 | 123 | 60 | 0 | 2605 | SPC | 320 | 1 | 20 | 90 | 118 |  | 40 | 0 | 2.554598 | 0 | 0 | 39.07561 | 35.71144 | 0 | 1699.328 | 0 | 3.665334 | 0
677 | 22.01.2021 11:11:53 | Full c | GOOD | 2549 | 37 | 116 | 59 | 0 | 2603 | SPC | 320 | 1 | 20 | 90 | 117 |  | 40 | 0 | 2.563808 | 0 | 0 | 40.41229 | 35.86516 | 0 | 1778.26 | 0 | 3.665334 | 0
678 | 22.01.2021 11:23:50 | Full c | GOOD | 2550 | 37 | 125 | 65 | 0 | 2606 | SPC | 320 | 1 | 20 | 90 | 121 |  | 40 | 0 | 2.561855 | 0 | 0 | 40.90897 | 36.22504 | 0 | 1794.555 | 0 | 3.679484 | 0
679 | 22.01.2021 12:26:32 | Full c | GOOD | 2549 | 39 | 106 | 59 | 0 | 2604 | SPC | 320 | 1 | 20 | 90 | 114 |  | 40 | 0 | 2.584454 | 0 | 0 | 39.9229 | 36.01707 | 0 | 809.1794 | 0 | 3.679484 | 0
680 | 22.01.2021 12:32:28 | Full c | GOOD | 2552 | 38 | 112 | 56 | 0 | 2606 | SPC | 320 | 1 | 20 | 90 | 118 |  | 40 | 0 | 2.58849 | 0 | 0 | 41.85851 | 35.83984 | 0 | 1841.914 | 0 | 3.634551 | 0
681 | 22.01.2021 12:35:29 | Full c | GOOD | 2549 | 37 | 111 | 65 | 0 | 2603 | SPC | 300 | 1 | 20 | 90 | 118 |  | 40 | 0 | 2.585688 | 0 | 0 | 40.98932 | 35.62645 | 0 | 1829.184 | 0 | 3.611969 | 0
682 | 22.01.2021 12:39:19 | Full c | GOOD | 2551 | 41 | 107 | 60 | 0 | 2608 | SPC | 300 | 1 | 20 | 90 | 121 |  | 40 | 0 | 2.583769 | 0 | 0 | 39.17787 | 35.64453 | 0 | 1766.038 | 0 | 3.630252 | 0
683 | 22.01.2021 12:42:49 | Full c | GOOD | 2549 | 38 | 113 | 59 | 0 | 2604 | SPC | 310 | 1 | 20 | 90 | 116 |  | 40 | 0 | 2.565413 | 0 | 0 | 40.17855 | 35.73676 | 0 | 1777.241 | 0 | 3.630252 | 0
684 | 22.01.2021 12:46:15 | Full c | GOOD | 2549 | 35 | 110 | 56 | 0 | 2600 | SPC | 320 | 1 | 20 | 90 | 115 |  | 40 | 0 | 2.537946 | 0 | 0 | 39.73299 | 35.84888 | 0 | 1756.872 | 0 | 3.630252 | 0
685 | 22.01.2021 12:50:00 | Full c | GOOD | 2551 | 40 | 108 | 60 | 0 | 2607 | SPC | 320 | 1 | 20 | 90 | 118 |  | 40 | 0 | 2.542959 | 0 | 0 | 39.229 | 35.81091 | 0 | 1745.159 | 0 | 3.64722 | 0
686 | 22.01.2021 12:55:51 | Full c | GOOD | 2551 | 38 | 112 | 61 | 0 | 2606 | SPC | 310 | 1 | 20 | 90 | 116 |  | 40 | 0 | 2.571687 | 0 | 0 | 39.28013 | 35.94654 | 0 | 1730.391 | 0 | 3.662874 | 0
687 | 22.01.2021 12:58:31 | Full c | GOOD | 2549 | 37 | 110 | 65 | 0 | 2603 | SPC | 310 | 1 | 20 | 90 | 118 |  | 40 | 0 | 2.59049 | 0 | 0 | 41.8293 | 35.94292 | 0 | 1816.453 | 0 | 3.618692 | 0
688 | 22.01.2021 13:02:17 | Full c | GOOD | 2550 | 38 | 106 | 58 | 0 | 2604 | SPC | 300 | 1 | 20 | 90 | 119 |  | 40 | 0 | 2.601454 | 0 | 0 | 41.34722 | 35.98814 | 0 | 1728.354 | 0 | 3.586906 | 0
689 | 22.01.2021 13:05:42 | Full c | GOOD | 2551 | 37 | 114 | 58 | 0 | 2605 | SPC | 290 | 1 | 20 | 90 | 117 |  | 40 | 0 | 2.578384 | 0 | 0 | 39.44082 | 35.74219 | 0 | 1741.085 | 0 | 3.598428 | 0
690 | 22.01.2021 13:08:48 | Full c | GOOD | 2550 | 38 | 110 | 58 | 0 | 2604 | SPC | 300 | 1 | 20 | 90 | 115 |  | 40 | 0 | 2.570654 | 0 | 0 | 39.76951 | 35.51432 | 0 | 1750.252 | 0 | 3.598428 | 0
691 | 22.01.2021 13:17:49 | Full c | GOOD | 2549 | 39 | 109 | 60 | 0 | 2604 | SPC | 300 | 1 | 20 | 90 | 166 |  | 40 | 0 | 2.572959 | 0 | 0 | 42.28215 | 35.82356 | 0 | 1769.093 | 2.527339 | 3.654652 | 37.70242
692 | 22.01.2021 13:20:34 | Full c | GOOD | 2548 | 38 | 109 | 60 | 0 | 2602 | SPC | 310 | 1 | 20 | 90 | 120 |  | 40 | 0 | 2.576195 | 0 | 0 | 41.38374 | 35.89048 | 0 | 1802.703 | 0 | 3.621927 | 0
693 | 22.01.2021 13:38:16 | Full c | GOOD | 2553 | 39 | 111 | 65 | 0 | 2609 | SPC | 310 | 1 | 20 | 90 | 118 |  | 40 | 0 | 2.575046 | 0 | 0 | 39.08291 | 35.96825 | 0 | 1651.969 | 0 | 3.642652 | 0
694 | 22.01.2021 13:52:38 | Full c | GOOD | 2555 | 33 | 108 | 60 | 0 | 2604 | SPC | 300 | 1 | 20 | 90 | 162 |  | 40 | 0 | 2.59693 | 0 | 0 | 42.09225 | 34.79999 | 0 | 1880.617 | 3.98964 | 3.733059 | 36.37305
695 | 22.01.2021 13:55:18 | Full c | BAD | 2544 | 41 | 111 | 60 | 0 | 2602 | SPC | 320 | 1 | 20 | 90 | 116 |  | 40 | 0 | 2.602258 | 0 | 0 | 43.17327 | 35.52699 | 0 | 1856.173 | 0 | 3.621259 | 0
696 | 22.01.2021 14:16:56 | Full c | GOOD | 2551 | 39 | 120 | 60 | 0 | 2608 | SPC | 290 | 1 | 20 | 90 | 117 |  | 40 | 0 | 2.63723 | 0 | 0 | 40.54375 | 36.06952 | 0 | 1616.831 | 0 | 3.610134 | 0
697 | 22.01.2021 14:19:46 | Full c | GOOD | 2550 | 38 | 118 | 60 | 0 | 2605 | SPC | 280 | 1 | 20 | 90 | 114 |  | 40 | 0 | 2.647953 | 0 | 0 | 42.3406 | 36.07314 | 0 | 1884.691 | 0 | 3.552804 | 0
698 | 22.01.2021 14:31:03 | Full c | GOOD | 2550 | 38 | 125 | 59 | 0 | 2606 | SPC | 270 | 1 | 20 | 90 | 117 |  | 40 | 0 | 2.650732 | 0 | 0 | 38.76883 | 36.07314 | 0 | 1506.836 | 0 | 3.581605 | 0
699 | 22.01.2021 14:34:58 | Full c | GOOD | 2549 | 38 | 115 | 59 | 0 | 2604 | SPC | 270 | 1 | 20 | 90 | 120 |  | 40 | 0 | 2.653262 | 0 | 0 | 41.50792 | 35.88144 | 0 | 1821.036 | 0 | 3.545688 | 0
700 | 22.01.2021 14:44:09 | Full c | GOOD | 2550 | 37 | 124 | 60 | 0 | 2605 | SPC | 270 | 1 | 20 | 90 | 117 |  | 40 | 0 | 2.641126 | 0 | 0 | 41.55905 | 35.8525 | 0 | 1868.904 | 0 | 3.508455 | 0
701 | 22.01.2021 14:47:55 | Full c | GOOD | 2549 | 40 | 124 | 60 | 0 | 2607 | SPC | 250 | 1 | 20 | 90 | 115 |  | 40 | 0 | 2.648513 | 0 | 0 | 40.07629 | 35.84346 | 0 | 1771.13 | 0 | 3.508455 | 0
702 | 22.01.2021 14:55:41 | Full c | GOOD | 2551 | 37 | 124 | 59 | 0 | 2606 | SPC | 250 | 1 | 20 | 90 | 117 |  | 40 | 0 | 2.654248 | 0 | 0 | 40.31733 | 36.12377 | 0 | 1782.334 | 0 | 3.508455 | 0
703 | 22.01.2021 14:59:11 | Full c | GOOD | 2550 | 39 | 123 | 59 | 0 | 2607 | SPC | 250 | 1 | 20 | 90 | 117 |  | 40 | 0 | 2.645354 | 0 | 0 | 39.97403 | 36.26483 | 0 | 1753.307 | 0 | 3.508455 | 0
704 | 22.01.2021 15:11:08 | Full c | GOOD | 2550 | 37 | 118 | 60 | 0 | 2604 | SPC | 260 | 1 | 20 | 90 | 114 |  | 40 | 0 | 2.637942 | 0 | 0 | 38.45475 | 36.74406 | 0 | 1432.996 | 0 | 3.545333 | 0
705 | 22.01.2021 15:17:48 | Full c | GOOD | 2550 | 39 | 123 | 60 | 0 | 2607 | SPC | 270 | 1 | 20 | 90 | 120 |  | 40 | 0 | 2.639628 | 0 | 0 | 40.74827 | 36.88332 | 0 | 1762.473 | 0 | 3.528949 | 0
706 | 22.01.2021 15:21:34 | Full c | GOOD | 2550 | 37 | 118 | 58 | 0 | 2604 | SPC | 260 | 1 | 20 | 90 | 118 |  | 40 | 0 | 2.637216 | 0 | 0 | 40.94549 | 36.84896 | 0 | 1753.307 | 0 | 3.507493 | 0
707 | 22.01.2021 15:25:34 | Full c | GOOD | 2549 | 38 | 117 | 63 | 0 | 2605 | SPC | 260 | 1 | 20 | 90 | 114 |  | 40 | 0 | 2.634134 | 0 | 0 | 40.42689 | 36.87428 | 0 | 1782.843 | 0 | 3.507493 | 0
708 | 22.01.2021 15:33:35 | Full c | GOOD | 2551 | 38 | 120 | 63 | 0 | 2607 | SPC | 260 | 1 | 20 | 90 | 114 |  | 40 | 0 | 2.645317 | 0 | 0 | 38.57162 | 36.83269 | 0 | 1640.765 | 0 | 3.541366 | 0
709 | 22.01.2021 15:41:01 | Full c | GOOD | 2551 | 39 | 120 | 58 | 0 | 2607 | SPC | 270 | 1 | 20 | 90 | 117 |  | 40 | 0 | 2.641997 | 0 | 0 | 41.53713 | 36.5379 | 0 | 1865.339 | 0 | 3.504697 | 0
710 | 22.01.2021 15:43:46 | Full c | GOOD | 2548 | 36 | 121 | 57 | 0 | 2601 | SPC | 260 | 1 | 20 | 90 | 121 |  | 40 | 0 | 2.629624 | 0 | 0 | 38.68848 | 36.3661 | 0 | 1695.763 | 0 | 3.535565 | 0
711 | 22.01.2021 15:50:22 | Full c | GOOD | 2551 | 39 | 119 | 60 | 0 | 2607 | SPC | 270 | 1 | 20 | 90 | 116 |  | 40 | 0 | 2.623253 | 0 | 0 | 39.18518 | 36.55237 | 0 | 1667.246 | 0 | 3.55366 | 0
712 | 22.01.2021 15:53:03 | Full c | GOOD | 2550 | 38 | 122 | 66 | 0 | 2606 | SPC | 280 | 1 | 20 | 90 | 116 |  | 40 | 0 | 2.617518 | 0 | 0 | 40.6022 | 36.66269 | 0 | 1751.779 | 0 | 3.541032 | 0
713 | 22.01.2021 15:56:08 | Full c | GOOD | 2550 | 37 | 120 | 58 | 0 | 2604 | SPC | 270 | 1 | 20 | 90 | 114 |  | 40 | 0 | 2.614585 | 0 | 0 | 38.68848 | 36.57408 | 0 | 1634.655 | 0 | 3.5719 | 0
714 | 22.01.2021 15:59:28 | Full c | GOOD | 2550 | 38 | 120 | 58 | 0 | 2605 | SPC | 280 | 1 | 20 | 90 | 118 |  | 40 | 0 | 2.616799 | 0 | 0 | 41.30339 | 36.56684 | 0 | 1871.45 | 0 | 3.541241 | 0
715 | 22.01.2021 16:02:54 | Full c | GOOD | 2550 | 38 | 120 | 59 | 0 | 2605 | SPC | 280 | 1 | 20 | 90 | 117 |  | 40 | 0 | 2.601691 | 0 | 0 | 40.31733 | 36.64461 | 0 | 1816.453 | 0 | 3.541241 | 0
716 | 22.01.2021 16:06:19 | Full c | GOOD | 2550 | 39 | 118 | 59 | 0 | 2606 | SPC | 290 | 1 | 20 | 90 | 115 |  | 40 | 0 | 2.570922 | 0 | 0 | 39.12674 | 36.72056 | 0 | 1685.069 | 0 | 3.560839 | 0
717 | 22.01.2021 16:11:15 | Full c | GOOD | 2551 | 37 | 119 | 60 | 0 | 2605 | SPC | 300 | 1 | 20 | 90 | 157 |  | 40 | 0 | 2.544407 | 0 | 0 | 40.75558 | 36.67173 | 0 | 1823.582 | 3.467389 | 3.639038 | 36.84783
718 | 22.01.2021 16:17:10 | Full c | GOOD | 2551 | 35 | 122 | 66 | 0 | 2604 | SPC | 320 | 1 | 20 | 90 | 115 |  | 40 | 0 | 2.539982 | 0 | 0 | 40.17855 | 36.75492 | 0 | 1746.687 | 0 | 3.639038 | 0
719 | 22.01.2021 16:20:01 | Full c | GOOD | 2548 | 40 | 122 | 60 | 0 | 2606 | SPC | 320 | 1 | 20 | 90 | 117 |  | 40 | 0 | 2.539864 | 0 | 0 | 38.04572 | 36.81821 | 0 | 1682.523 | 0 | 3.686434 | 0
720 | 22.01.2021 16:27:07 | Full c | GOOD | 2551 | 40 | 120 | 60 | 0 | 2609 | SPC | 340 | 1 | 20 | 90 | 165 |  | 40 | 0 | 2.532241 | 0 | 0 | 41.86582 | 36.96651 | 0 | 1874.506 | 3.555769 | 3.766698 | 36.76748
721 | 22.01.2021 16:34:18 | Full c | GOOD | 2550 | 35 | 119 | 60 | 0 | 2602 | SPC | 370 | 1 | 20 | 90 | 121 |  | 40 | 0 | 2.496426 | 0 | 0 | 41.30339 | 37.18172 | 0 | 1800.666 | 0 | 3.73604 | 0
722 | 22.01.2021 16:57:15 | Full c | GOOD | 2550 | 41 | 119 | 58 | 0 | 2608 | SPC | 330 | 1 | 20 | 90 | 117 |  | 41 | 0 | 2.47766 | 0 | 0 | 40.68985 | 37.25043 | 0 | 1828.674 | 0 | 3.6 | 0
723 | 22.01.2021 17:00:46 | Full c | GOOD | 2549 | 37 | 120 | 59 | 0 | 2603 | SPC | 330 | 1 | 20 | 90 | 166 |  | 41 | 0 | 2.464628 | 0 | 0 | 41.04774 | 37.10033 | 0 | 1795.574 | 5.80473 | 3.6 | 35.72297
724 | 22.01.2021 17:04:16 | Full c | GOOD | 2551 | 38 | 122 | 59 | 0 | 2607 | SPC | 330 | 1 | 20 | 90 | 161 |  | 41 | 0 | 2.454588 | 0 | 0 | 41.04774 | 37.06236 | 0 | 1871.45 | 6.776911 | 3.6 | 34.83917
725 | 22.01.2021 17:07:32 | Full c | GOOD | 2549 | 39 | 119 | 58 | 0 | 2605 | SPC | 340 | 1 | 20 | 90 | 162 |  | 42 | 0 | 2.440444 | 0 | 0 | 40.70445 | 37.06778 | 0 | 1814.416 | 6.085185 | 3.6 | 36.46801
726 | 22.01.2021 17:11:02 | Full c | GOOD | 2550 | 38 | 118 | 60 | 0 | 2605 | SPC | 340 | 1 | 20 | 90 | 162 |  | 42 | 0 | 2.42659 | 0 | 0 | 40.61679 | 37.03342 | 0 | 1780.806 | 6.085185 | 3.6 | 36.46801
727 | 22.01.2021 17:15:33 | Full c | GOOD | 2552 | 38 | 121 | 66 | 0 | 2608 | SPC | 350 | 1 | 20 | 90 | 168 |  | 42 | 0 | 2.409843 | 0 | 0 | 42.8592 | 37.03522 | 0 | 1867.886 | 7.949219 | 3.7 | 34.77344
728 | 22.01.2021 17:22:28 | Full c | GOOD | 2549 | 38 | 128 | 60 | 0 | 2605 | SPC | 380 | 1 | 20 | 90 | 163 |  | 42 | 0 | 2.400039 | 0 | 0 | 42.05573 | 37.04247 | 0 | 1827.656 | 4.50237 | 3.7 | 37.90694
729 | 22.01.2021 17:48:22 | Full c | GOOD | 2550 | 38 | 131 | 59 | 0 | 2607 | SPC | 380 | 1 | 20 | 90 | 163 |  | 42 | 0 | 2.400393 | 0 | 0 | 43.50196 | 37.06778 | 0 | 1852.099 | 6.888655 | 3.7 | 35.73759
730 | 22.01.2021 17:54:17 | sump | GOOD | 2000 | 33 | 120 | 55 | 0 | 2050 | SPC | 340 | 1 | 20 | 90 | 118 |  | 42 | 0 | 2.181991 | 0 | 0 | 41.09157 | 36.95566 | 0 | 1822.054 | 0 | 3.720503 | 0
731 | 22.01.2021 17:58:43 | sump | GOOD | 2000 | 30 | 123 | 56 | 0 | 2047 | SPC | 350 | 1 | 20 | 90 | 121 |  | 42 | 0 | 2.178323 | 0 | 0 | 40.9601 | 36.7947 | 0 | 1713.077 | 0 | 3.744386 | 0
732 | 22.01.2021 18:04:44 | sump | GOOD | 1998 | 30 | 119 | 47 | 0 | 2044 | SPC | 340 | 1 | 20 | 90 | 124 |  | 42 | 0 | 2.256833 | 0 | 0 | 42.09225 | 36.34621 | 0 | 1688.125 | 0 | 3.744386 | 0
733 | 22.01.2021 18:07:34 | sump | BAD | 1999 | 30 | 119 | 48 | 0 | 2045 | SPC | 310 | 1 | 20 | 90 | 125 |  | 42 | 0 | 2.36754 | 0 | 0 | 46.07304 | 36.25036 | 0 | 2036.953 | 0 | 3.744386 | 0
734 | 22.01.2021 18:11:24 | sump | BAD | 2004 | 30 | 121 | 52 | 0 | 2051 | SPC | 310 | 1 | 20 | 90 | 120 |  | 42 | 0 | 2.383086 | 0 | 0 | 47.99405 | 36.29376 | 0 | 2003.852 | 0 | 3.744386 | 0
735 | 22.01.2021 18:14:50 | sump | BAD | 1999 | 31 | 120 | 49 | 0 | 2046 | SPC | 250 | 1 | 20 | 90 | 125 |  | 42 | 0 | 2.393981 | 0 | 0 | 46.81076 | 36.44025 | 0 | 2077.183 | 0 | 3.5 | 0
736 | 22.01.2021 18:18:20 | sump | GOOD | 1998 | 29 | 120 | 49 | 0 | 2043 | SPC | 250 | 1 | 20 | 90 | 119 |  | 42 | 0 | 2.39831 | 0 | 0 | 43.35588 | 36.56865 | 0 | 1857.192 | 0 | 3.367992 | 0
737 | 22.01.2021 18:23:16 | sump | GOOD | 2001 | 31 | 117 | 54 | 0 | 2049 | SPC | 220 | 1 | 20 | 90 | 165 |  | 42 | 0 | 2.407152 | 0 | 0 | 42.05573 | 36.76215 | 0 | 1812.888 | 3.168627 | 3.439207 | 39.11943
738 | 22.01.2021 18:30:47 | sump | GOOD | 1999 | 32 | 124 | 55 | 0 | 2048 | SPC | 240 | 1 | 20 | 90 | 168 |  | 42 | 0 | 2.407515 | 0 | 0 | 43.3997 | 36.86523 | 0 | 1895.894 | 2.831162 | 3.502532 | 39.42622
739 | 22.01.2021 18:37:33 | sump | GOOD | 1997 | 29 | 119 | 56 | 0 | 2043 | SPC | 250 | 1 | 20 | 90 | 173 |  | 42 | 0 | 2.397982 | 0 | 0 | 44.9482 | 36.88513 | 0 | 1982.974 | 4.100633 | 3.595534 | 38.27215
740 | 22.01.2021 18:41:53 | sump | GOOD | 2000 | 30 | 120 | 55 | 0 | 2047 | SPC | 280 | 1 | 20 | 90 | 129 |  | 42 | 0 | 2.386164 | 0 | 0 | 42.1945 | 36.7947 | 0 | 1857.192 | 0 | 3.595534 | 0
741 | 22.01.2021 18:44:43 | sump | GOOD | 2004 | 32 | 118 | 54 | 0 | 2053 | SPC | 280 | 1 | 20 | 90 | 121 |  | 42 | 0 | 2.371639 | 0 | 0 | 41.30339 | 36.71151 | 0 | 1780.806 | 0 | 3.61059 | 0
742 | 22.01.2021 18:52:44 | sump | GOOD | 2000 | 30 | 121 | 51 | 0 | 2047 | SPC | 290 | 1 | 20 | 90 | 122 |  | 42 | 0 | 2.337909 | 0 | 0 | 41.4787 | 36.85439 | 0 | 1785.389 | 0 | 3.621138 | 0
743 | 22.01.2021 18:55:40 | sump | GOOD | 2001 | 30 | 119 | 55 | 0 | 2048 | SPC | 290 | 1 | 20 | 90 | 121 |  | 42 | 0 | 2.340348 | 0 | 0 | 41.79278 | 36.78024 | 0 | 1840.387 | 0 | 3.621138 | 0
744 | 22.01.2021 18:59:05 | sump | GOOD | 2000 | 32 | 123 | 55 | 0 | 2049 | SPC | 290 | 1 | 20 | 90 | 118 |  | 42 | 0 | 2.340325 | 0 | 0 | 42.43554 | 36.72237 | 0 | 1887.237 | 0 | 3.621138 | 0
745 | 22.01.2021 19:02:21 | sump | GOOD | 2000 | 28 | 120 | 55 | 0 | 2045 | SPC | 290 | 1 | 20 | 90 | 119 |  | 42 | 0 | 2.335602 | 0 | 0 | 41.55905 | 36.64098 | 0 | 1812.888 | 0 | 3.621138 | 0
746 | 22.01.2021 19:05:56 | sump | GOOD | 2000 | 31 | 119 | 55 | 0 | 2048 | SPC | 290 | 1 | 20 | 90 | 118 |  | 42 | 0 | 2.327301 | 0 | 0 | 41.44947 | 36.63013 | 0 | 1829.693 | 0 | 3.632437 | 0
747 | 22.01.2021 19:09:46 | sump | GOOD | 2001 | 29 | 118 | 50 | 0 | 2046 | SPC | 300 | 1 | 20 | 90 | 119 |  | 42 | 0 | 2.312999 | 0 | 0 | 42.1945 | 36.61748 | 0 | 1817.98 | 0 | 3.632437 | 0
748 | 22.01.2021 19:13:02 | sump | GOOD | 1999 | 31 | 120 | 46 | 0 | 2046 | SPC | 300 | 1 | 20 | 90 | 114 |  | 42 | 0 | 2.312882 | 0 | 0 | 40.09821 | 36.73865 | 0 | 1545.029 | 0 | 3.678483 | 0
749 | 22.01.2021 19:17:47 | sump | GOOD | 2001 | 31 | 121 | 54 | 0 | 2049 | SPC | 300 | 1 | 20 | 90 | 129 |  | 42 | 0 | 2.341091 | 0 | 0 | 42.99067 | 36.89055 | 0 | 1851.59 | 0 | 3.655866 | 0
750 | 22.01.2021 19:24:13 | sump | BAD | 1999 | 24 | 121 | 47 | 0 | 2039 | SPC | 290 | 1 | 20 | 90 | 114 |  | 42 | 0 | 2.378019 | 0 | 0 | 45.63478 | 36.99002 | 0 | 2045.101 | 0 | 3.565257 | 0
751 | 22.01.2021 19:28:19 | sump | GOOD | 2000 | 28 | 120 | 50 | 0 | 2045 | SPC | 270 | 1 | 20 | 90 | 121 |  | 42 | 0 | 2.403167 | 0 | 0 | 44.34925 | 36.83087 | 0 | 1983.992 | 0 | 3.507705 | 0
752 | 22.01.2021 19:31:54 | sump | GOOD | 1995 | 35 | 118 | 54 | 0 | 2047 | SPC | 250 | 1 | 20 | 90 | 124 |  | 42 | 0 | 2.419467 | 0 | 0 | 42.78614 | 36.73684 | 0 | 1813.397 | 0 | 3.490347 | 0
753 | 22.01.2021 19:35:30 | sump | GOOD | 2005 | 26 | 122 | 49 | 0 | 2048 | SPC | 240 | 1 | 20 | 90 | 114 |  | 42 | 0 | 2.439612 | 0 | 0 | 41.39835 | 36.67535 | 0 | 1741.085 | 0 | 3.502961 | 0
754 | 22.01.2021 19:41:35 | sump | GOOD | 1995 | 35 | 119 | 46 | 0 | 2046 | SPC | 240 | 1 | 20 | 90 | 117 |  | 42 | 0 | 2.444689 | 0 | 0 | 43.4143 | 36.75492 | 0 | 1861.775 | 0 | 3.46945 | 0
755 | 22.01.2021 19:44:26 | sump | GOOD | 2004 | 30 | 122 | 54 | 0 | 2051 | SPC | 230 | 1 | 20 | 90 | 121 |  | 42 | 0 | 2.454694 | 0 | 0 | 42.82266 | 36.65546 | 0 | 1923.902 | 0 | 3.451153 | 0
756 | 22.01.2021 19:47:56 | sump | GOOD | 1995 | 32 | 122 | 51 | 0 | 2044 | SPC | 230 | 1 | 20 | 90 | 120 |  | 42 | 0 | 2.460011 | 0 | 0 | 41.72704 | 36.54514 | 0 | 1899.458 | 0 | 3.451153 | 0
757 | 22.01.2021 19:51:32 | sump | GOOD | 2005 | 28 | 117 | 55 | 0 | 2050 | SPC | 230 | 1 | 20 | 90 | 121 |  | 42 | 0 | 2.469719 | 0 | 0 | 42.68389 | 36.50897 | 0 | 1952.929 | 0 | 3.436425 | 0
758 | 22.01.2021 19:55:02 | sump | GOOD | 2000 | 30 | 118 | 54 | 0 | 2047 | SPC | 220 | 1 | 20 | 90 | 122 |  | 42 | 0 | 2.476493 | 0 | 0 | 42.63276 | 36.4294 | 0 | 1846.498 | 0 | 3.423011 | 0
759 | 22.01.2021 20:02:38 | sump | GOOD | 2000 | 31 | 120 | 50 | 0 | 2048 | SPC | 220 | 1 | 20 | 90 | 119 |  | 42 | 0 | 2.478105 | 0 | 0 | 41.86582 | 36.43844 | 0 | 1851.59 | 0 | 3.423011 | 0
760 | 22.01.2021 20:24:06 | sump | GOOD | 1995 | 32 | 121 | 55 | 0 | 2044 | SPC | 220 | 1 | 20 | 90 | 116 |  | 42 | 0 | 2.476813 | 0 | 0 | 40.85783 | 36.3878 | 0 | 1323.51 | 0 | 3.449524 | 0
761 | 22.01.2021 20:27:06 | sump | GOOD | 2006 | 28 | 119 | 55 | 0 | 2051 | SPC | 220 | 1 | 20 | 90 | 118 |  | 42 | 0 | 2.472377 | 0 | 0 | 42.25294 | 36.0442 | 0 | 1931.54 | 0 | 3.449524 | 0
762 | 22.01.2021 20:30:26 | sump | GOOD | 1998 | 26 | 123 | 51 | 0 | 2041 | SPC | 230 | 1 | 20 | 90 | 124 |  | 42 | 0 | 2.46815 | 0 | 0 | 42.82997 | 35.89229 | 0 | 1567.944 | 0 | 3.431039 | 0
763 | 22.01.2021 20:59:00 | sump | GOOD | 2002 | 34 | 120 | 53 | 0 | 2053 | SPC | 220 | 1 | 20 | 90 | 177 |  | 42 | 0 | 2.478857 | 0 | 0 | 43.69917 | 36.02612 | 0 | 2026.259 | 2.606202 | 3.489106 | 39.63073
764 | 22.01.2021 21:06:36 | sump | GOOD | 2001 | 29 | 120 | 52 | 0 | 2047 | SPC | 230 | 1 | 20 | 90 | 122 |  | 42 | 0 | 2.477816 | 0 | 0 | 43.76492 | 36.0026 | 0 | 2014.546 | 0 | 3.446579 | 0
765 | 22.01.2021 21:14:42 | sump | GOOD | 1999 | 32 | 118 | 52 | 0 | 2048 | SPC | 230 | 1 | 20 | 90 | 123 |  | 42 | 0 | 2.462104 | 0 | 0 | 43.35588 | 35.70602 | 0 | 1896.403 | 0 | 3.367992 | 0
766 | 22.01.2021 21:37:19 | Full c | GOOD | 2205 | 35 | 132 | 56 | 0 | 2258 | SPC | 210 | 1 | 20 | 90 | 162 |  | 42 | 0 | 2.55009 | 0 | 0 | 42.66928 | 33.97352 | 0 | 1930.013 | 6.278024 | 3.4 | 36.29271
767 | 22.01.2021 21:40:40 | Full c | GOOD | 2195 | 36 | 129 | 65 | 0 | 2250 | SPC | 230 | 1 | 20 | 90 | 166 |  | 42 | 0 | 2.49898 | 0 | 0 | 41.98999 | 35.03328 | 0 | 1865.849 | 4.775553 | 3.4 | 37.65859
768 | 22.01.2021 21:44:05 | Full c | GOOD | 2197 | 37 | 128 | 58 | 0 | 2252 | SPC | 230 | 1 | 20 | 90 | 163 |  | 42 | 0 | 2.493795 | 0 | 0 | 42.64737 | 35.45103 | 0 | 1939.688 | 4.711267 | 3.4 | 37.71703
769 | 22.01.2021 21:47:36 | Full c | GOOD | 2202 | 38 | 130 | 57 | 0 | 2258 | SPC | 230 | 1 | 20 | 90 | 174 |  | 42 | 0 | 2.496693 | 0 | 0 | 44.21777 | 35.5089 | 0 | 1971.261 | 6.800275 | 3.4 | 35.81793
770 | 22.01.2021 21:54:27 | Full c | GOOD | 2200 | 39 | 131 | 63 | 0 | 2258 | SPC | 230 | 1 | 20 | 90 | 169 |  | 42 | 0 | 2.496311 | 0 | 0 | 42.78614 | 35.61378 | 0 | 1743.632 | 6.454783 | 3.4 | 36.13202
771 | 22.01.2021 21:58:07 | Full c | GOOD | 2198 | 37 | 132 | 62 | 0 | 2254 | SPC | 230 | 1 | 20 | 90 | 179 |  | 42 | 0 | 2.490228 | 0 | 0 | 43.96943 | 35.59932 | 0 | 1484.938 | 8.399161 | 3.4 | 34.3644
772 | 22.01.2021 22:01:52 | Full c | GOOD | 2202 | 38 | 130 | 64 | 0 | 2259 | SPC | 230 | 1 | 20 | 90 | 174 |  | 42 | 0 | 2.484694 | 0 | 0 | 42.45016 | 35.63187 | 0 | 1866.867 | 7.169857 | 3.4 | 35.48195
773 | 22.01.2021 22:05:38 | Full c | GOOD | 2199 | 37 | 127 | 65 | 0 | 2255 | SPC | 230 | 1 | 20 | 90 | 172 |  | 42 | 0 | 2.50064 | 0 | 0 | 40.12742 | 35.68432 | 0 | 1786.407 | 4.172941 | 3.494692 | 38.20642
774 | 22.01.2021 22:09:13 | Full c | GOOD | 2202 | 39 | 130 | 56 | 0 | 2259 | SPC | 250 | 1 | 20 | 90 | 163 |  | 42 | 0 | 2.514315 | 0 | 0 | 42.82997 | 35.76027 | 0 | 1970.752 | 2.758854 | 3.556328 | 39.49195
775 | 22.01.2021 22:12:04 | Full c | GOOD | 2199 | 39 | 130 | 60 | 0 | 2257 | SPC | 260 | 1 | 20 | 90 | 121 |  | 42 | 0 | 2.522021 | 0 | 0 | 42.30407 | 35.82538 | 0 | 1971.77 | 0 | 3.556328 | 0
776 | 22.01.2021 22:14:54 | Full c | GOOD | 2200 | 35 | 133 | 64 | 0 | 2254 | SPC | 260 | 1 | 20 | 90 | 121 |  | 42 | 0 | 2.514744 | 0 | 0 | 41.24496 | 35.83623 | 0 | 1918.3 | 0 | 3.572886 | 0
777 | 22.01.2021 22:17:34 | Full c | GOOD | 2201 | 40 | 130 | 65 | 0 | 2260 | SPC | 270 | 1 | 20 | 90 | 121 |  | 42 | 0 | 2.501434 | 0 | 0 | 41.01853 | 35.90857 | 0 | 1872.469 | 0 | 3.595267 | 0
778 | 22.01.2021 22:20:10 | Full c | GOOD | 2199 | 38 | 127 | 66 | 0 | 2256 | SPC | 280 | 1 | 20 | 90 | 120 |  | 42 | 0 | 2.48456 | 0 | 0 | 41.04774 | 36.01346 | 0 | 1850.062 | 0 | 3.616896 | 0
779 | 22.01.2021 22:33:36 | Full c | BAD | 2201 | 38 | 128 | 57 | 0 | 2257 | SPC | 290 | 1 | 20 | 90 | 173 |  | 42 | 0 | 2.469558 | 0 | 0 | 46.22643 | 36.05505 | 0 | 2114.357 | 4.341682 | 3.715533 | 38.05302
780 | 22.01.2021 22:36:37 | Full c | GOOD | 2199 | 38 | 133 | 62 | 0 | 2256 | SPC | 310 | 1 | 20 | 90 | 121 |  | 42 | 0 | 2.466064 | 0 | 0 | 44.99201 | 35.77655 | 0 | 1974.826 | 0 | 3.641453 | 0
781 | 22.01.2021 22:42:57 | Full c | GOOD | 2199 | 38 | 132 | 56 | 0 | 2255 | SPC | 290 | 1 | 20 | 90 | 118 |  | 42 | 0 | 2.469644 | 0 | 0 | 43.52388 | 35.55592 | 0 | 1873.487 | 0 | 3.605124 | 0
782 | 22.01.2021 22:45:38 | Full c | GOOD | 2200 | 38 | 130 | 58 | 0 | 2256 | SPC | 280 | 1 | 20 | 90 | 120 |  | 42 | 0 | 2.481706 | 0 | 0 | 40.92358 | 35.3588 | 0 | 1805.759 | 0 | 3.629947 | 0
783 | 22.01.2021 22:48:48 | Full c | GOOD | 2201 | 38 | 130 | 62 | 0 | 2258 | SPC | 290 | 1 | 20 | 90 | 123 |  | 42 | 0 | 2.484166 | 0 | 0 | 42.93224 | 35.22136 | 0 | 1918.3 | 0 | 3.608832 | 0
784 | 22.01.2021 22:51:23 | Full c | GOOD | 2198 | 37 | 127 | 62 | 0 | 2253 | SPC | 280 | 1 | 20 | 90 | 118 |  | 42 | 0 | 2.481057 | 0 | 0 | 42.58163 | 35.22135 | 0 | 1906.078 | 0 | 3.596733 | 0
785 | 22.01.2021 22:54:44 | Full c | GOOD | 2203 | 38 | 130 | 60 | 0 | 2260 | SPC | 280 | 1 | 20 | 90 | 118 |  | 42 | 0 | 2.474979 | 0 | 0 | 40.66793 | 35.27922 | 0 | 1785.898 | 0 | 3.628129 | 0
786 | 22.01.2021 23:01:50 | Full c | GOOD | 2199 | 37 | 129 | 60 | 0 | 2254 | SPC | 290 | 1 | 20 | 90 | 118 |  | 42 | 0 | 2.483541 | 0 | 0 | 41.6613 | 35.54145 | 0 | 1871.45 | 0 | 3.628129 | 0
787 | 22.01.2021 23:05:05 | Full c | GOOD | 2202 | 40 | 131 | 61 | 0 | 2261 | SPC | 280 | 1 | 20 | 90 | 124 |  | 42 | 0 | 2.510263 | 0 | 0 | 43.94752 | 35.38773 | 0 | 1864.83 | 0 | 3.580907 | 0
788 | 22.01.2021 23:08:15 | Full c | GOOD | 2199 | 34 | 133 | 61 | 0 | 2252 | SPC | 260 | 1 | 20 | 90 | 118 |  | 42 | 0 | 2.533084 | 0 | 0 | 43.07832 | 35.3371 | 0 | 1909.643 | 0 | 3.556036 | 0
789 | 22.01.2021 23:11:01 | Full c | GOOD | 2199 | 41 | 130 | 64 | 0 | 2259 | SPC | 250 | 1 | 20 | 90 | 118 |  | 42 | 0 | 2.546191 | 0 | 0 | 43.23901 | 35.33167 | 0 | 1935.614 | 0 | 3.527033 | 0
790 | 22.01.2021 23:14:46 | Full c | GOOD | 2200 | 40 | 127 | 63 | 0 | 2259 | SPC | 250 | 1 | 20 | 90 | 121 |  | 42 | 0 | 2.540358 | 0 | 0 | 41.05505 | 35.32805 | 0 | 1861.775 | 0 | 3.548474 | 0
791 | 22.01.2021 23:17:32 | Full c | GOOD | 2197 | 37 | 128 | 62 | 0 | 2253 | SPC | 250 | 1 | 20 | 90 | 118 |  | 42 | 0 | 2.543964 | 0 | 0 | 43.31205 | 35.2738 | 0 | 1961.076 | 0 | 3.517593 | 0
792 | 22.01.2021 23:41:24 | Full c | BAD | 2208 | 38 | 135 | 59 | 0 | 2265 | SPC | 230 | 1 | 20 | 90 | 162 |  | 42 | 0 | 2.578168 | 0 | 0 | 45.24767 | 33.7981 | 0 | 2011.491 | 5.153174 | 3.517593 | 37.3153
793 | 22.01.2021 23:43:50 | Full c | GOOD | 2196 | 37 | 130 | 56 | 0 | 2251 | SPC | 250 | 1 | 20 | 90 | 121 |  | 42 | 0 | 2.527161 | 0 | 0 | 40.9528 | 34.9519 | 0 | 1837.841 | 0 | 3.541664 | 0
794 | 22.01.2021 23:46:30 | Full c | GOOD | 2198 | 38 | 127 | 65 | 0 | 2255 | SPC | 260 | 1 | 20 | 90 | 122 |  | 42 | 0 | 2.510735 | 0 | 0 | 40.57298 | 35.2322 | 0 | 1828.674 | 0 | 3.575502 | 0
795 | 22.01.2021 23:49:05 | Full c | GOOD | 2204 | 40 | 130 | 60 | 0 | 2263 | SPC | 270 | 1 | 20 | 90 | 118 |  | 42 | 0 | 2.49109 | 0 | 0 | 41.71244 | 35.33348 | 0 | 1927.976 | 0 | 3.575502 | 0
796 | 22.01.2021 23:51:51 | Full c | GOOD | 2198 | 40 | 133 | 65 | 0 | 2257 | SPC | 280 | 1 | 20 | 90 | 118 |  | 42 | 0 | 2.46988 | 0 | 0 | 41.50792 | 35.32082 | 0 | 1896.403 | 0 | 3.575502 | 0
797 | 22.01.2021 23:55:16 | Full c | GOOD | 2199 | 35 | 130 | 65 | 0 | 2253 | SPC | 280 | 1 | 20 | 90 | 168 |  | 42 | 0 | 2.462309 | 0 | 0 | 41.33992 | 35.29731 | 0 | 1871.96 | 2.244639 | 3.625117 | 39.95942
798 | 22.01.2021 23:58:01 | Full c | GOOD | 2199 | 39 | 126 | 56 | 0 | 2256 | SPC | 290 | 1 | 20 | 90 | 118 |  | 42 | 0 | 2.470124 | 0 | 0 | 42.58893 | 35.28284 | 0 | 1975.335 | 0 | 3.61283 | 0
799 | 23.01.2021 00:00:42 | Full c | GOOD | 2198 | 37 | 133 | 59 | 0 | 2254 | SPC | 280 | 1 | 20 | 90 | 118 |  | 42 | 0 | 2.488819 | 0 | 0 | 41.50061 | 35.1255 | 0 | 1939.688 | 0 | 3.6 | 0
800 | 23.01.2021 00:07:33 | Full c | GOOD | 2202 | 39 | 131 | 65 | 0 | 2260 | SPC | 270 | 1 | 20 | 90 | 118 |  | 42 | 0 | 2.516654 | 0 | 0 | 43.3997 | 35.2521 | 0 | 2017.093 | 0 | 3.566865 | 0
801 | 23.01.2021 00:10:18 | Full c | GOOD | 2401 | 37 | 129 | 66 | 0 | 2457 | SPC | 270 | 1 | 20 | 90 | 121 |  | 42 | 0 | 2.587651 | 0 | 0 | 40.6095 | 35.17072 | 0 | 1847.007 | 0 | 3.599763 | 0
802 | 23.01.2021 00:13:58 | Full c | GOOD | 2402 | 37 | 129 | 66 | 0 | 2458 | SPC | 290 | 1 | 20 | 90 | 159 |  | 42 | 0 | 2.514737 | 0 | 0 | 41.3107 | 35.20689 | 0 | 1929.504 | 4.076539 | 3.692202 | 38.29406
803 | 23.01.2021 00:19:59 | Full c | GOOD | 2400 | 39 | 129 | 60 | 0 | 2457 | SPC | 330 | 1 | 20 | 90 | 118 |  | 42 | 0 | 2.484326 | 0 | 0 | 40.9601 | 35.64634 | 0 | 1895.385 | 0 | 3.716085 | 0
804 | 23.01.2021 00:22:54 | Full c | GOOD | 2398 | 38 | 132 | 57 | 0 | 2454 | SPC | 330 | 1 | 20 | 90 | 121 |  | 42 | 0 | 2.499743 | 0 | 0 | 40.7702 | 35.84166 | 0 | 1900.477 | 0 | 3.744851 | 0
805 | 23.01.2021 00:26:20 | Full c | GOOD | 2400 | 39 | 132 | 58 | 0 | 2458 | SPC | 330 | 1 | 20 | 90 | 121 |  | 42 | 0 | 2.530385 | 0 | 0 | 42.61085 | 36.08579 | 0 | 1961.586 | 0 | 3.732001 | 0
806 | 23.01.2021 00:32:36 | Full c | BAD | 2401 | 37 | 126 | 65 | 0 | 2457 | SPC | 320 | 1 | 20 | 90 | 113 |  | 42 | 0 | 2.564819 | 0 | 0 | 46.27025 | 36.1943 | 0 | 2107.228 | 0 | 3.6 | 0
807 | 23.01.2021 00:38:41 | Full c | GOOD | 2398 | 39 | 128 | 58 | 0 | 2455 | SPC | 290 | 1 | 20 | 90 | 118 |  | 42 | 0 | 2.588668 | 0 | 0 | 43.53118 | 36.16717 | 0 | 1955.984 | 0 | 3.563484 | 0
808 | 23.01.2021 00:47:07 | Full c | GOOD | 2502 | 37 | 132 | 57 | 0 | 2557 | SPC | 270 | 1 | 20 | 90 | 117 |  | 42 | 0 | 2.627732 | 0 | 0 | 40.9528 | 36.01526 | 0 | 1866.358 | 0 | 3.587555 | 0
809 | 23.01.2021 00:58:09 | Full c | GOOD | 2499 | 38 | 130 | 65 | 0 | 2556 | SPC | 280 | 1 | 20 | 90 | 163 |  | 42 | 0 | 2.622339 | 0 | 0 | 43.46544 | 35.68974 | 0 | 2023.203 | 3.136475 | 3.658018 | 39.14866
810 | 23.01.2021 01:06:25 | Full c | GOOD | 2499 | 38 | 131 | 64 | 0 | 2556 | SPC | 300 | 1 | 20 | 90 | 121 |  | 42 | 0 | 2.611129 | 0 | 0 | 42.14338 | 35.37869 | 0 | 1955.475 | 0 | 3.658018 | 0
811 | 23.01.2021 01:20:11 | Full c | GOOD | 2501 | 37 | 132 | 64 | 0 | 2557 | SPC | 280 | 1 | 20 | 90 | 123 |  | 42 | 0 | 2.604967 | 0 | 0 | 42.55241 | 35.06763 | 0 | 1911.68 | 0 | 3.588652 | 0
812 | 23.01.2021 01:24:22 | Full c | GOOD | 2550 | 38 | 128 | 64 | 0 | 2607 | SPC | 280 | 1 | 20 | 90 | 167 |  | 42 | 0 | 2.61639 | 0 | 0 | 41.85851 | 34.82892 | 0 | 1980.937 | 3.642668 | 3.670948 | 38.68848
813 | 23.01.2021 01:27:22 | Full c | GOOD | 2551 | 39 | 129 | 64 | 0 | 2609 | SPC | 300 | 1 | 20 | 90 | 116 |  | 42 | 0 | 2.618152 | 0 | 0 | 42.0046 | 34.76201 | 0 | 1938.161 | 0 | 3.670948 | 0
814 | 23.01.2021 01:35:48 | Full c | GOOD | 2548 | 38 | 132 | 61 | 0 | 2605 | SPC | 310 | 1 | 20 | 90 | 118 |  | 42 | 0 | 2.614221 | 0 | 0 | 40.71906 | 34.75478 | 0 | 1920.846 | 0 | 3.70103 | 0
815 | 23.01.2021 01:38:34 | Full c | GOOD | 2550 | 38 | 127 | 64 | 0 | 2607 | SPC | 310 | 1 | 20 | 90 | 115 |  | 42 | 0 | 2.609414 | 0 | 0 | 42.3552 | 34.53595 | 0 | 2001.306 | 0 | 3.70103 | 0
816 | 23.01.2021 01:41:54 | Full c | GOOD | 2551 | 38 | 132 | 64 | 0 | 2608 | SPC | 320 | 1 | 20 | 90 | 120 |  | 42 | 0 | 2.597507 | 0 | 0 | 40.6095 | 34.34607 | 0 | 1867.886 | 0 | 3.733928 | 0
817 | 23.01.2021 01:47:50 | Full c | GOOD | 2551 | 36 | 130 | 62 | 0 | 2606 | SPC | 330 | 1 | 20 | 90 | 121 |  | 42 | 0 | 2.601968 | 0 | 0 | 41.95347 | 34.22671 | 0 | 1941.725 | 0 | 3.733928 | 0
818 | 23.01.2021 01:53:50 | Full c | BAD | 2548 | 41 | 129 | 64 | 0 | 2608 | SPC | 320 | 1 | 20 | 90 | 120 |  | 42 | 0 | 2.612783 | 0 | 0 | 46.13877 | 34.25022 | 0 | 2085.33 | 0 | 3.733928 | 0
819 | 23.01.2021 02:15:18 | Full c | GOOD | 2551 | 36 | 129 | 64 | 0 | 2606 | SPC | 320 | 1 | 20 | 90 | 120 |  | 42 | 0 | 2.622734 | 0 | 0 | 41.44947 | 34.34425 | 0 | 1789.463 | 0 | 3.745227 | 0
820 | 23.01.2021 02:18:18 | Full c | GOOD | 2550 | 39 | 132 | 61 | 0 | 2608 | SPC | 320 | 1 | 20 | 90 | 124 |  | 42 | 0 | 2.635189 | 0 | 0 | 43.62613 | 34.08384 | 0 | 1983.992 | 0 | 3.70627 | 0
821 | 23.01.2021 02:20:59 | Full c | GOOD | 2550 | 37 | 132 | 60 | 0 | 2606 | SPC | 310 | 1 | 20 | 90 | 119 |  | 42 | 0 | 2.643244 | 0 | 0 | 43.24632 | 34.00246 | 0 | 1943.253 | 0 | 3.677079 | 0
822 | 23.01.2021 02:23:34 | Full c | GOOD | 2550 | 38 | 130 | 64 | 0 | 2607 | SPC | 290 | 1 | 20 | 90 | 121 |  | 42 | 0 | 2.664438 | 0 | 0 | 42.5305 | 34.08927 | 0 | 1964.132 | 0 | 3.666294 | 0
823 | 23.01.2021 02:27:50 | Full c | GOOD | 2550 | 38 | 127 | 63 | 0 | 2607 | SPC | 290 | 1 | 20 | 90 | 121 |  | 42 | 0 | 2.665859 | 0 | 0 | 41.61017 | 34.36596 | 0 | 1924.92 | 0 | 3.666294 | 0
824 | 23.01.2021 02:31:35 | Full c | GOOD | 2550 | 37 | 133 | 61 | 0 | 2606 | SPC | 290 | 1 | 20 | 90 | 118 |  | 42 | 0 | 2.665103 | 0 | 0 | 42.65467 | 34.57755 | 0 | 1945.29 | 0 | 3.652317 | 0
825 | 23.01.2021 02:48:52 | Full c | GOOD | 2549 | 38 | 131 | 61 | 0 | 2606 | SPC | 250 | 1 | 20 | 90 | 167 |  | 42 | 0 | 2.801827 | 0 | 0 | 42.25294 | 34.7602 | 0 | 1982.974 | 3.618556 | 3.73405 | 38.7104
826 | 23.01.2021 03:02:24 | Full c | GOOD | 2551 | 40 | 125 | 59 | 0 | 2609 | SPC | 270 | 1 | 20 | 90 | 123 |  | 42 | 0 | 2.816976 | 0 | 0 | 40.36846 | 34.62457 | 0 | 1712.059 | 0 | 3.773146 | 0
827 | 23.01.2021 03:05:14 | Full c | BAD | 2548 | 37 | 134 | 56 | 0 | 2604 | SPC | 320 | 1 | 20 | 90 | 117 |  | 42 | 0 | 2.667745 | 0 | 0 | 46.41633 | 34.28096 | 0 | 2182.595 | 0 | 3.773146 | 0
828 | 23.01.2021 03:07:39 | Full c | BAD | 2551 | 38 | 130 | 61 | 0 | 2608 | SPC | 320 | 1 | 20 | 90 | 118 |  | 42 | 0 | 2.666 | 0 | 0 | 46.37981 | 34.29543 | 0 | 2110.792 | 0 | 3.773146 | 0
829 | 23.01.2021 03:13:10 | Full c | GOOD | 2551 | 38 | 127 | 63 | 0 | 2608 | SPC | 210 | 1 | 20 | 90 | 119 |  | 42 | 0 | 2.804325 | 0 | 0 | 44.15204 | 34.96636 | 0 | 2014.037 | 0 | 3.447519 | 0
830 | 23.01.2021 03:17:46 | Full c | GOOD | 2550 | 38 | 129 | 60 | 0 | 2606 | SPC | 190 | 1 | 20 | 90 | 163 |  | 42 | 0 | 2.79758 | 0 | 0 | 42.45016 | 35.22316 | 0 | 1896.912 | 8.342916 | 3.447519 | 34.41553
831 | 23.01.2021 03:21:26 | Full c | GOOD | 2550 | 38 | 133 | 60 | 0 | 2607 | SPC | 230 | 1 | 20 | 90 | 170 |  | 42 | 0 | 2.653037 | 0 | 0 | 42.54512 | 35.10923 | 0 | 1909.134 | 5.47455 | 3.447519 | 37.02314
832 | 23.01.2021 03:25:16 | Full c | GOOD | 2551 | 39 | 131 | 58 | 0 | 2608 | SPC | 230 | 1 | 20 | 90 | 166 |  | 42 | 0 | 2.657471 | 0 | 0 | 41.15731 | 34.53595 | 0 | 1883.672 | 5.241554 | 3.447519 | 37.23495
833 | 23.01.2021 03:28:37 | Full c | GOOD | 2548 | 37 | 127 | 58 | 0 | 2603 | SPC | 230 | 1 | 20 | 90 | 160 |  | 42 | 0 | 2.664458 | 0 | 0 | 40.66793 | 34.205 | 0 | 1869.923 | 4.277397 | 3.544653 | 38.11146
834 | 23.01.2021 03:31:17 | Full c | GOOD | 2551 | 37 | 132 | 59 | 0 | 2607 | SPC | 250 | 1 | 20 | 90 | 114 |  | 42 | 0 | 2.667097 | 0 | 0 | 40.07629 | 34.31894 | 0 | 1831.22 | 0 | 3.591263 | 0
835 | 23.01.2021 03:34:03 | Full c | GOOD | 2549 | 39 | 131 | 60 | 0 | 2607 | SPC | 270 | 1 | 20 | 90 | 119 |  | 42 | 0 | 2.667017 | 0 | 0 | 40.90897 | 34.41298 | 0 | 1888.255 | 0 | 3.616461 | 0
836 | 23.01.2021 03:36:48 | Full c | GOOD | 2551 | 38 | 127 | 63 | 0 | 2608 | SPC | 280 | 1 | 20 | 90 | 119 |  | 42 | 0 | 2.648066 | 0 | 0 | 41.06236 | 34.66978 | 0 | 1914.735 | 0 | 3.637715 | 0
837 | 23.01.2021 03:45:54 | Full c | GOOD | 2550 | 38 | 131 | 61 | 0 | 2607 | SPC | 300 | 1 | 20 | 90 | 118 |  | 42 | 0 | 2.612877 | 0 | 0 | 40.98201 | 35.25571 | 0 | 1905.569 | 0 | 3.661035 | 0
838 | 23.01.2021 03:48:59 | Full c | GOOD | 2549 | 38 | 131 | 62 | 0 | 2606 | SPC | 310 | 1 | 20 | 90 | 117 |  | 42 | 0 | 2.584475 | 0 | 0 | 40.57298 | 35.26114 | 0 | 1828.674 | 0 | 3.694872 | 0
839 | 23.01.2021 03:51:55 | Full c | GOOD | 2550 | 38 | 132 | 59 | 0 | 2607 | SPC | 310 | 1 | 20 | 90 | 117 |  | 42 | 0 | 2.615524 | 0 | 0 | 41.95347 | 35.16891 | 0 | 1963.623 | 0 | 3.694872 | 0
840 | 23.01.2021 03:55:25 | Full c | GOOD | 2551 | 38 | 126 | 56 | 0 | 2607 | SPC | 300 | 1 | 20 | 90 | 119 |  | 42 | 0 | 2.660755 | 0 | 0 | 44.02056 | 35.1454 | 0 | 2025.75 | 0 | 3.645772 | 0
841 | 23.01.2021 03:59:01 | Full c | GOOD | 2548 | 38 | 131 | 61 | 0 | 2605 | SPC | 290 | 1 | 20 | 90 | 123 |  | 42 | 0 | 2.66423 | 0 | 0 | 43.27553 | 34.9971 | 0 | 1971.261 | 0 | 3.61583 | 0
842 | 23.01.2021 04:04:56 | Full c | GOOD | 2551 | 40 | 130 | 61 | 0 | 2610 | SPC | 280 | 1 | 20 | 90 | 118 |  | 42 | 0 | 2.646776 | 0 | 0 | 41.85121 | 35.11646 | 0 | 1940.707 | 0 | 3.61583 | 0
843 | 23.01.2021 04:08:07 | Full c | GOOD | 2549 | 37 | 132 | 62 | 0 | 2605 | SPC | 280 | 1 | 20 | 90 | 117 |  | 42 | 0 | 2.641366 | 0 | 0 | 41.3107 | 35.14178 | 0 | 1895.894 | 0 | 3.630698 | 0
844 | 23.01.2021 04:11:32 | Full c | GOOD | 2551 | 37 | 131 | 61 | 0 | 2607 | SPC | 280 | 1 | 20 | 90 | 120 |  | 42 | 0 | 2.657349 | 0 | 0 | 42.44285 | 35.02423 | 0 | 1960.567 | 0 | 3.630698 | 0
845 | 23.01.2021 04:31:45 | Full c | GOOD | 2550 | 39 | 126 | 60 | 0 | 2607 | SPC | 240 | 1 | 20 | 90 | 163 |  | 42 | 0 | 2.81862 | 0 | 0 | 42.3552 | 34.8036 | 0 | 1972.789 | 3.208796 | 3.702851 | 39.08291
846 | 23.01.2021 04:34:45 | Full c | GOOD | 2550 | 37 | 134 | 59 | 0 | 2606 | SPC | 250 | 1 | 20 | 90 | 121 |  | 42 | 0 | 2.832233 | 0 | 0 | 41.26687 | 34.49255 | 0 | 1890.292 | 0 | 3.718846 | 0
847 | 23.01.2021 04:37:25 | Full c | GOOD | 2549 | 38 | 127 | 56 | 0 | 2605 | SPC | 310 | 1 | 20 | 90 | 124 |  | 42 | 0 | 2.653317 | 0 | 0 | 44.9409 | 34.39127 | 0 | 2060.378 | 0 | 3.64608 | 0
848 | 23.01.2021 04:40:51 | Full c | GOOD | 2552 | 37 | 128 | 60 | 0 | 2607 | SPC | 310 | 1 | 20 | 90 | 162 |  | 42 | 0 | 2.582169 | 0 | 0 | 42.93224 | 34.83435 | 0 | 1962.604 | 3.674802 | 3.729128 | 38.65927
849 | 23.01.2021 04:43:46 | Full c | GOOD | 2550 | 40 | 132 | 62 | 0 | 2609 | SPC | 340 | 1 | 20 | 90 | 120 |  | 42 | 0 | 2.527614 | 0 | 0 | 40.08359 | 35.66623 | 0 | 1881.635 | 0 | 3.77555 | 0
850 | 23.01.2021 05:02:03 | Full c | GOOD | 2550 | 38 | 131 | 62 | 0 | 2607 | SPC | 370 | 1 | 20 | 90 | 172 |  | 42 | 0 | 2.527848 | 0 | 0 | 42.58893 | 36.29195 | 0 | 1940.707 | 3.578382 | 3.856343 | 38.74693
851 | 23.01.2021 05:06:09 | Full c | GOOD | 2549 | 37 | 129 | 60 | 0 | 2604 | SPC | 400 | 1 | 20 | 90 | 163 |  | 42 | 0 | 2.450501 | 0 | 0 | 42.29677 | 36.35526 | 0 | 1903.532 | 2.662434 | 3.915725 | 39.57961
852 | 23.01.2021 05:10:19 | Full c | GOOD | 2552 | 38 | 128 | 56 | 0 | 2608 | SPC | 450 | 1 | 20 | 90 | 177 |  | 42 | 0 | 2.354665 | 0 | 0 | 41.81469 | 36.59397 | 0 | 1896.912 | 2.919542 | 3.981116 | 39.34587
853 | 23.01.2021 05:13:20 | Full c | GOOD | 2550 | 38 | 131 | 61 | 0 | 2607 | SPC | 480 | 1 | 20 | 90 | 118 |  | 42 | 0 | 2.290928 | 0 | 0 | 41.3253 | 36.78024 | 0 | 1865.339 | 0 | 3.995609 | 0
854 | 23.01.2021 05:35:07 | Full c | GOOD | 2550 | 37 | 133 | 62 | 0 | 2606 | SPC | 500 | 1 | 20 | 90 | 118 |  | 42 | 0 | 2.246967 | 0 | 0 | 41.50792 | 37.08044 | 0 | 1911.68 | 0 | 3.995609 | 0
855 | 23.01.2021 05:37:52 | Full c | GOOD | 2552 | 39 | 130 | 61 | 0 | 2610 | SPC | 500 | 1 | 20 | 90 | 115 |  | 42 | 0 | 2.242018 | 0 | 0 | 40.56567 | 36.76396 | 0 | 1838.35 | 0 | 4.029634 | 0
856 | 23.01.2021 05:41:08 | Full c | GOOD | 2547 | 38 | 131 | 61 | 0 | 2604 | SPC | 510 | 1 | 20 | 90 | 121 |  | 42 | 0 | 2.242956 | 0 | 0 | 41.55174 | 36.48907 | 0 | 1886.218 | 0 | 4.029634 | 0
857 | 23.01.2021 05:44:48 | Full c | GOOD | 2553 | 38 | 125 | 61 | 0 | 2609 | SPC | 510 | 1 | 20 | 90 | 124 |  | 42 | 0 | 2.24164 | 0 | 0 | 41.02583 | 36.99364 | 0 | 1842.424 | 0 | 4.051827 | 0
858 | 23.01.2021 05:48:19 | Full c | GOOD | 2548 | 39 | 133 | 63 | 0 | 2606 | SPC | 510 | 1 | 20 | 90 | 124 |  | 42 | 0 | 2.248137 | 0 | 0 | 44.24698 | 37.29745 | 0 | 1940.707 | 0 | 3.996905 | 0
859 | 23.01.2021 05:51:34 | Full c | GOOD | 2551 | 37 | 132 | 63 | 0 | 2607 | SPC | 500 | 1 | 20 | 90 | 120 |  | 42 | 0 | 2.24746 | 0 | 0 | 42.01921 | 37.44936 | 0 | 1888.255 | 0 | 3.996905 | 0
860 | 23.01.2021 05:58:40 | Full c | GOOD | 2550 | 38 | 130 | 61 | 0 | 2607 | SPC | 500 | 1 | 20 | 90 | 118 |  | 42 | 0 | 2.238044 | 0 | 0 | 41.91694 | 37.81287 | 0 | 1859.738 | 0 | 3.996905 | 0
861 | 23.01.2021 06:05:51 | Full c | GOOD | 2548 | 37 | 126 | 61 | 0 | 2603 | SPC | 510 | 1 | 20 | 90 | 120 |  | 42 | 0 | 2.226383 | 0 | 0 | 41.16462 | 37.93764 | 0 | 1875.524 | 0 | 4.015529 | 0
862 | 23.01.2021 06:14:32 | Full c | GOOD | 2552 | 38 | 132 | 59 | 0 | 2609 | SPC | 510 | 1 | 20 | 90 | 119 |  | 42 | 0 | 2.219581 | 0 | 0 | 42.05573 | 37.93402 | 0 | 1905.06 | 0 | 4.015529 | 0
863 | 23.01.2021 06:18:02 | Full c | GOOD | 2550 | 38 | 132 | 59 | 0 | 2607 | SPC | 520 | 1 | 20 | 90 | 118 |  | 42 | 0 | 2.190856 | 0 | 0 | 40.51454 | 37.94669 | 0 | 1816.962 | 0 | 4.050869 | 0
864 | 23.01.2021 06:24:03 | Full c | BAD | 2548 | 38 | 130 | 58 | 0 | 2604 | SPC | 490 | 1 | 20 | 90 | 121 |  | 42 | 0 | 2.355086 | 0 | 0 | 46.67929 | 36.55418 | 0 | 2085.33 | 0 | 4.050869 | 0
865 | 23.01.2021 06:32:39 | Full c | GOOD | 2549 | 39 | 125 | 59 | 0 | 2606 | SPC | 430 | 1 | 20 | 90 | 124 |  | 42 | 0 | 2.557411 | 0 | 0 | 43.10022 | 35.4456 | 0 | 1443.69 | 0 | 4.025434 | 0
866 | 23.01.2021 06:35:29 | Full c | BAD | 2554 | 38 | 131 | 61 | 0 | 2611 | SPC | 420 | 1 | 20 | 90 | 117 |  | 42 | 0 | 2.552106 | 0 | 0 | 46.24104 | 35.30454 | 0 | 2058.341 | 0 | 4.025434 | 0
867 | 23.01.2021 06:47:36 | Full c | BAD | 2548 | 39 | 132 | 62 | 0 | 2606 | SPC | 280 | 1 | 20 | 90 | 120 |  | 40 | 0 | 2.531047 | 0 | 0 | 47.16867 | 35.52517 | 0 | 2083.803 | 0 | 3.5 | 0
868 | 23.01.2021 06:53:27 | Full c | GOOD | 2550 | 37 | 131 | 61 | 0 | 2606 | SPC | 280 | 1 | 20 | 90 | 161 |  | 40 | 0 | 2.524429 | 0 | 0 | 40.03977 | 35.61741 | 0 | 1805.249 | 8.328339 | 3.4 | 32.42878
869 | 23.01.2021 06:56:57 | Full c | GOOD | 2548 | 37 | 130 | 60 | 0 | 2604 | SPC | 270 | 1 | 20 | 90 | 163 |  | 40 | 0 | 2.490529 | 0 | 0 | 38.10415 | 35.91399 | 0 | 1713.586 | 11.72699 | 3.4 | 29.3391
870 | 23.01.2021 07:00:22 | Full c | BAD | 2552 | 38 | 128 | 60 | 0 | 2608 | SPC | 280 | 1 | 20 | 90 | 159 |  | 40 | 0 | 2.432444 | 0 | 0 | 37.38103 | 36.42035 | 0 | 1651.459 | 12.81167 | 3.4 | 28.35303
871 | 23.01.2021 07:03:33 | Full c | GOOD | 2550 | 39 | 129 | 61 | 0 | 2608 | SPC | 290 | 1 | 20 | 90 | 164 |  | 40 | 0 | 2.391133 | 0 | 0 | 38.60084 | 36.57588 | 0 | 1676.412 | 12.4742 | 3.5 | 28.65982
872 | 23.01.2021 07:06:58 | Full c | GOOD | 2551 | 40 | 131 | 59 | 0 | 2610 | SPC | 320 | 1 | 20 | 90 | 161 |  | 40 | 0 | 2.383607 | 0 | 0 | 38.8857 | 36.39685 | 0 | 1754.326 | 10.48965 | 3.5 | 30.46395
873 | 23.01.2021 07:10:29 | Full c | GOOD | 2551 | 38 | 132 | 60 | 0 | 2608 | SPC | 330 | 1 | 20 | 90 | 162 |  | 40 | 0 | 2.366172 | 0 | 0 | 38.66658 | 36.32993 | 0 | 1733.956 | 11.0119 | 3.5 | 29.98918
874 | 23.01.2021 07:13:54 | Full c | BAD | 2549 | 38 | 131 | 56 | 0 | 2605 | SPC | 350 | 1 | 20 | 90 | 162 |  | 40 | 0 | 2.278945 | 0 | 0 | 37.51251 | 36.75854 | 0 | 1670.301 | 12.04837 | 3.5 | 29.04694
875 | 23.01.2021 07:17:40 | Full c | GOOD | 2550 | 38 | 129 | 64 | 0 | 2607 | SPC | 380 | 1 | 20 | 90 | 165 |  | 40 | 0 | 2.185676 | 0 | 0 | 39.71107 | 37.55968 | 0 | 1754.835 | 13.44639 | 3.6 | 27.776
876 | 23.01.2021 07:21:20 | Full c | GOOD | 2551 | 37 | 128 | 56 | 0 | 2606 | SPC | 410 | 1 | 20 | 90 | 163 |  | 40 | 0 | 2.167096 | 0 | 0 | 39.71838 | 37.66818 | 0 | 1779.787 | 10.97173 | 3.6 | 30.0257
877 | 23.01.2021 07:24:56 | Full c | GOOD | 2550 | 38 | 129 | 62 | 0 | 2607 | SPC | 420 | 1 | 20 | 90 | 162 |  | 40 | 0 | 2.135273 | 0 | 0 | 39.9229 | 37.84541 | 0 | 1768.075 | 10.64231 | 3.6 | 30.32517
878 | 23.01.2021 07:28:36 | Full c | GOOD | 2550 | 38 | 131 | 61 | 0 | 2607 | SPC | 430 | 1 | 20 | 90 | 161 |  | 40 | 0 | 2.113409 | 0 | 0 | 38.86379 | 38.13477 | 0 | 1713.586 | 11.01994 | 3.6 | 29.98187
879 | 23.01.2021 07:32:16 | Full c | GOOD | 2549 | 39 | 129 | 61 | 0 | 2607 | SPC | 430 | 1 | 20 | 90 | 163 |  | 40 | 0 | 2.100248 | 0 | 0 | 38.31598 | 38.34454 | 0 | 1638.219 | 11.78322 | 3.6 | 29.28798
880 | 23.01.2021 07:36:02 | Full c | GOOD | 2549 | 37 | 131 | 60 | 0 | 2605 | SPC | 430 | 1 | 20 | 90 | 165 |  | 40 | 0 | 2.091161 | 0 | 0 | 38.0092 | 38.39337 | 0 | 1651.969 | 11.24491 | 3.6 | 29.77735
881 | 23.01.2021 07:39:42 | Full c | BAD | 2551 | 38 | 132 | 56 | 0 | 2607 | SPC | 430 | 1 | 20 | 90 | 160 |  | 40 | 0 | 2.095457 | 0 | 0 | 37.65859 | 38.37709 | 0 | 1602.573 | 13.09287 | 3.6 | 28.09739
882 | 23.01.2021 07:43:33 | Full c | GOOD | 2550 | 36 | 132 | 61 | 0 | 2605 | SPC | 430 | 1 | 20 | 90 | 165 |  | 40 | 0 | 2.114336 | 0 | 0 | 38.30867 | 38.30838 | 0 | 1702.383 | 10.66641 | 3.6 | 30.30326
883 | 23.01.2021 07:47:18 | Full c | BAD | 2549 | 40 | 127 | 62 | 0 | 2607 | SPC | 420 | 1 | 20 | 90 | 160 |  | 40 | 0 | 2.146216 | 0 | 0 | 36.89896 | 38.17094 | 0 | 1699.328 | 9.838845 | 3.6 | 31.0556
884 | 23.01.2021 07:50:59 | Full c | GOOD | 2553 | 38 | 129 | 62 | 0 | 2610 | SPC | 410 | 1 | 20 | 90 | 160 |  | 40 | 0 | 2.171891 | 0 | 0 | 38.45475 | 37.91413 | 0 | 1688.634 | 10.44144 | 3.6 | 30.50778
885 | 23.01.2021 07:54:14 | Full c | GOOD | 2548 | 38 | 129 | 59 | 0 | 2604 | SPC | 410 | 1 | 20 | 90 | 162 |  | 40 | 0 | 2.183792 | 0 | 0 | 39.34587 | 37.73872 | 0 | 1791.5 | 10.04774 | 3.6 | 30.86569
886 | 23.01.2021 07:57:55 | Full c | GOOD | 2550 | 36 | 132 | 57 | 0 | 2604 | SPC | 400 | 1 | 20 | 90 | 167 |  | 40 | 0 | 2.199035 | 0 | 0 | 38.46206 | 37.43309 | 0 | 1736.502 | 10.28075 | 3.6 | 30.65386
887 | 23.01.2021 08:01:30 | Full c | GOOD | 2549 | 39 | 130 | 63 | 0 | 2607 | SPC | 400 | 1 | 20 | 90 | 162 |  | 40 | 0 | 2.214482 | 0 | 0 | 39.28743 | 37.06597 | 0 | 1711.55 | 9.99151 | 3.6 | 30.91681
888 | 23.01.2021 08:05:15 | Full c | GOOD | 2549 | 38 | 131 | 61 | 0 | 2606 | SPC | 400 | 1 | 20 | 90 | 165 |  | 40 | 0 | 2.223371 | 0 | 0 | 38.55702 | 36.83992 | 0 | 1695.254 | 10.48965 | 3.6 | 30.46395
889 | 23.01.2021 08:09:01 | Full c | GOOD | 2552 | 40 | 131 | 56 | 0 | 2610 | SPC | 390 | 1 | 20 | 90 | 166 |  | 41 | 0 | 2.232157 | 0 | 0 | 39.90099 | 36.75673 | 0 | 1780.297 | 11.42896 | 3.6 | 30.61003
890 | 23.01.2021 08:12:41 | Full c | GOOD | 2551 | 38 | 129 | 63 | 0 | 2608 | SPC | 390 | 1 | 20 | 90 | 170 |  | 41 | 0 | 2.234447 | 0 | 0 | 40.77749 | 36.73502 | 0 | 1800.157 | 11.78249 | 3.6 | 30.28865
891 | 23.01.2021 08:16:27 | Full c | GOOD | 2549 | 38 | 127 | 61 | 0 | 2605 | SPC | 390 | 1 | 20 | 90 | 171 |  | 41 | 0 | 2.233626 | 0 | 0 | 40.43419 | 36.70428 | 0 | 1796.592 | 11.38075 | 3.6 | 30.65386
892 | 23.01.2021 08:20:22 | Full c | GOOD | 2552 | 37 | 130 | 64 | 0 | 2608 | SPC | 390 | 1 | 20 | 90 | 166 |  | 41 | 0 | 2.232065 | 0 | 0 | 39.14135 | 36.65003 | 0 | 1725.299 | 11.75838 | 3.6 | 30.31057
893 | 23.01.2021 08:23:48 | Full c | GOOD | 2548 | 38 | 130 | 65 | 0 | 2605 | SPC | 380 | 1 | 20 | 90 | 163 |  | 41 | 0 | 2.270595 | 0 | 0 | 40.7702 | 36.25578 | 0 | 1777.241 | 11.49323 | 3.6 | 30.55161
894 | 23.01.2021 08:27:33 | Full c | GOOD | 2550 | 38 | 131 | 61 | 0 | 2607 | SPC | 370 | 1 | 20 | 90 | 163 |  | 41 | 0 | 2.296935 | 0 | 0 | 40.51454 | 36.35344 | 0 | 1802.703 | 11.16382 | 3.6 | 30.85107
895 | 23.01.2021 08:31:19 | Full c | GOOD | 2548 | 38 | 132 | 56 | 0 | 2604 | SPC | 380 | 1 | 20 | 90 | 167 |  | 41 | 0 | 2.273786 | 0 | 0 | 39.9229 | 36.64642 | 0 | 1755.853 | 12.35295 | 3.6 | 29.77005
896 | 23.01.2021 08:34:49 | Full c | BAD | 2552 | 38 | 131 | 62 | 0 | 2609 | SPC | 390 | 1 | 20 | 90 | 158 |  | 41 | 0 | 2.259274 | 0 | 0 | 38.79075 | 36.86704 | 0 | 1507.854 | 9.380129 | 3.6 | 32.47261
897 | 23.01.2021 08:39:10 | Full c | GOOD | 2548 | 36 | 129 | 62 | 0 | 2603 | SPC | 390 | 1 | 20 | 90 | 171 |  | 41 | 0 | 2.238622 | 0 | 0 | 41.85851 | 37.01895 | 0 | 1799.648 | 11.01117 | 3.6 | 30.98985
898 | 23.01.2021 08:42:55 | Full c | GOOD | 2552 | 40 | 128 | 65 | 0 | 2611 | SPC | 390 | 1 | 20 | 90 | 164 |  | 41 | 0 | 2.247358 | 0 | 0 | 40.22237 | 37.01353 | 0 | 1722.753 | 12.19224 | 3.6 | 29.91614
899 | 23.01.2021 08:46:35 | Full c | GOOD | 2551 | 36 | 129 | 64 | 0 | 2606 | SPC | 390 | 1 | 20 | 90 | 165 |  | 41 | 0 | 2.250489 | 0 | 0 | 39.11214 | 36.85439 | 0 | 1721.734 | 9.757754 | 3.6 | 32.12931
900 | 23.01.2021 08:50:21 | Full c | GOOD | 2549 | 38 | 129 | 61 | 0 | 2606 | SPC | 390 | 1 | 20 | 90 | 164 |  | 41 | 0 | 2.235564 | 0 | 0 | 39.29474 | 37.05151 | 0 | 1708.494 | 9.950589 | 3.6 | 31.95401
901 | 23.01.2021 08:53:56 | Full c | GOOD | 2551 | 39 | 133 | 65 | 0 | 2609 | SPC | 400 | 1 | 20 | 90 | 166 |  | 41 | 0 | 2.210253 | 0 | 0 | 39.14866 | 37.44756 | 0 | 1729.373 | 11.15578 | 3.6 | 30.85838
902 | 23.01.2021 08:57:27 | Full c | GOOD | 2548 | 38 | 131 | 65 | 0 | 2605 | SPC | 400 | 1 | 20 | 90 | 164 |  | 41 | 0 | 2.193825 | 0 | 0 | 40.13473 | 37.64287 | 0 | 1751.27 | 12.85109 | 3.6 | 29.31719
903 | 23.01.2021 09:00:57 | Full c | BAD | 2551 | 39 | 130 | 60 | 0 | 2609 | SPC | 410 | 1 | 20 | 90 | 160 |  | 41 | 0 | 2.186791 | 0 | 0 | 38.7031 | 37.78393 | 0 | 1670.811 | 12.28063 | 3.6 | 29.83579
904 | 23.01.2021 09:04:43 | Full c | BAD | 2552 | 38 | 127 | 65 | 0 | 2609 | SPC | 410 | 1 | 20 | 90 | 158 |  | 41 | 0 | 2.1832 | 0 | 0 | 37.86311 | 37.89967 | 0 | 1645.858 | 11.81462 | 3.6 | 30.25943
905 | 23.01.2021 09:08:58 | Full c | BAD | 2546 | 37 | 130 | 64 | 0 | 2602 | SPC | 410 | 1 | 20 | 90 | 159 |  | 41 | 0 | 2.182128 | 0 | 0 | 38.45475 | 37.8635 | 0 | 1715.114 | 12.73057 | 3.6 | 29.42675
906 | 23.01.2021 09:13:29 | Full c | GOOD | 2552 | 39 | 132 | 61 | 0 | 2610 | SPC | 410 | 1 | 20 | 90 | 163 |  | 41 | 0 | 2.17716 | 0 | 0 | 39.38239 | 37.81286 | 0 | 1718.679 | 11.11561 | 3.6 | 30.8949
907 | 23.01.2021 09:16:59 | Full c | BAD | 2549 | 37 | 132 | 60 | 0 | 2605 | SPC | 410 | 1 | 20 | 90 | 162 |  | 41 | 0 | 2.173027 | 0 | 0 | 38.5351 | 37.75499 | 0 | 1692.708 | 11.66197 | 3.6 | 30.39821
908 | 23.01.2021 09:20:50 | Full c | BAD | 2550 | 39 | 129 | 56 | 0 | 2607 | SPC | 410 | 1 | 20 | 90 | 162 |  | 41 | 0 | 2.166166 | 0 | 0 | 37.96537 | 37.44032 | 0 | 1681.505 | 12.46543 | 3.6 | 29.66779
909 | 23.01.2021 09:24:20 | Full c | BAD | 2551 | 38 | 127 | 60 | 0 | 2607 | SPC | 410 | 1 | 20 | 90 | 162 |  | 41 | 0 | 2.155268 | 0 | 0 | 37.76086 | 37.4132 | 0 | 1607.665 | 12.03156 | 3.6 | 30.06222
910 | 23.01.2021 09:30:51 | Full c | BAD | 2551 | 40 | 128 | 63 | 0 | 2610 | SPC | 440 | 1 | 20 | 90 | 163 |  | 41 | 0 | 2.167048 | 0 | 0 | 38.96605 | 37.46202 | 0 | 1654.515 | 11.5334 | 3.7 | 30.51509
911 | 23.01.2021 09:34:31 | Full c | GOOD | 2548 | 36 | 134 | 61 | 0 | 2603 | SPC | 440 | 1 | 20 | 90 | 169 |  | 41 | 0 | 2.177618 | 0 | 0 | 40.68254 | 37.31735 | 0 | 1795.574 | 9.034641 | 3.7 | 32.78669
912 | 23.01.2021 09:38:07 | Full c | GOOD | 2549 | 37 | 131 | 64 | 0 | 2605 | SPC | 430 | 1 | 20 | 90 | 166 |  | 41 | 0 | 2.18803 | 0 | 0 | 40.71906 | 37.1781 | 0 | 1791.5 | 8.713248 | 3.7 | 33.07887
913 | 23.01.2021 09:41:42 | Full c | GOOD | 2550 | 38 | 131 | 65 | 0 | 2607 | SPC | 430 | 1 | 20 | 90 | 167 |  | 41 | 0 | 2.201447 | 0 | 0 | 39.5942 | 37.08767 | 0 | 1715.623 | 9.28371 | 3.7 | 32.56026
914 | 23.01.2021 09:45:23 | Full c | GOOD | 2553 | 38 | 129 | 56 | 0 | 2609 | SPC | 430 | 1 | 20 | 90 | 169 |  | 41 | 0 | 2.184844 | 0 | 0 | 40.6095 | 37.23235 | 0 | 1770.112 | 10.78619 | 3.7 | 31.19437
915 | 23.01.2021 09:49:03 | Full c | GOOD | 2549 | 39 | 131 | 60 | 0 | 2607 | SPC | 440 | 1 | 20 | 90 | 164 |  | 41 | 0 | 2.159901 | 0 | 0 | 40.13473 | 37.58862 | 0 | 1718.17 | 9.243539 | 3.7 | 32.59678
916 | 23.01.2021 09:53:29 | Full c | GOOD | 2552 | 38 | 128 | 62 | 0 | 2609 | SPC | 440 | 1 | 20 | 90 | 164 |  | 41 | 0 | 2.156944 | 0 | 0 | 40.37577 | 37.90148 | 0 | 1768.075 | 8.552561 | 3.7 | 33.22495
917 | 23.01.2021 09:57:24 | Full c | GOOD | 2547 | 39 | 128 | 62 | 0 | 2605 | SPC | 440 | 1 | 20 | 90 | 170 |  | 41 | 0 | 2.164976 | 0 | 0 | 40.71175 | 37.53798 | 0 | 1718.17 | 10.50498 | 3.7 | 31.45002
918 | 23.01.2021 10:01:05 | Full c | GOOD | 2552 | 35 | 131 | 63 | 0 | 2606 | SPC | 440 | 1 | 20 | 90 | 165 |  | 41 | 0 | 2.154551 | 0 | 0 | 40.71175 | 37.3083 | 0 | 1786.407 | 11.15578 | 3.7 | 30.85838
919 | 23.01.2021 10:04:30 | Full c | GOOD | 2549 | 41 | 131 | 64 | 0 | 2609 | SPC | 450 | 1 | 20 | 90 | 165 |  | 41 | 0 | 2.144432 | 0 | 0 | 40.16394 | 37.34266 | 0 | 1757.89 | 7.604475 | 3.7 | 34.08684
920 | 23.01.2021 10:07:55 | Full c | GOOD | 2550 | 36 | 131 | 61 | 0 | 2605 | SPC | 450 | 1 | 20 | 90 | 163 |  | 41 | 0 | 2.140422 | 0 | 0 | 40.74827 | 37.42223 | 0 | 1796.592 | 9.372093 | 3.7 | 32.47992
921 | 23.01.2021 10:11:26 | Full c | GOOD | 2550 | 38 | 131 | 65 | 0 | 2607 | SPC | 450 | 1 | 20 | 90 | 163 |  | 41 | 0 | 2.145119 | 0 | 0 | 39.5942 | 37.53617 | 0 | 1714.605 | 9.21944 | 3.7 | 32.61869
922 | 23.01.2021 10:15:56 | Full c | GOOD | 2550 | 39 | 129 | 65 | 0 | 2608 | SPC | 440 | 1 | 20 | 90 | 168 |  | 41 | 0 | 2.155894 | 0 | 0 | 39.18518 | 37.54702 | 0 | 1677.431 | 9.749727 | 3.7 | 32.13661
923 | 23.01.2021 10:19:42 | Full c | GOOD | 2551 | 37 | 130 | 65 | 0 | 2607 | SPC | 440 | 1 | 20 | 90 | 162 |  | 41 | 0 | 2.157747 | 0 | 0 | 40.16394 | 37.51266 | 0 | 1711.04 | 8.938222 | 3.7 | 32.87434
924 | 23.01.2021 10:23:32 | Full c | GOOD | 2549 | 41 | 130 | 64 | 0 | 2609 | SPC | 450 | 1 | 20 | 90 | 164 |  | 41 | 0 | 2.141033 | 0 | 0 | 40.47071 | 37.61213 | 0 | 1778.26 | 9.548852 | 3.7 | 32.31923
925 | 23.01.2021 10:27:28 | Full c | GOOD | 2549 | 36 | 130 | 62 | 0 | 2604 | SPC | 450 | 1 | 20 | 90 | 179 |  | 41 | 0 | 2.125787 | 0 | 0 | 40.57298 | 37.95753 | 0 | 1648.913 | 12.0878 | 3.7 | 30.01109
926 | 23.01.2021 10:31:03 | Full c | GOOD | 2552 | 39 | 128 | 56 | 0 | 2609 | SPC | 450 | 1 | 20 | 90 | 163 |  | 41 | 0 | 2.118585 | 0 | 0 | 39.73299 | 38.17998 | 0 | 1715.623 | 10.73798 | 3.7 | 31.2382
927 | 23.01.2021 10:34:29 | Full c | GOOD | 2550 | 37 | 130 | 63 | 0 | 2606 | SPC | 460 | 1 | 20 | 90 | 167 |  | 41 | 0 | 2.107722 | 0 | 0 | 40.81401 | 38.25231 | 0 | 1780.806 | 10.06307 | 3.7 | 31.85175
928 | 23.01.2021 10:37:54 | Full c | BAD | 2550 | 38 | 130 | 56 | 0 | 2606 | SPC | 450 | 1 | 20 | 90 | 158 |  | 41 | 0 | 2.122656 | 0 | 0 | 38.84918 | 38.29391 | 0 | 1621.414 | 9.436374 | 3.7 | 32.42148
929 | 23.01.2021 10:41:45 | Full c | GOOD | 2548 | 38 | 132 | 61 | 0 | 2605 | SPC | 440 | 1 | 20 | 90 | 163 |  | 41 | 0 | 2.17856 | 0 | 0 | 40.31733 | 37.77488 | 0 | 1767.566 | 7.267027 | 3.7 | 34.39361
930 | 23.01.2021 10:45:15 | Full c | GOOD | 2549 | 38 | 129 | 63 | 0 | 2606 | SPC | 420 | 1 | 20 | 90 | 166 |  | 41 | 0 | 2.254446 | 0 | 0 | 41.654 | 37.04427 | 0 | 1856.682 | 7.84551 | 3.7 | 33.86772
931 | 23.01.2021 10:48:50 | Full c | GOOD | 2554 | 38 | 131 | 65 | 0 | 2611 | SPC | 410 | 1 | 20 | 90 | 163 |  | 41 | 0 | 2.263482 | 0 | 0 | 39.03909 | 36.74406 | 0 | 1801.685 | 7.54021 | 3.7 | 34.14526
932 | 23.01.2021 11:05:57 | Full c | GOOD | 2555 | 37 | 130 | 65 | 0 | 2611 | SPC | 390 | 1 | 20 | 90 | 168 |  | 41 | 0 | 2.30736 | 0 | 0 | 40.81401 | 34.8452 | 0 | 1766.547 | 12.25653 | 3.7 | 29.8577
933 | 23.01.2021 11:09:38 | Full c | GOOD | 2542 | 37 | 127 | 56 | 0 | 2597 | SPC | 420 | 1 | 20 | 90 | 168 |  | 41 | 0 | 2.227827 | 0 | 0 | 40.47071 | 36.6862 | 0 | 1763.492 | 9.934514 | 3.7 | 31.96862
934 | 23.01.2021 11:13:23 | Full c | GOOD | 2550 | 41 | 128 | 65 | 0 | 2610 | SPC | 430 | 1 | 20 | 90 | 164 |  | 41 | 0 | 2.189548 | 0 | 0 | 40.26619 | 37.48011 | 0 | 1692.708 | 10.29608 | 3.7 | 31.63993
935 | 23.01.2021 11:17:04 | Full c | GOOD | 2552 | 36 | 131 | 56 | 0 | 2606 | SPC | 430 | 1 | 20 | 90 | 168 |  | 41 | 0 | 2.191426 | 0 | 0 | 39.38239 | 37.4584 | 0 | 1672.848 | 8.271358 | 3.7 | 33.48058
936 | 23.01.2021 11:20:54 | Full c | GOOD | 2549 | 39 | 132 | 64 | 0 | 2607 | SPC | 430 | 1 | 20 | 90 | 167 |  | 41 | 0 | 2.191327 | 0 | 0 | 42.24564 | 37.53979 | 0 | 1866.867 | 9.870245 | 3.7 | 32.02705
937 | 23.01.2021 11:24:25 | Full c | GOOD | 2549 | 37 | 132 | 59 | 0 | 2605 | SPC | 440 | 1 | 20 | 90 | 163 |  | 41 | 0 | 2.17485 | 0 | 0 | 39.82064 | 37.91232 | 0 | 1723.262 | 9.757754 | 3.7 | 32.12931
938 | 23.01.2021 11:28:00 | Full c | BAD | 2550 | 37 | 130 | 58 | 0 | 2605 | SPC | 440 | 1 | 20 | 90 | 163 |  | 41 | 0 | 2.155268 | 0 | 0 | 38.8857 | 38.30837 | 0 | 1691.18 | 9.468513 | 3.7 | 32.39226
939 | 23.01.2021 11:32:11 | Full c | GOOD | 2549 | 39 | 131 | 58 | 0 | 2606 | SPC | 450 | 1 | 20 | 90 | 163 |  | 41 | 0 | 2.138355 | 0 | 0 | 40.81401 | 38.66645 | 0 | 1716.642 | 11.00313 | 3.7 | 30.99715
940 | 23.01.2021 11:35:41 | Full c | GOOD | 2553 | 38 | 130 | 65 | 0 | 2610 | SPC | 450 | 1 | 20 | 90 | 166 |  | 41 | 0 | 2.129406 | 0 | 0 | 40.70445 | 38.78038 | 0 | 1785.898 | 10.40054 | 3.7 | 31.54497
941 | 23.01.2021 11:39:26 | Full c | GOOD | 2548 | 39 | 127 | 56 | 0 | 2605 | SPC | 450 | 1 | 20 | 90 | 162 |  | 41 | 0 | 2.142765 | 0 | 0 | 40.17855 | 38.76591 | 0 | 1793.028 | 8.231185 | 3.7 | 33.51711
942 | 23.01.2021 11:42:57 | Full c | GOOD | 2551 | 39 | 128 | 64 | 0 | 2609 | SPC | 450 | 1 | 20 | 90 | 163 |  | 41 | 0 | 2.152364 | 0 | 0 | 39.60882 | 38.72432 | 0 | 1710.022 | 8.632909 | 3.7 | 33.1519
943 | 23.01.2021 11:46:32 | Full c | BAD | 2549 | 38 | 132 | 66 | 0 | 2606 | SPC | 450 | 1 | 20 | 90 | 160 |  | 41 | 0 | 2.145173 | 0 | 0 | 38.38902 | 38.6773 | 0 | 1689.143 | 9.532794 | 3.7 | 32.33382
944 | 23.01.2021 11:50:23 | Full c | GOOD | 2551 | 37 | 128 | 61 | 0 | 2606 | SPC | 450 | 1 | 20 | 90 | 166 |  | 41 | 0 | 2.145257 | 0 | 0 | 40.66793 | 38.68454 | 0 | 1631.09 | 11.5334 | 3.7 | 30.51509
945 | 23.01.2021 11:54:03 | Full c | GOOD | 2548 | 37 | 132 | 59 | 0 | 2604 | SPC | 440 | 1 | 20 | 90 | 163 |  | 41 | 0 | 2.152597 | 0 | 0 | 39.76221 | 38.53443 | 0 | 1724.28 | 7.757143 | 3.7 | 33.94805
946 | 23.01.2021 11:57:24 | Full c | GOOD | 2551 | 39 | 130 | 64 | 0 | 2609 | SPC | 440 | 1 | 20 | 90 | 163 |  | 41 | 0 | 2.160837 | 0 | 0 | 39.02449 | 38.37168 | 0 | 1724.28 | 9.123021 | 3.7 | 32.70634
947 | 23.01.2021 12:00:59 | Full c | GOOD | 2550 | 39 | 129 | 56 | 0 | 2607 | SPC | 440 | 1 | 20 | 90 | 163 |  | 41 | 0 | 2.155929 | 0 | 0 | 40.50723 | 38.397 | 0 | 1748.724 | 9.380129 | 3.7 | 32.47261
948 | 23.01.2021 12:04:35 | Full c | GOOD | 2552 | 36 | 132 | 60 | 0 | 2607 | SPC | 450 | 1 | 20 | 90 | 165 |  | 42 | 0 | 2.143699 | 0 | 0 | 42.48668 | 38.56337 | 0 | 1808.814 | 11.7737 | 3.7 | 31.29663
949 | 23.01.2021 12:20:36 | sump | GOOD | 1998 | 33 | 116 | 51 | 0 | 2047 | SPC | 400 | 1 | 20 | 90 | 174 |  | 42 | 0 | 1.896936 | 0 | 0 | 44.59758 | 38.80751 | 0 | 1974.317 | 7.451075 | 3.7 | 35.2263
950 | 23.01.2021 12:31:13 | sump | GOOD | 2001 | 33 | 125 | 51 | 0 | 2051 | SPC | 400 | 1 | 20 | 90 | 167 |  | 42 | 0 | 1.923327 | 0 | 0 | 44.78751 | 38.51816 | 0 | 1992.14 | 2.71868 | 3.760696 | 39.52847
951 | 23.01.2021 12:36:23 | sump | GOOD | 2001 | 30 | 117 | 51 | 0 | 2047 | SPC | 420 | 1 | 20 | 90 | 173 |  | 44 | 0 | 1.923563 | 0 | 0 | 44.67064 | 38.31742 | 0 | 1944.271 | 5.593583 | 3.8 | 38.91492
952 | 23.01.2021 12:41:44 | sump | GOOD | 1999 | 30 | 120 | 51 | 0 | 2046 | SPC | 420 | 1 | 20 | 90 | 179 |  | 44 | 0 | 1.920805 | 0 | 0 | 46.75964 | 38.13296 | 0 | 2091.95 | 5.191859 | 3.8 | 39.28013
953 | 23.01.2021 12:56:51 | sump | BAD | 2000 | 31 | 119 | 50 | 0 | 2047 | SPC | 420 | 1 | 20 | 90 | 172 |  | 44 | 0 | 1.922771 | 0 | 0 | 47.95753 | 38.06062 | 0 | 2123.014 | 5.94711 | 3.8 | 38.59354
954 | 23.01.2021 13:01:01 | sump | GOOD | 1998 | 29 | 121 | 50 | 0 | 2044 | SPC | 420 | 1 | 20 | 90 | 172 |  | 44 | 0 | 1.923059 | 0 | 0 | 44.88976 | 37.94488 | 0 | 1948.345 | 5.031162 | 3.8 | 39.42622
955 | 23.01.2021 13:09:07 | sump | GOOD | 2004 | 27 | 123 | 51 | 0 | 2048 | SPC | 420 | 1 | 20 | 90 | 173 |  | 44 | 0 | 1.918439 | 0 | 0 | 43.80144 | 38.06785 | 0 | 1898.44 | 4.25984 | 3.896724 | 40.12742
956 | 23.01.2021 13:23:09 | sump | GOOD | 1997 | 28 | 116 | 54 | 0 | 2042 | SPC | 440 | 1 | 20 | 90 | 174 |  | 44 | 0 | 1.910739 | 0 | 0 | 44.9409 | 38.17636 | 0 | 2012 | 2.227078 | 3.945928 | 41.97538
957 | 23.01.2021 13:26:49 | sump | GOOD | 2001 | 32 | 123 | 52 | 0 | 2050 | SPC | 450 | 1 | 20 | 90 | 124 |  | 44 | 0 | 1.913364 | 0 | 0 | 43.34126 | 38.13477 | 0 | 1777.241 | 0 | 3.96001 | 0
958 | 23.01.2021 13:33:55 | sump | BAD | 2000 | 32 | 120 | 50 | 0 | 2049 | SPC | 460 | 1 | 20 | 90 | 170 |  | 44 | 0 | 1.905944 | 0 | 0 | 49.26498 | 38.16189 | 0 | 2198.381 | 3.954522 | 4.049596 | 40.40498
959 | 23.01.2021 13:46:22 | sump | GOOD | 2000 | 31 | 118 | 51 | 0 | 2047 | SPC | 480 | 1 | 20 | 90 | 130 |  | 44 | 0 | 1.911859 | 0 | 0 | 46.27025 | 38.36987 | 0 | 2015.055 | 0 | 3.994075 | 0
960 | 23.01.2021 13:52:33 | sump | GOOD | 2001 | 28 | 119 | 50 | 0 | 2045 | SPC | 460 | 1 | 20 | 90 | 129 |  | 44 | 0 | 1.915503 | 0 | 0 | 43.42892 | 38.27944 | 0 | 1862.793 | 0 | 4.005903 | 0
961 | 23.01.2021 13:59:54 | sump | GOOD | 1999 | 31 | 124 | 50 | 0 | 2047 | SPC | 460 | 1 | 20 | 90 | 129 |  | 44 | 0 | 1.934708 | 0 | 0 | 46.43095 | 38.10221 | 0 | 1996.214 | 0 | 3.94625 | 0
962 | 23.01.2021 14:18:56 | sump | BAD | 2001 | 31 | 117 | 50 | 0 | 2048 | SPC | 440 | 1 | 20 | 90 | 177 |  | 44 | 0 | 1.966923 | 0 | 0 | 49.49871 | 37.87074 | 0 | 2237.593 | 3.625107 | 4.028136 | 40.70445
963 | 23.01.2021 14:24:52 | sump | GOOD | 1999 | 31 | 121 | 50 | 0 | 2047 | SPC | 460 | 1 | 20 | 90 | 128 |  | 44 | 0 | 1.971524 | 0 | 0 | 45.11619 | 37.48191 | 0 | 2007.926 | 0 | 4.002291 | 0
964 | 23.01.2021 14:33:33 | sump | GOOD | 1999 | 31 | 121 | 51 | 0 | 2047 | SPC | 460 | 1 | 20 | 90 | 123 |  | 44 | 0 | 1.927721 | 0 | 0 | 45.92696 | 37.81467 | 0 | 2013.528 | 0 | 3.955597 | 0
965 | 23.01.2021 15:24:59 | sump | GOOD | 2002 | 29 | 121 | 50 | 0 | 2048 | SPC | 380 | 1 | 20 | 90 | 115 |  | 40 | 0 | 1.908035 | 0 | 0 | 41.654 | 37.99732 | 0 | 1691.18 | 0 | 3.560326 | 0
966 | 23.01.2021 15:32:40 | common | GOOD | 1999 | 30 | 101 | 50 | 0 | 2044 | SPC | 370 | 1 | 20 | 90 | 160 |  | 40 | 0 | 1.899197 | 0 | 0 | 42.07034 | 37.96477 | 0 | 1885.2 | 7.468636 | 3.560326 | 33.21033
967 | 23.01.2021 15:35:55 | common | GOOD | 2000 | 29 | 99 | 50 | 0 | 2043 | SPC | 370 | 1 | 20 | 90 | 158 |  | 40 | 0 | 1.893009 | 0 | 0 | 40.7921 | 37.79297 | 0 | 1816.962 | 4.592235 | 3.560326 | 35.82524
968 | 23.01.2021 15:39:16 | common | GOOD | 2000 | 30 | 100 | 50 | 0 | 2045 | SPC | 370 | 1 | 20 | 90 | 160 |  | 40 | 0 | 1.903301 | 0 | 0 | 40.61679 | 37.69531 | 0 | 1766.038 | 6.343791 | 3.560326 | 34.23292
969 | 23.01.2021 15:42:41 | common | GOOD | 2001 | 30 | 100 | 50 | 0 | 2046 | SPC | 370 | 1 | 20 | 90 | 164 |  | 40 | 0 | 1.912953 | 0 | 0 | 42.09225 | 37.81648 | 0 | 1815.434 | 9.525493 | 3.560326 | 31.34046
970 | 23.01.2021 16:14:25 | common | BAD | 2000 | 29 | 97 | 50 | 0 | 2043 | SPC | 370 | 1 | 20 | 90 | 170 |  | 40 | 0 | 1.926572 | 0 | 0 | 45.53253 | 37.90328 | 0 | 1977.881 | 9.951341 | 3.560326 | 30.95333
971 | 23.01.2021 16:18:10 | common | GOOD | 2000 | 29 | 101 | 50 | 0 | 2044 | SPC | 360 | 1 | 20 | 90 | 167 |  | 40 | 0 | 1.932724 | 0 | 0 | 42.68389 | 37.64648 | 0 | 1886.218 | 6.665167 | 3.560326 | 33.94076
972 | 23.01.2021 16:21:36 | common | GOOD | 1998 | 32 | 100 | 49 | 0 | 2044 | SPC | 360 | 1 | 20 | 90 | 163 |  | 40 | 0 | 1.931851 | 0 | 0 | 41.92425 | 37.53979 | 0 | 1850.572 | 6.343791 | 3.560326 | 34.23292
973 | 23.01.2021 16:25:01 | common | GOOD | 2000 | 29 | 99 | 51 | 0 | 2044 | SPC | 370 | 1 | 20 | 90 | 160 |  | 40 | 0 | 1.925398 | 0 | 0 | 42.23833 | 37.55606 | 0 | 1764.51 | 7.4606 | 3.560326 | 33.21764
974 | 23.01.2021 16:28:17 | common | GOOD | 2000 | 31 | 102 | 54 | 0 | 2046 | SPC | 370 | 1 | 20 | 90 | 160 |  | 40 | 0 | 1.925451 | 0 | 0 | 42.38442 | 37.42043 | 0 | 1899.458 | 5.636736 | 3.560326 | 34.87569
975 | 23.01.2021 16:31:47 | common | GOOD | 2001 | 30 | 102 | 51 | 0 | 2046 | SPC | 370 | 1 | 20 | 90 | 169 |  | 40 | 0 | 1.915967 | 0 | 0 | 42.44285 | 37.85446 | 0 | 1813.906 | 9.477295 | 3.560326 | 31.38428
976 | 23.01.2021 16:35:12 | common | GOOD | 2001 | 30 | 100 | 49 | 0 | 2045 | SPC | 370 | 1 | 20 | 90 | 164 |  | 40 | 0 | 1.897389 | 0 | 0 | 40.77749 | 38.15104 | 0 | 1814.925 | 6.552688 | 3.560326 | 34.04301
977 | 23.01.2021 16:38:28 | common | GOOD | 2000 | 30 | 99 | 50 | 0 | 2044 | SPC | 370 | 1 | 20 | 90 | 158 |  | 40 | 0 | 1.886829 | 0 | 0 | 40.15663 | 38.3554 | 0 | 1783.352 | 4.817208 | 3.560326 | 35.62072
978 | 23.01.2021 16:42:03 | common | GOOD | 1997 | 31 | 98 | 52 | 0 | 2043 | SPC | 380 | 1 | 20 | 90 | 164 |  | 40 | 0 | 1.88414 | 0 | 0 | 39.91559 | 38.35358 | 0 | 1753.816 | 5.966152 | 3.560326 | 34.57623
979 | 23.01.2021 16:45:29 | common | GOOD | 2001 | 30 | 98 | 51 | 0 | 2045 | SPC | 370 | 1 | 20 | 90 | 159 |  | 40 | 0 | 1.88895 | 0 | 0 | 39.26552 | 38.29029 | 0 | 1716.133 | 5.797429 | 3.560326 | 34.72961
980 | 23.01.2021 16:48:44 | common | GOOD | 1998 | 29 | 101 | 50 | 0 | 2042 | SPC | 370 | 1 | 20 | 90 | 157 |  | 40 | 0 | 1.898196 | 0 | 0 | 40.57298 | 38.03168 | 0 | 1746.687 | 6.922274 | 3.560326 | 33.70702
981 | 23.01.2021 16:51:59 | common | GOOD | 2003 | 31 | 102 | 50 | 0 | 2049 | SPC | 370 | 1 | 20 | 90 | 164 |  | 40 | 0 | 1.922913 | 0 | 0 | 41.654 | 37.62117 | 0 | 1811.87 | 7.163319 | 3.560326 | 33.48789
982 | 23.01.2021 16:55:25 | common | GOOD | 1998 | 31 | 100 | 51 | 0 | 2044 | SPC | 370 | 1 | 20 | 90 | 161 |  | 40 | 0 | 1.927873 | 0 | 0 | 42.47937 | 37.34267 | 0 | 1806.777 | 8.947009 | 3.560326 | 31.86636
983 | 23.01.2021 16:58:40 | common | GOOD | 2001 | 27 | 101 | 50 | 0 | 2043 | SPC | 370 | 1 | 20 | 90 | 160 |  | 40 | 0 | 1.92315 | 0 | 0 | 42.1799 | 37.17448 | 0 | 1847.516 | 7.806087 | 3.560326 | 32.90356
984 | 23.01.2021 17:02:06 | common | GOOD | 2001 | 29 | 99 | 51 | 0 | 2045 | SPC | 370 | 1 | 20 | 90 | 167 |  | 40 | 0 | 1.927342 | 0 | 0 | 41.39835 | 37.12204 | 0 | 1783.352 | 7.476672 | 3.560326 | 33.20303
985 | 23.01.2021 17:05:31 | common | GOOD | 2000 | 30 | 98 | 50 | 0 | 2044 | SPC | 370 | 1 | 20 | 90 | 165 |  | 40 | 0 | 1.925544 | 0 | 0 | 40.9601 | 37.1347 | 0 | 1788.444 | 6.600894 | 3.560326 | 33.99919
986 | 23.01.2021 17:09:01 | common | GOOD | 2001 | 31 | 100 | 46 | 0 | 2046 | SPC | 370 | 1 | 20 | 90 | 160 |  | 40 | 0 | 1.927426 | 0 | 0 | 40.98201 | 37.16544 | 0 | 1755.853 | 7.315971 | 3.560326 | 33.34912
987 | 23.01.2021 17:12:37 | common | GOOD | 1998 | 29 | 100 | 50 | 0 | 2042 | SPC | 370 | 1 | 20 | 90 | 166 |  | 40 | 0 | 1.926599 | 0 | 0 | 40.6022 | 37.23597 | 0 | 1762.983 | 6.544649 | 3.560326 | 34.05032
988 | 23.01.2021 17:16:17 | common | GOOD | 2001 | 31 | 102 | 50 | 0 | 2047 | SPC | 360 | 1 | 20 | 90 | 168 |  | 40 | 0 | 1.954361 | 0 | 0 | 41.09887 | 36.83449 | 0 | 1783.352 | 4.479753 | 3.560326 | 35.9275
989 | 23.01.2021 17:20:23 | common | GOOD | 2000 | 30 | 101 | 51 | 0 | 2045 | SPC | 350 | 1 | 20 | 90 | 166 |  | 40 | 0 | 1.996449 | 0 | 0 | 41.4787 | 36.89598 | 0 | 1844.461 | 7.476672 | 3.560326 | 33.20303
990 | 23.01.2021 17:23:53 | common | BAD | 1999 | 29 | 96 | 51 | 0 | 2042 | SPC | 350 | 1 | 20 | 90 | 165 |  | 40 | 0 | 1.984932 | 0 | 0 | 43.0491 | 36.95385 | 0 | 1876.033 | 7.364181 | 3.560326 | 33.30529
991 | 23.01.2021 17:27:34 | common | GOOD | 2001 | 32 | 103 | 51 | 0 | 2048 | SPC | 350 | 1 | 20 | 90 | 161 |  | 40 | 0 | 1.98018 | 0 | 0 | 42.14338 | 36.97193 | 0 | 1812.379 | 7.107073 | 3.560326 | 33.53902
992 | 23.01.2021 17:31:04 | common | GOOD | 1999 | 30 | 101 | 50 | 0 | 2044 | SPC | 360 | 1 | 20 | 90 | 170 |  | 40 | 0 | 1.973783 | 0 | 0 | 40.55106 | 37.01534 | 0 | 1775.714 | 7.356145 | 3.560326 | 33.3126
993 | 23.01.2021 17:34:30 | common | GOOD | 1999 | 30 | 97 | 50 | 0 | 2043 | SPC | 360 | 1 | 20 | 90 | 162 |  | 40 | 0 | 1.973704 | 0 | 0 | 41.71244 | 36.97374 | 0 | 1821.036 | 6.665167 | 3.560326 | 33.94076
994 | 23.01.2021 17:37:55 | common | GOOD | 2002 | 30 | 101 | 50 | 0 | 2047 | SPC | 360 | 1 | 20 | 90 | 163 |  | 40 | 0 | 1.940995 | 0 | 0 | 42.72772 | 37.17448 | 0 | 1883.163 | 7.974815 | 3.560326 | 32.75017
995 | 23.01.2021 17:41:15 | common | GOOD | 2001 | 30 | 102 | 51 | 0 | 2046 | SPC | 360 | 1 | 20 | 90 | 164 |  | 40 | 0 | 1.927744 | 0 | 0 | 42.42094 | 37.42766 | 0 | 1772.658 | 5.251075 | 3.560326 | 35.2263
996 | 23.01.2021 17:44:46 | common | GOOD | 1998 | 30 | 97 | 49 | 0 | 2042 | SPC | 370 | 1 | 20 | 90 | 160 |  | 40 | 0 | 1.926991 | 0 | 0 | 40.84323 | 37.53074 | 0 | 1710.531 | 6.44021 | 3.560326 | 34.14526
997 | 23.01.2021 17:47:56 | common | GOOD | 2002 | 30 | 100 | 52 | 0 | 2047 | SPC | 370 | 1 | 20 | 90 | 162 |  | 40 | 0 | 1.919855 | 0 | 0 | 41.99729 | 37.62116 | 0 | 1870.432 | 6.279505 | 3.560326 | 34.29136
998 | 23.01.2021 17:51:32 | common | GOOD | 1998 | 31 | 102 | 53 | 0 | 2044 | SPC | 370 | 1 | 20 | 90 | 166 |  | 40 | 0 | 1.911927 | 0 | 0 | 42.14338 | 37.85626 | 0 | 1858.21 | 8.384583 | 3.560326 | 32.37765
999 | 23.01.2021 17:54:52 | common | GOOD | 2002 | 30 | 102 | 50 | 0 | 2047 | SPC | 370 | 1 | 20 | 90 | 164 |  | 40 | 0 | 1.910965 | 0 | 0 | 40.71175 | 38.06604 | 0 | 1743.632 | 7.733779 | 3.560326 | 32.96929
1000 | 23.01.2021 17:58:23 | common | GOOD | 2000 | 28 | 98 | 51 | 0 | 2042 | SPC | 370 | 1 | 20 | 90 | 173 |  | 40 | 0 | 1.907329 | 0 | 0 | 41.38374 | 38.16732 | 0 | 1793.537 | 6.167027 | 3.560326 | 34.39361
1001 | 23.01.2021 18:02:03 | common | GOOD | 1999 | 30 | 99 | 49 | 0 | 2043 | SPC | 370 | 1 | 20 | 90 | 164 |  | 40 | 0 | 1.896786 | 0 | 0 | 40.6095 | 38.36444 | 0 | 1755.344 | 6.504474 | 3.560326 | 34.08684
1002 | 23.01.2021 18:05:23 | common | GOOD | 2000 | 30 | 98 | 50 | 0 | 2044 | SPC | 370 | 1 | 20 | 90 | 166 |  | 40 | 0 | 1.893793 | 0 | 0 | 40.68985 | 38.4856 | 0 | 1742.613 | 7.68557 | 3.560326 | 33.01312
1003 | 23.01.2021 18:08:49 | common | GOOD | 2000 | 31 | 102 | 48 | 0 | 2046 | SPC | 380 | 1 | 20 | 90 | 165 |  | 40 | 0 | 1.879565 | 0 | 0 | 41.05505 | 38.53986 | 0 | 1790.991 | 6.84193 | 3.560326 | 33.78006
1004 | 23.01.2021 18:22:51 | common | GOOD | 1998 | 31 | 102 | 51 | 0 | 2044 | SPC | 380 | 1 | 20 | 90 | 164 |  | 40 | 0 | 1.86461 | 0 | 0 | 41.19383 | 38.68634 | 0 | 1765.02 | 8.61758 | 3.560326 | 32.16584
1005 | 23.01.2021 18:26:21 | common | GOOD | 2002 | 28 | 100 | 51 | 0 | 2045 | SPC | 380 | 1 | 20 | 90 | 161 |  | 40 | 0 | 1.861741 | 0 | 0 | 41.29609 | 38.5706 | 0 | 1770.621 | 8.023021 | 3.560326 | 32.70634
1006 | 23.01.2021 18:29:46 | common | GOOD | 2002 | 31 | 101 | 53 | 0 | 2048 | SPC | 380 | 1 | 20 | 90 | 168 |  | 40 | 0 | 1.853922 | 0 | 0 | 41.74165 | 38.65922 | 0 | 1790.991 | 8.497066 | 3.560326 | 32.27539
1007 | 23.01.2021 18:33:32 | common | GOOD | 1998 | 29 | 96 | 51 | 0 | 2041 | SPC | 380 | 1 | 20 | 90 | 163 |  | 40 | 0 | 1.846744 | 0 | 0 | 38.98066 | 38.64113 | 0 | 1680.995 | 6.745511 | 3.560326 | 33.86772
1008 | 23.01.2021 18:44:23 | common | GOOD | 2000 | 29 | 101 | 50 | 0 | 2044 | SPC | 380 | 1 | 20 | 90 | 167 |  | 40 | 0 | 1.839424 | 0 | 0 | 39.97403 | 39.01186 | 0 | 1691.689 | 9.32463 | 3.560326 | 31.52306
1009 | 23.01.2021 18:49:04 | common | GOOD | 2001 | 32 | 103 | 49 | 0 | 2048 | SPC | 390 | 1 | 20 | 90 | 167 |  | 40 | 0 | 1.84133 | 0 | 0 | 39.14135 | 38.86719 | 0 | 1707.985 | 9.147866 | 3.560326 | 31.68376
1010 | 23.01.2021 19:06:16 | common | GOOD | 2008 | 20 | 97 | 49 | 0 | 2042 | SPC | 360 | 1 | 20 | 90 | 163 |  | 40 | 0 | 1.89654 | 0 | 0 | 41.69782 | 36.86523 | 0 | 1778.26 | 11.27704 | 3.560326 | 29.74814
1011 | 23.01.2021 19:09:31 | common | GOOD | 1993 | 35 | 101 | 50 | 0 | 2043 | SPC | 380 | 1 | 20 | 90 | 158 |  | 40 | 0 | 1.852452 | 0 | 0 | 41.78548 | 38.06424 | 0 | 1764.51 | 8.280128 | 3.560326 | 32.47261
1012 | 23.01.2021 19:12:47 | common | GOOD | 1999 | 33 | 101 | 51 | 0 | 2047 | SPC | 380 | 1 | 20 | 90 | 159 |  | 40 | 0 | 1.856393 | 0 | 0 | 40.84323 | 38.4838 | 0 | 1761.964 | 6.745511 | 3.560326 | 33.86772
1013 | 23.01.2021 19:16:07 | common | GOOD | 1999 | 31 | 99 | 50 | 0 | 2044 | SPC | 380 | 1 | 20 | 90 | 160 |  | 40 | 0 | 1.864531 | 0 | 0 | 39.9229 | 38.58146 | 0 | 1760.946 | 6.8821 | 3.560326 | 33.74355
1014 | 23.01.2021 20:08:38 | common | BAD | 1999 | 31 | 104 | 48 | 0 | 2045 | SPC | 360 | 1 | 20 | 90 | 157 |  | 40 | 0 | 1.958071 | 0 | 0 | 36.55566 | 36.87247 | 0 | 1556.741 | 15 | 3.560326 | 24.08737
1015 | 23.01.2021 20:13:54 | common | GOOD | 1996 | 31 | 101 | 50 | 0 | 2042 | SPC | 360 | 1 | 20 | 90 | 161 |  | 40 | 0 | 1.948178 | 0 | 0 | 41.69782 | 37.46383 | 0 | 1785.898 | 7.034769 | 3.560326 | 33.60476
1016 | 23.01.2021 20:17:19 | common | GOOD | 2000 | 30 | 97 | 50 | 0 | 2044 | SPC | 360 | 1 | 20 | 90 | 166 |  | 40 | 0 | 1.953876 | 0 | 0 | 41.75626 | 37.29926 | 0 | 1784.371 | 6.158987 | 3.560326 | 34.40092
1017 | 23.01.2021 20:20:35 | common | GOOD | 1999 | 29 | 100 | 51 | 0 | 2043 | SPC | 360 | 1 | 20 | 90 | 158 |  | 40 | 0 | 1.954931 | 0 | 0 | 40.55106 | 37.32096 | 0 | 1760.946 | 4.214613 | 3.655992 | 36.16853
1018 | 23.01.2021 20:24:00 | common | GOOD | 1995 | 33 | 99 | 50 | 0 | 2042 | SPC | 380 | 1 | 20 | 90 | 169 |  | 40 | 0 | 1.95989 | 0 | 0 | 42.51589 | 37.44756 | 0 | 1800.157 | 3.812877 | 3.742267 | 36.53375
1019 | 23.01.2021 20:31:01 | common | GOOD | 2006 | 29 | 102 | 50 | 0 | 2050 | SPC | 400 | 1 | 20 | 90 | 120 |  | 40 | 0 | 1.97138 | 0 | 0 | 38.93683 | 37.63202 | 0 | 1694.745 | 0 | 3.766749 | 0
1020 | 23.01.2021 20:33:36 | common | GOOD | 1998 | 31 | 102 | 50 | 0 | 2044 | SPC | 400 | 1 | 20 | 90 | 115 |  | 40 | 0 | 1.959235 | 0 | 0 | 40.55106 | 37.52713 | 0 | 1829.184 | 0 | 3.755436 | 0
1021 | 23.01.2021 20:36:12 | common | GOOD | 2001 | 30 | 100 | 50 | 0 | 2046 | SPC | 400 | 1 | 20 | 90 | 116 |  | 40 | 0 | 1.955049 | 0 | 0 | 38.59354 | 37.47287 | 0 | 1706.966 | 0 | 3.788745 | 0
1022 | 23.01.2021 20:38:52 | common | GOOD | 1999 | 30 | 99 | 50 | 0 | 2043 | SPC | 410 | 1 | 20 | 90 | 119 |  | 40 | 0 | 1.953401 | 0 | 0 | 40.9528 | 37.25586 | 0 | 1817.471 | 0 | 3.767101 | 0
1023 | 23.01.2021 20:41:22 | common | GOOD | 2001 | 30 | 99 | 50 | 0 | 2045 | SPC | 400 | 1 | 20 | 90 | 117 |  | 40 | 0 | 1.949203 | 0 | 0 | 39.82064 | 37.16906 | 0 | 1744.65 | 0 | 3.767101 | 0
1024 | 23.01.2021 21:23:12 | common | BAD | 2001 | 30 | 100 | 50 | 0 | 2046 | SPC | 410 | 1 | 20 | 90 | 168 |  | 40 | 0 | 1.937229 | 0 | 0 | 45.34262 | 37.55787 | 0 | 2069.544 | 4.817208 | 3.767101 | 35.62072
1025 | 23.01.2021 21:25:43 | common | GOOD | 2000 | 25 | 101 | 51 | 0 | 2040 | SPC | 410 | 1 | 20 | 90 | 115 |  | 40 | 0 | 1.930791 | 0 | 0 | 39.3897 | 37.41681 | 0 | 1768.584 | 0 | 3.779938 | 0
1026 | 23.01.2021 21:28:18 | common | GOOD | 1999 | 33 | 101 | 50 | 0 | 2047 | SPC | 420 | 1 | 20 | 90 | 117 |  | 40 | 0 | 1.913109 | 0 | 0 | 38.57162 | 37.46021 | 0 | 1729.882 | 0 | 3.81381 | 0
1027 | 23.01.2021 21:30:53 | common | GOOD | 2000 | 29 | 101 | 51 | 0 | 2044 | SPC | 420 | 1 | 20 | 90 | 118 |  | 40 | 0 | 1.917762 | 0 | 0 | 40.12011 | 37.3499 | 0 | 1791.5 | 0 | 3.81381 | 0
1028 | 23.01.2021 21:33:29 | common | GOOD | 1999 | 31 | 99 | 51 | 0 | 2045 | SPC | 420 | 1 | 20 | 90 | 115 |  | 40 | 0 | 1.933781 | 0 | 0 | 41.46409 | 37.52351 | 0 | 1912.189 | 0 | 3.779019 | 0
1029 | 23.01.2021 21:36:04 | common | GOOD | 2000 | 31 | 100 | 50 | 0 | 2046 | SPC | 410 | 1 | 20 | 90 | 120 |  | 40 | 0 | 1.930033 | 0 | 0 | 41.15731 | 37.32277 | 0 | 1857.701 | 0 | 3.752117 | 0
1030 | 23.01.2021 21:38:39 | common | GOOD | 2003 | 30 | 100 | 50 | 0 | 2048 | SPC | 410 | 1 | 20 | 90 | 115 |  | 40 | 0 | 1.924887 | 0 | 0 | 39.09022 | 37.46925 | 0 | 1800.157 | 0 | 3.772654 | 0
1031 | 23.01.2021 21:46:55 | common | GOOD | 1999 | 30 | 97 | 46 | 0 | 2043 | SPC | 420 | 1 | 20 | 90 | 119 |  | 40 | 0 | 1.888296 | 0 | 0 | 38.3744 | 37.81648 | 0 | 1752.289 | 0 | 3.811598 | 0
1032 | 23.01.2021 21:49:31 | common | GOOD | 2000 | 29 | 100 | 51 | 0 | 2044 | SPC | 430 | 1 | 20 | 90 | 117 |  | 40 | 0 | 1.888758 | 0 | 0 | 39.39699 | 37.40415 | 0 | 1761.455 | 0 | 3.824247 | 0
1033 | 23.01.2021 21:52:06 | common | GOOD | 1998 | 31 | 100 | 48 | 0 | 2043 | SPC | 430 | 1 | 20 | 90 | 116 |  | 40 | 0 | 1.890325 | 0 | 0 | 40.2735 | 37.27213 | 0 | 1856.682 | 0 | 3.824247 | 0
1034 | 23.01.2021 21:54:41 | common | GOOD | 1999 | 29 | 100 | 52 | 0 | 2043 | SPC | 430 | 1 | 20 | 90 | 115 |  | 40 | 0 | 1.885483 | 0 | 0 | 38.59354 | 37.16724 | 0 | 1760.946 | 0 | 3.857556 | 0
1035 | 23.01.2021 21:57:22 | common | GOOD | 2000 | 31 | 101 | 52 | 0 | 2046 | SPC | 440 | 1 | 20 | 90 | 118 |  | 40 | 0 | 1.875596 | 0 | 0 | 41.3107 | 37.25043 | 0 | 1866.867 | 0 | 3.826709 | 0
1036 | 23.01.2021 21:59:52 | common | GOOD | 2002 | 29 | 101 | 51 | 0 | 2046 | SPC | 430 | 1 | 20 | 90 | 115 |  | 40 | 0 | 1.869884 | 0 | 0 | 40.94549 | 37.15459 | 0 | 1845.989 | 0 | 3.805254 | 0
1037 | 23.01.2021 22:04:22 | common | GOOD | 2002 | 30 | 101 | 50 | 0 | 2047 | SPC | 430 | 1 | 20 | 90 | 115 |  | 40 | 0 | 1.876994 | 0 | 0 | 39.66725 | 37.10214 | 0 | 1792.518 | 0 | 3.805254 | 0
1038 | 23.01.2021 22:08:28 | common | BAD | 1998 | 30 | 100 | 50 | 0 | 2043 | SPC | 420 | 1 | 20 | 90 | 166 |  | 40 | 0 | 1.893567 | 0 | 0 | 43.85986 | 36.91406 | 0 | 1986.029 | 3.708421 | 3.889087 | 36.62871
1039 | 23.01.2021 22:11:13 | common | GOOD | 2001 | 30 | 100 | 46 | 0 | 2045 | SPC | 440 | 1 | 20 | 90 | 118 |  | 40 | 0 | 1.907586 | 0 | 0 | 41.80008 | 36.77843 | 0 | 1863.812 | 0 | 3.845656 | 0
1040 | 23.01.2021 22:14:24 | common | GOOD | 1997 | 31 | 101 | 49 | 0 | 2043 | SPC | 430 | 1 | 20 | 90 | 118 |  | 40 | 0 | 1.924211 | 0 | 0 | 39.11943 | 36.71152 | 0 | 1748.724 | 0 | 3.865442 | 0
1041 | 23.01.2021 22:17:04 | common | GOOD | 2001 | 30 | 100 | 51 | 0 | 2046 | SPC | 420 | 1 | 20 | 90 | 120 |  | 40 | 0 | 1.965244 | 0 | 0 | 41.16462 | 36.65364 | 0 | 1825.619 | 0 | 3.838352 | 0
1042 | 23.01.2021 22:19:44 | common | GOOD | 2000 | 30 | 99 | 49 | 0 | 2044 | SPC | 410 | 1 | 20 | 90 | 118 |  | 40 | 0 | 1.987526 | 0 | 0 | 40.81401 | 36.63556 | 0 | 1818.49 | 0 | 3.820277 | 0
1043 | 23.01.2021 22:38:37 | common | GOOD | 1998 | 30 | 100 | 51 | 0 | 2043 | SPC | 400 | 1 | 20 | 90 | 114 |  | 40 | 0 | 2.03587 | 0 | 0 | 39.08291 | 36.78747 | 0 | 1694.235 | 0 | 3.841002 | 0
1044 | 23.01.2021 22:41:12 | common | BAD | 2002 | 26 | 101 | 50 | 0 | 2043 | SPC | 390 | 1 | 20 | 90 | 120 |  | 40 | 0 | 2.106642 | 0 | 0 | 44.88976 | 36.34802 | 0 | 1998.251 | 0 | 3.841002 | 0
1045 | 23.01.2021 22:43:57 | common | BAD | 2000 | 32 | 97 | 52 | 0 | 2046 | SPC | 370 | 1 | 20 | 90 | 117 |  | 40 | 0 | 2.167298 | 0 | 0 | 43.03449 | 36.26664 | 0 | 1966.169 | 0 | 3.76583 | 0
1046 | 23.01.2021 22:47:03 | common | BAD | 1995 | 31 | 99 | 52 | 0 | 2041 | SPC | 350 | 1 | 20 | 90 | 118 |  | 40 | 0 | 2.198976 | 0 | 0 | 43.12945 | 36.17983 | 0 | 1923.393 | 0 | 3.688215 | 0
1047 | 23.01.2021 22:49:38 | common | GOOD | 1999 | 32 | 99 | 50 | 0 | 2045 | SPC | 330 | 1 | 20 | 90 | 118 |  | 40 | 0 | 2.216546 | 0 | 0 | 40.57298 | 36.12196 | 0 | 1820.526 | 0 | 3.676339 | 0
1048 | 23.01.2021 22:52:18 | common | GOOD | 2004 | 31 | 102 | 47 | 0 | 2049 | SPC | 320 | 1 | 20 | 90 | 115 |  | 40 | 0 | 2.23587 | 0 | 0 | 41.74165 | 36.04601 | 0 | 1912.189 | 0 | 3.634411 | 0
1049 | 23.01.2021 22:55:09 | common | GOOD | 2003 | 27 | 101 | 49 | 0 | 2045 | SPC | 310 | 1 | 20 | 90 | 122 |  | 40 | 0 | 2.239242 | 0 | 0 | 40.84323 | 36.06047 | 0 | 1813.397 | 0 | 3.615585 | 0
1050 | 23.01.2021 22:58:09 | common | GOOD | 2000 | 26 | 100 | 49 | 0 | 2040 | SPC | 310 | 1 | 20 | 90 | 118 |  | 40 | 0 | 2.22499 | 0 | 0 | 38.69579 | 36.12377 | 0 | 1716.133 | 0 | 3.646265 | 0
1051 | 23.01.2021 23:00:59 | common | GOOD | 1999 | 29 | 99 | 51 | 0 | 2043 | SPC | 320 | 1 | 20 | 90 | 121 |  | 40 | 0 | 2.211567 | 0 | 0 | 42.1945 | 36.07856 | 0 | 1941.216 | 0 | 3.592692 | 0
1052 | 23.01.2021 23:04:00 | common | GOOD | 2000 | 33 | 100 | 51 | 0 | 2048 | SPC | 310 | 1 | 20 | 90 | 114 |  | 40 | 0 | 2.202373 | 0 | 0 | 39.9229 | 36.05867 | 0 | 1815.434 | 0 | 3.592692 | 0
1053 | 23.01.2021 23:06:40 | common | GOOD | 2002 | 33 | 98 | 51 | 0 | 2049 | SPC | 320 | 1 | 20 | 90 | 116 |  | 40 | 0 | 2.188794 | 0 | 0 | 38.77614 | 35.93208 | 0 | 1777.241 | 0 | 3.621305 | 0
1054 | 23.01.2021 23:09:30 | common | GOOD | 1998 | 30 | 102 | 52 | 0 | 2043 | SPC | 320 | 1 | 20 | 90 | 115 |  | 40 | 0 | 2.168989 | 0 | 0 | 38.86379 | 35.90314 | 0 | 1791.5 | 0 | 3.647665 | 0
1055 | 23.01.2021 23:12:11 | common | GOOD | 1997 | 31 | 102 | 50 | 0 | 2043 | SPC | 330 | 1 | 20 | 90 | 118 |  | 40 | 0 | 2.16792 | 0 | 0 | 39.09022 | 35.86516 | 0 | 1807.796 | 0 | 3.668202 | 0
1056 | 23.01.2021 23:14:56 | common | GOOD | 2003 | 28 | 100 | 50 | 0 | 2046 | SPC | 340 | 1 | 20 | 90 | 117 |  | 40 | 0 | 2.156635 | 0 | 0 | 39.79873 | 35.85793 | 0 | 1848.535 | 0 | 3.668202 | 0
1057 | 23.01.2021 23:17:41 | common | GOOD | 2000 | 29 | 100 | 55 | 0 | 2044 | SPC | 340 | 1 | 20 | 90 | 116 |  | 40 | 0 | 2.145896 | 0 | 0 | 39.02449 | 35.88686 | 0 | 1767.566 | 0 | 3.690429 | 0
1058 | 23.01.2021 23:20:22 | common | GOOD | 2000 | 29 | 98 | 55 | 0 | 2044 | SPC | 350 | 1 | 20 | 90 | 120 |  | 40 | 0 | 2.134386 | 0 | 0 | 40.85783 | 35.8525 | 0 | 1814.416 | 0 | 3.671228 | 0
1059 | 23.01.2021 23:23:02 | common | GOOD | 2000 | 30 | 99 | 50 | 0 | 2044 | SPC | 340 | 1 | 20 | 90 | 120 |  | 40 | 0 | 2.132405 | 0 | 0 | 38.30867 | 35.83623 | 0 | 1754.835 | 0 | 3.711862 | 0
1060 | 23.01.2021 23:26:07 | common | GOOD | 2000 | 32 | 102 | 50 | 0 | 2047 | SPC | 350 | 1 | 20 | 90 | 118 |  | 40 | 0 | 2.147655 | 0 | 0 | 40.71175 | 35.8507 | 0 | 1843.442 | 0 | 3.696417 | 0
1061 | 23.01.2021 23:28:48 | common | GOOD | 2000 | 27 | 100 | 50 | 0 | 2042 | SPC | 340 | 1 | 20 | 90 | 118 |  | 40 | 0 | 2.174141 | 0 | 0 | 42.58893 | 35.74942 | 0 | 1894.875 | 0 | 3.632702 | 0
1062 | 23.01.2021 23:31:28 | common | GOOD | 1996 | 33 | 99 | 46 | 0 | 2043 | SPC | 320 | 1 | 20 | 90 | 119 |  | 40 | 0 | 2.192007 | 0 | 0 | 38.5351 | 35.66262 | 0 | 1753.307 | 0 | 3.667514 | 0
1063 | 23.01.2021 23:34:13 | common | GOOD | 2004 | 30 | 99 | 50 | 0 | 2048 | SPC | 330 | 1 | 20 | 90 | 116 |  | 40 | 0 | 2.210502 | 0 | 0 | 40.82131 | 35.54507 | 0 | 1873.487 | 0 | 3.649251 | 0
1064 | 23.01.2021 23:36:54 | common | GOOD | 1997 | 31 | 102 | 52 | 0 | 2043 | SPC | 320 | 1 | 20 | 90 | 117 |  | 40 | 0 | 2.210518 | 0 | 0 | 39.02449 | 35.40582 | 0 | 1776.223 | 0 | 3.671479 | 0
1065 | 23.01.2021 23:39:44 | common | GOOD | 2003 | 30 | 98 | 52 | 0 | 2048 | SPC | 320 | 1 | 20 | 90 | 124 |  | 40 | 0 | 2.219255 | 0 | 0 | 41.55174 | 35.49986 | 0 | 1777.75 | 0 | 3.634434 | 0
1066 | 23.01.2021 23:42:24 | common | GOOD | 1999 | 31 | 98 | 50 | 0 | 2044 | SPC | 310 | 1 | 20 | 90 | 116 |  | 40 | 0 | 2.258499 | 0 | 0 | 39.229 | 35.73315 | 0 | 1815.943 | 0 | 3.651402 | 0
1067 | 23.01.2021 23:46:50 | common | GOOD | 2001 | 28 | 104 | 50 | 0 | 2044 | SPC | 300 | 1 | 20 | 90 | 118 |  | 40 | 0 | 2.3045 | 0 | 0 | 42.73502 | 36.04601 | 0 | 1944.781 | 0 | 3.58393 | 0
1068 | 23.01.2021 23:49:45 | common | GOOD | 2001 | 31 | 96 | 55 | 0 | 2047 | SPC | 280 | 1 | 20 | 90 | 118 |  | 40 | 0 | 2.349418 | 0 | 0 | 41.44947 | 36.16718 | 0 | 1914.735 | 0 | 3.549515 | 0
1069 | 23.01.2021 23:52:26 | common | GOOD | 1998 | 30 | 102 | 52 | 0 | 2043 | SPC | 260 | 1 | 20 | 90 | 121 |  | 40 | 0 | 2.389276 | 0 | 0 | 42.3479 | 36.31728 | 0 | 1926.957 | 0 | 3.491998 | 0
1070 | 23.01.2021 23:56:41 | common | GOOD | 1996 | 29 | 100 | 50 | 0 | 2040 | SPC | 250 | 1 | 20 | 90 | 119 |  | 40 | 0 | 2.414775 | 0 | 0 | 39.11943 | 36.62833 | 0 | 1790.991 | 0 | 3.511784 | 0
1071 | 23.01.2021 23:59:16 | common | GOOD | 2004 | 26 | 100 | 51 | 0 | 2045 | SPC | 250 | 1 | 20 | 90 | 114 |  | 40 | 0 | 2.438736 | 0 | 0 | 38.35981 | 36.65002 | 0 | 1537.39 | 0 | 3.551103 | 0
1072 | 24.01.2021 00:01:57 | common | GOOD | 2002 | 33 | 100 | 50 | 0 | 2050 | SPC | 250 | 1 | 20 | 90 | 117 |  | 40 | 0 | 2.463064 | 0 | 0 | 41.75626 | 36.62652 | 0 | 1891.82 | 0 | 3.5088 | 0
1073 | 24.01.2021 00:04:52 | common | BAD | 1997 | 29 | 102 | 50 | 0 | 2041 | SPC | 230 | 1 | 20 | 90 | 112 |  | 40 | 0 | 2.486297 | 0 | 0 | 43.85986 | 36.61748 | 0 | 1978.39 | 0 | 3.412403 | 0
1074 | 24.01.2021 00:07:17 | common | GOOD | 2001 | 31 | 101 | 51 | 0 | 2047 | SPC | 210 | 1 | 20 | 90 | 119 |  | 40 | 0 | 2.501539 | 0 | 0 | 41.12809 | 36.49451 | 0 | 1921.356 | 0 | 3.386252 | 0
1075 | 24.01.2021 00:10:03 | common | GOOD | 2000 | 30 | 100 | 50 | 0 | 2045 | SPC | 200 | 1 | 20 | 90 | 115 |  | 40 | 0 | 2.506687 | 0 | 0 | 40.56567 | 36.43844 | 0 | 1881.635 | 0 | 3.374563 | 0
1076 | 24.01.2021 00:18:19 | common | GOOD | 1999 | 32 | 97 | 50 | 0 | 2045 | SPC | 200 | 1 | 20 | 90 | 117 |  | 40 | 0 | 2.505328 | 0 | 0 | 40.55106 | 36.56684 | 0 | 1824.6 | 0 | 3.36325 | 0
1077 | 24.01.2021 00:21:49 | common | GOOD | 2000 | 31 | 101 | 49 | 0 | 2046 | SPC | 220 | 1 | 20 | 90 | 164 |  | 40 | 0 | 2.390283 | 0 | 0 | 40.32463 | 36.02431 | 0 | 1812.888 | 5.395704 | 3.36325 | 35.09481
1078 | 24.01.2021 00:25:04 | common | GOOD | 2003 | 28 | 102 | 51 | 0 | 2046 | SPC | 280 | 1 | 20 | 90 | 160 |  | 40 | 0 | 2.111987 | 0 | 0 | 40.56567 | 36.41493 | 0 | 1831.73 | 10.10399 | 3.36325 | 30.81455
1079 | 24.01.2021 00:28:25 | common | GOOD | 1998 | 30 | 100 | 49 | 0 | 2042 | SPC | 310 | 1 | 20 | 90 | 162 |  | 40 | 0 | 1.981732 | 0 | 0 | 40.13473 | 37.15459 | 0 | 1738.03 | 9.79064 | 3.36325 | 31.09942
1080 | 24.01.2021 00:31:55 | common | GOOD | 2002 | 30 | 96 | 49 | 0 | 2046 | SPC | 310 | 1 | 20 | 90 | 164 |  | 40 | 0 | 1.992128 | 0 | 0 | 39.87177 | 37.09852 | 0 | 1775.714 | 9.252322 | 3.36325 | 31.5888
1081 | 24.01.2021 00:44:27 | common | GOOD | 1999 | 30 | 102 | 49 | 0 | 2044 | SPC | 320 | 1 | 20 | 90 | 165 |  | 40 | 0 | 1.931371 | 0 | 0 | 41.10618 | 37.6718 | 0 | 1811.36 | 12.92414 | 3.36325 | 28.25078
1082 | 24.01.2021 00:47:47 | common | GOOD | 2001 | 28 | 102 | 50 | 0 | 2044 | SPC | 320 | 1 | 20 | 90 | 161 |  | 40 | 0 | 1.91811 | 0 | 0 | 40.77749 | 37.33181 | 0 | 1745.159 | 12.05641 | 3.36325 | 29.03963
1083 | 24.01.2021 00:51:08 | common | GOOD | 1999 | 31 | 101 | 50 | 0 | 2045 | SPC | 330 | 1 | 20 | 90 | 162 |  | 40 | 0 | 1.907904 | 0 | 0 | 41.46409 | 37.16363 | 0 | 1767.057 | 13.57495 | 3.36325 | 27.65914
1084 | 24.01.2021 00:54:33 | common | GOOD | 2001 | 30 | 96 | 53 | 0 | 2045 | SPC | 330 | 1 | 20 | 90 | 166 |  | 40 | 0 | 1.913129 | 0 | 0 | 41.81469 | 36.97193 | 0 | 1851.081 | 11.42167 | 3.36325 | 29.61666
1085 | 24.01.2021 00:58:03 | common | GOOD | 2000 | 30 | 103 | 52 | 0 | 2045 | SPC | 320 | 1 | 20 | 90 | 168 |  | 40 | 0 | 1.952397 | 0 | 0 | 40.7702 | 36.88332 | 0 | 1760.436 | 11.04404 | 3.36325 | 29.95996
1086 | 24.01.2021 01:01:44 | common | GOOD | 1999 | 30 | 98 | 46 | 0 | 2043 | SPC | 310 | 1 | 20 | 90 | 162 |  | 40 | 0 | 1.991469 | 0 | 0 | 40.87975 | 36.65184 | 0 | 1757.381 | 10.97173 | 3.36325 | 30.0257
1087 | 24.01.2021 01:05:09 | common | GOOD | 1998 | 30 | 99 | 54 | 0 | 2043 | SPC | 300 | 1 | 20 | 90 | 165 |  | 40 | 0 | 2.023126 | 0 | 0 | 39.83525 | 36.63737 | 0 | 1779.278 | 9.629948 | 3.36325 | 31.2455
1088 | 24.01.2021 01:08:40 | common | GOOD | 2001 | 32 | 101 | 46 | 0 | 2047 | SPC | 290 | 1 | 20 | 90 | 166 |  | 40 | 0 | 2.067302 | 0 | 0 | 39.01718 | 36.58673 | 0 | 1715.623 | 10.5941 | 3.36325 | 30.369
1089 | 24.01.2021 01:12:15 | common | GOOD | 2000 | 30 | 101 | 50 | 0 | 2045 | SPC | 280 | 1 | 20 | 90 | 167 |  | 40 | 0 | 2.113732 | 0 | 0 | 40.6095 | 36.61024 | 0 | 1829.693 | 9.99151 | 3.36325 | 30.91681
1090 | 24.01.2021 01:15:46 | common | GOOD | 2001 | 31 | 100 | 52 | 0 | 2047 | SPC | 270 | 1 | 20 | 90 | 167 |  | 40 | 0 | 2.171046 | 0 | 0 | 40.81401 | 36.46195 | 0 | 1845.989 | 7.934641 | 3.36325 | 32.78669
1091 | 24.01.2021 01:19:21 | common | GOOD | 2001 | 29 | 101 | 47 | 0 | 2044 | SPC | 260 | 1 | 20 | 90 | 170 |  | 40 | 0 | 2.198995 | 0 | 0 | 42.55241 | 36.41312 | 0 | 1887.746 | 8.489026 | 3.36325 | 32.2827
1092 | 24.01.2021 01:22:51 | common | GOOD | 1998 | 28 | 102 | 54 | 0 | 2041 | SPC | 260 | 1 | 20 | 90 | 159 |  | 40 | 0 | 2.242573 | 0 | 0 | 40.61679 | 36.3227 | 0 | 1813.397 | 6.809792 | 3.36325 | 33.80928
1093 | 24.01.2021 01:26:22 | common | GOOD | 2001 | 29 | 98 | 46 | 0 | 2044 | SPC | 250 | 1 | 20 | 90 | 160 |  | 40 | 0 | 2.291934 | 0 | 0 | 41.40565 | 36.16718 | 0 | 1920.337 | 5.331423 | 3.36325 | 35.15325
1094 | 24.01.2021 01:29:47 | common | GOOD | 2000 | 30 | 101 | 55 | 0 | 2045 | SPC | 230 | 1 | 20 | 90 | 163 |  | 40 | 0 | 2.336019 | 0 | 0 | 40.33194 | 35.97186 | 0 | 1847.007 | 5.291249 | 3.36325 | 35.18977
1095 | 24.01.2021 01:33:23 | common | GOOD | 2000 | 29 | 99 | 55 | 0 | 2044 | SPC | 230 | 1 | 20 | 90 | 173 |  | 40 | 0 | 2.340276 | 0 | 0 | 40.16394 | 35.63368 | 0 | 1694.745 | 5.925982 | 3.36325 | 34.61274
1096 | 24.01.2021 01:36:53 | common | GOOD | 2000 | 32 | 100 | 55 | 0 | 2047 | SPC | 240 | 1 | 20 | 90 | 162 |  | 40 | 0 | 2.312464 | 0 | 0 | 40.0909 | 35.44741 | 0 | 1852.099 | 6.93031 | 3.36325 | 33.69972
1097 | 24.01.2021 01:40:14 | common | GOOD | 2000 | 31 | 100 | 55 | 0 | 2046 | SPC | 240 | 1 | 20 | 90 | 159 |  | 40 | 0 | 2.295672 | 0 | 0 | 40.18584 | 35.41305 | 0 | 1875.015 | 6.158987 | 3.36325 | 34.40092
1098 | 24.01.2021 01:43:44 | common | GOOD | 1999 | 31 | 101 | 55 | 0 | 2045 | SPC | 240 | 1 | 20 | 90 | 163 |  | 40 | 0 | 2.304473 | 0 | 0 | 41.05505 | 35.55592 | 0 | 1888.764 | 6.713372 | 3.36325 | 33.89693
1099 | 24.01.2021 01:47:09 | common | GOOD | 2001 | 30 | 99 | 55 | 0 | 2046 | SPC | 230 | 1 | 20 | 90 | 162 |  | 40 | 0 | 2.331761 | 0 | 0 | 39.38239 | 35.81814 | 0 | 1805.249 | 5.604606 | 3.36325 | 34.9049
1100 | 24.01.2021 01:50:35 | common | GOOD | 2000 | 29 | 101 | 55 | 0 | 2044 | SPC | 230 | 1 | 20 | 90 | 163 |  | 40 | 0 | 2.370598 | 0 | 0 | 40.85053 | 35.88144 | 0 | 1863.812 | 5.178771 | 3.36325 | 35.29203
1101 | 24.01.2021 01:54:05 | common | GOOD | 2000 | 26 | 97 | 46 | 0 | 2040 | SPC | 220 | 1 | 20 | 90 | 162 |  | 40 | 0 | 2.409832 | 0 | 0 | 41.10618 | 35.90495 | 0 | 1839.368 | 4.993972 | 3.36325 | 35.46003
1102 | 24.01.2021 01:57:21 | common | GOOD | 1998 | 30 | 99 | 54 | 0 | 2043 | SPC | 210 | 1 | 20 | 90 | 158 |  | 40 | 0 | 2.441474 | 0 | 0 | 39.73299 | 35.76932 | 0 | 1811.36 | 3.37097 | 3.439195 | 36.93548
1103 | 24.01.2021 01:59:56 | common | GOOD | 2002 | 32 | 99 | 46 | 0 | 2048 | SPC | 220 | 1 | 20 | 90 | 114 |  | 40 | 0 | 2.464551 | 0 | 0 | 39.56499 | 35.6825 | 0 | 1864.83 | 0 | 3.439195 | 0
1104 | 24.01.2021 02:02:26 | common | GOOD | 1999 | 31 | 101 | 52 | 0 | 2045 | SPC | 220 | 1 | 20 | 90 | 115 |  | 40 | 0 | 2.48639 | 0 | 0 | 40.47071 | 35.51252 | 0 | 1875.015 | 0 | 3.439195 | 0
1105 | 24.01.2021 02:06:02 | common | GOOD | 1996 | 30 | 100 | 52 | 0 | 2041 | SPC | 210 | 1 | 20 | 90 | 117 |  | 40 | 0 | 2.517201 | 0 | 0 | 40.33923 | 35.35699 | 0 | 1865.849 | 0 | 3.439195 | 0
1106 | 24.01.2021 02:08:42 | common | GOOD | 2000 | 31 | 101 | 55 | 0 | 2046 | SPC | 210 | 1 | 20 | 90 | 121 |  | 40 | 0 | 2.539125 | 0 | 0 | 39.77682 | 35.26476 | 0 | 1795.574 | 0 | 3.439195 | 0
1107 | 24.01.2021 02:12:07 | common | BAD | 2005 | 29 | 101 | 54 | 0 | 2049 | SPC | 200 | 1 | 20 | 90 | 164 |  | 40 | 0 | 2.55829 | 0 | 0 | 44.95549 | 35.00072 | 0 | 2080.747 | 3.467389 | 3.517394 | 36.84783
1108 | 24.01.2021 02:14:28 | common | BAD | 1999 | 29 | 99 | 50 | 0 | 2042 | SPC | 220 | 1 | 20 | 90 | 118 |  | 40 | 0 | 2.555112 | 0 | 0 | 44.05708 | 35.01881 | 0 | 2044.082 | 0 | 3.517394 | 0
1109 | 24.01.2021 02:17:03 | common | GOOD | 2000 | 31 | 101 | 55 | 0 | 2046 | SPC | 220 | 1 | 20 | 90 | 130 |  | 40 | 0 | 2.534787 | 0 | 0 | 42.1945 | 34.9971 | 0 | 1861.266 | 0 | 3.463821 | 0
1110 | 24.01.2021 02:20:13 | common | GOOD | 1999 | 32 | 101 | 52 | 0 | 2046 | SPC | 220 | 1 | 20 | 90 | 121 |  | 40 | 0 | 2.499732 | 0 | 0 | 41.20114 | 35.25391 | 0 | 1935.105 | 0 | 3.435791 | 0
1111 | 24.01.2021 02:23:24 | common | GOOD | 1999 | 29 | 100 | 52 | 0 | 2043 | SPC | 220 | 1 | 20 | 90 | 121 |  | 40 | 0 | 2.487692 | 0 | 0 | 39.5942 | 35.17433 | 0 | 1824.091 | 0 | 3.435791 | 0
1112 | 24.01.2021 02:26:39 | common | GOOD | 2002 | 30 | 100 | 50 | 0 | 2047 | SPC | 210 | 1 | 20 | 90 | 124 |  | 40 | 0 | 2.505684 | 0 | 0 | 39.7403 | 35.39315 | 0 | 1780.806 | 0 | 3.435791 | 0
1113 | 24.01.2021 02:41:26 | common | GOOD | 2004 | 28 | 99 | 51 | 0 | 2047 | SPC | 190 | 1 | 20 | 90 | 114 |  | 40 | 0 | 2.571769 | 0 | 0 | 39.0537 | 33.77821 | 0 | 1767.057 | 0 | 3.457268 | 0
1114 | 24.01.2021 02:44:06 | common | GOOD | 1992 | 33 | 102 | 50 | 0 | 2040 | SPC | 210 | 1 | 20 | 90 | 121 |  | 40 | 0 | 2.536379 | 0 | 0 | 40.57298 | 35.10381 | 0 | 1906.588 | 0 | 3.445391 | 0
1115 | 24.01.2021 02:46:42 | common | GOOD | 2001 | 30 | 99 | 50 | 0 | 2045 | SPC | 210 | 1 | 20 | 90 | 117 |  | 40 | 0 | 2.533695 | 0 | 0 | 40.74097 | 35.574 | 0 | 1888.764 | 0 | 3.429195 | 0
1116 | 24.01.2021 02:49:17 | common | GOOD | 2002 | 30 | 100 | 47 | 0 | 2046 | SPC | 200 | 1 | 20 | 90 | 118 |  | 40 | 0 | 2.538171 | 0 | 0 | 40.71175 | 35.71325 | 0 | 1854.136 | 0 | 3.41375 | 0
1117 | 24.01.2021 02:51:52 | common | GOOD | 2001 | 29 | 101 | 50 | 0 | 2045 | SPC | 200 | 1 | 20 | 90 | 115 |  | 40 | 0 | 2.529979 | 0 | 0 | 41.17191 | 35.68974 | 0 | 1858.719 | 0 | 3.386472 | 0
1118 | 24.01.2021 02:54:28 | common | GOOD | 1999 | 30 | 99 | 49 | 0 | 2043 | SPC | 200 | 1 | 20 | 90 | 115 |  | 40 | 0 | 2.512237 | 0 | 0 | 40.71906 | 35.7024 | 0 | 1875.015 | 0 | 3.370839 | 0
1119 | 24.01.2021 02:56:58 | common | GOOD | 2001 | 24 | 100 | 54 | 0 | 2040 | SPC | 200 | 1 | 20 | 90 | 114 |  | 40 | 0 | 2.491184 | 0 | 0 | 39.25091 | 35.76027 | 0 | 1832.748 | 0 | 3.387244 | 0
1120 | 24.01.2021 02:59:33 | common | GOOD | 2000 | 34 | 100 | 46 | 0 | 2048 | SPC | 200 | 1 | 20 | 90 | 117 |  | 40 | 0 | 2.497826 | 0 | 0 | 39.57961 | 35.86516 | 0 | 1816.453 | 0 | 3.387244 | 0
1121 | 24.01.2021 03:02:13 | common | GOOD | 1996 | 32 | 98 | 54 | 0 | 2043 | SPC | 200 | 1 | 20 | 90 | 115 |  | 40 | 0 | 2.518274 | 0 | 0 | 40.91627 | 35.96463 | 0 | 1865.339 | 0 | 3.36654 | 0
1122 | 24.01.2021 03:04:54 | common | GOOD | 1999 | 30 | 97 | 49 | 0 | 2043 | SPC | 190 | 1 | 20 | 90 | 124 |  | 40 | 0 | 2.54709 | 0 | 0 | 40.22968 | 35.93388 | 0 | 1800.157 | 0 | 3.36654 | 0
1123 | 24.01.2021 03:15:10 | common | GOOD | 2005 | 31 | 98 | 49 | 0 | 2050 | SPC | 190 | 1 | 20 | 90 | 115 |  | 40 | 0 | 2.570708 | 0 | 0 | 39.63073 | 36.09664 | 0 | 1765.02 | 0 | 3.36654 | 0
1124 | 24.01.2021 03:17:50 | common | GOOD | 2000 | 28 | 101 | 51 | 0 | 2043 | SPC | 180 | 1 | 20 | 90 | 121 |  | 40 | 0 | 2.579993 | 0 | 0 | 39.09022 | 35.77473 | 0 | 1790.482 | 0 | 3.387078 | 0
1125 | 24.01.2021 03:20:31 | common | GOOD | 1999 | 31 | 100 | 49 | 0 | 2044 | SPC | 190 | 1 | 20 | 90 | 118 |  | 40 | 0 | 2.573043 | 0 | 0 | 41.17191 | 35.62645 | 0 | 1907.606 | 0 | 3.3598 | 0
1126 | 24.01.2021 03:23:06 | common | GOOD | 2001 | 29 | 103 | 48 | 0 | 2045 | SPC | 180 | 1 | 20 | 90 | 118 |  | 40 | 0 | 2.567078 | 0 | 0 | 40.55106 | 35.52518 | 0 | 1870.432 | 0 | 3.348487 | 0
1127 | 24.01.2021 03:25:41 | common | GOOD | 2000 | 26 | 99 | 51 | 0 | 2041 | SPC | 180 | 1 | 20 | 90 | 117 |  | 40 | 0 | 2.559269 | 0 | 0 | 39.42622 | 35.52517 | 0 | 1783.352 | 0 | 3.360384 | 0
1128 | 24.01.2021 03:28:22 | common | GOOD | 2000 | 33 | 100 | 52 | 0 | 2048 | SPC | 190 | 1 | 20 | 90 | 116 |  | 40 | 0 | 2.545214 | 0 | 0 | 40.02515 | 35.72591 | 0 | 1860.247 | 0 | 3.360384 | 0
1129 | 24.01.2021 03:30:52 | common | GOOD | 1999 | 32 | 103 | 50 | 0 | 2046 | SPC | 190 | 1 | 20 | 90 | 117 |  | 40 | 0 | 2.525514 | 0 | 0 | 39.29474 | 35.82538 | 0 | 1838.35 | 0 | 3.375662 | 0
1130 | 24.01.2021 03:33:27 | common | GOOD | 2002 | 29 | 97 | 50 | 0 | 2045 | SPC | 200 | 1 | 20 | 90 | 114 |  | 40 | 0 | 2.508648 | 0 | 0 | 39.84255 | 35.86697 | 0 | 1787.426 | 0 | 3.375662 | 0
1131 | 24.01.2021 03:35:58 | common | GOOD | 1998 | 26 | 103 | 51 | 0 | 2039 | SPC | 200 | 1 | 20 | 90 | 114 |  | 40 | 0 | 2.506125 | 0 | 0 | 39.3897 | 35.86155 | 0 | 1834.785 | 0 | 3.388499 | 0
1132 | 24.01.2021 03:38:28 | common | GOOD | 2002 | 32 | 100 | 50 | 0 | 2049 | SPC | 210 | 1 | 20 | 90 | 114 |  | 40 | 0 | 2.48376 | 0 | 0 | 38.74693 | 35.9158 | 0 | 1785.898 | 0 | 3.417863 | 0
1133 | 24.01.2021 03:41:03 | common | GOOD | 2001 | 33 | 98 | 50 | 0 | 2048 | SPC | 220 | 1 | 20 | 90 | 115 |  | 40 | 0 | 2.461582 | 0 | 0 | 39.04639 | 36.03154 | 0 | 1832.748 | 0 | 3.439528 | 0
1134 | 24.01.2021 03:43:43 | common | GOOD | 1999 | 31 | 101 | 50 | 0 | 2045 | SPC | 230 | 1 | 20 | 90 | 118 |  | 40 | 0 | 2.439396 | 0 | 0 | 38.11146 | 36.05866 | 0 | 1797.101 | 0 | 3.485233 | 0
1135 | 24.01.2021 03:49:39 | common | GOOD | 2000 | 30 | 100 | 50 | 0 | 2045 | SPC | 240 | 1 | 20 | 90 | 117 |  | 40 | 0 | 2.413637 | 0 | 0 | 39.12674 | 36.41855 | 0 | 1811.87 | 0 | 3.504831 | 0
1136 | 24.01.2021 03:52:09 | common | GOOD | 1997 | 31 | 101 | 50 | 0 | 2043 | SPC | 260 | 1 | 20 | 90 | 115 |  | 40 | 0 | 2.352976 | 0 | 0 | 39.00987 | 36.54695 | 0 | 1777.75 | 0 | 3.527434 | 0
1137 | 24.01.2021 03:54:50 | common | GOOD | 2004 | 29 | 102 | 51 | 0 | 2048 | SPC | 280 | 1 | 20 | 90 | 118 |  | 40 | 0 | 2.288629 | 0 | 0 | 38.84187 | 36.91587 | 0 | 1788.954 | 0 | 3.554357 | 0
1138 | 24.01.2021 03:58:10 | common | GOOD | 1998 | 27 | 100 | 48 | 0 | 2039 | SPC | 300 | 1 | 20 | 90 | 159 |  | 40 | 0 | 2.21593 | 0 | 0 | 40.9601 | 37.33905 | 0 | 1889.783 | 3.105827 | 3.624104 | 37.17652
1139 | 24.01.2021 04:00:41 | common | GOOD | 1999 | 33 | 99 | 51 | 0 | 2047 | SPC | 330 | 1 | 20 | 90 | 115 |  | 40 | 0 | 2.142562 | 0 | 0 | 38.21371 | 37.93222 | 0 | 1693.726 | 0 | 3.66718 | 0
1140 | 24.01.2021 04:03:21 | common | GOOD | 1998 | 32 | 98 | 50 | 0 | 2044 | SPC | 350 | 1 | 20 | 90 | 118 |  | 40 | 0 | 2.089473 | 0 | 0 | 39.35316 | 38.18902 | 0 | 1748.724 | 0 | 3.680956 | 0
1141 | 24.01.2021 04:05:51 | common | GOOD | 2004 | 26 | 99 | 50 | 0 | 2044 | SPC | 370 | 1 | 20 | 90 | 115 |  | 40 | 0 | 2.051448 | 0 | 0 | 38.98796 | 38.40422 | 0 | 1846.498 | 0 | 3.704122 | 0
1142 | 24.01.2021 04:08:26 | common | GOOD | 2001 | 32 | 101 | 51 | 0 | 2048 | SPC | 380 | 1 | 20 | 90 | 115 |  | 40 | 0 | 2.008634 | 0 | 0 | 38.80535 | 38.51273 | 0 | 1727.336 | 0 | 3.731985 | 0
1143 | 24.01.2021 04:11:12 | common | GOOD | 1998 | 31 | 98 | 54 | 0 | 2044 | SPC | 390 | 1 | 20 | 90 | 117 |  | 40 | 0 | 1.997088 | 0 | 0 | 39.34587 | 38.44401 | 0 | 1798.629 | 0 | 3.745948 | 0
1144 | 24.01.2021 04:14:12 | common | GOOD | 1998 | 28 | 101 | 51 | 0 | 2041 | SPC | 400 | 1 | 20 | 90 | 117 |  | 40 | 0 | 1.971532 | 0 | 0 | 39.35316 | 38.69538 | 0 | 1786.407 | 0 | 3.759724 | 0
1145 | 24.01.2021 04:16:48 | common | GOOD | 2004 | 30 | 102 | 51 | 0 | 2049 | SPC | 400 | 1 | 20 | 90 | 117 |  | 40 | 0 | 1.971215 | 0 | 0 | 38.93683 | 38.49103 | 0 | 1680.995 | 0 | 3.784205 | 0
1146 | 24.01.2021 04:22:43 | common | GOOD | 2000 | 29 | 100 | 52 | 0 | 2044 | SPC | 410 | 1 | 20 | 90 | 117 |  | 40 | 0 | 1.951586 | 0 | 0 | 41.42026 | 38.8473 | 0 | 1828.674 | 0 | 3.750541 | 0
1147 | 24.01.2021 04:25:14 | common | GOOD | 2001 | 27 | 102 | 50 | 0 | 2043 | SPC | 410 | 1 | 20 | 90 | 115 |  | 40 | 0 | 1.933185 | 0 | 0 | 39.17787 | 38.59592 | 0 | 1762.473 | 0 | 3.768825 | 0
1148 | 24.01.2021 04:27:59 | common | GOOD | 1999 | 30 | 99 | 46 | 0 | 2043 | SPC | 410 | 1 | 20 | 90 | 118 |  | 40 | 0 | 1.958975 | 0 | 0 | 38.79075 | 38.27583 | 0 | 1740.576 | 0 | 3.797063 | 0
1149 | 24.01.2021 04:30:39 | common | GOOD | 1997 | 32 | 98 | 51 | 0 | 2043 | SPC | 410 | 1 | 20 | 90 | 118 |  | 40 | 0 | 1.985603 | 0 | 0 | 40.57298 | 38.11126 | 0 | 1843.442 | 0 | 3.785186 | 0
1150 | 24.01.2021 04:34:00 | common | GOOD | 2001 | 33 | 98 | 53 | 0 | 2049 | SPC | 390 | 1 | 20 | 90 | 116 |  | 40 | 0 | 2.027749 | 0 | 0 | 41.20114 | 37.96297 | 0 | 1886.727 | 0 | 3.757157 | 0
1151 | 24.01.2021 04:36:35 | common | GOOD | 1997 | 29 | 103 | 50 | 0 | 2041 | SPC | 380 | 1 | 20 | 90 | 118 |  | 40 | 0 | 2.068581 | 0 | 0 | 40.47071 | 37.74414 | 0 | 1781.824 | 0 | 3.757157 | 0
1152 | 24.01.2021 04:39:25 | common | GOOD | 2006 | 30 | 100 | 46 | 0 | 2050 | SPC | 370 | 1 | 20 | 90 | 121 |  | 40 | 0 | 2.09912 | 0 | 0 | 40.42689 | 37.58681 | 0 | 1818.49 | 0 | 3.757157 | 0
1153 | 24.01.2021 04:42:01 | common | GOOD | 1996 | 30 | 98 | 50 | 0 | 2040 | SPC | 370 | 1 | 20 | 90 | 117 |  | 40 | 0 | 2.091345 | 0 | 0 | 40.77749 | 37.56691 | 0 | 1814.416 | 0 | 3.740021 | 0
1154 | 24.01.2021 04:50:02 | common | GOOD | 2003 | 30 | 101 | 50 | 0 | 2048 | SPC | 370 | 1 | 20 | 90 | 120 |  | 40 | 0 | 2.085778 | 0 | 0 | 40.33923 | 37.79297 | 0 | 1811.36 | 0 | 3.740021 | 0
1155 | 24.01.2021 04:52:37 | common | GOOD | 1999 | 28 | 101 | 52 | 0 | 2042 | SPC | 370 | 1 | 20 | 90 | 119 |  | 40 | 0 | 2.088269 | 0 | 0 | 39.60151 | 37.47287 | 0 | 1788.954 | 0 | 3.740021 | 0
1156 | 24.01.2021 04:55:17 | common | GOOD | 1997 | 32 | 101 | 51 | 0 | 2044 | SPC | 370 | 1 | 20 | 90 | 118 |  | 40 | 0 | 2.093482 | 0 | 0 | 39.73299 | 37.34628 | 0 | 1791.5 | 0 | 3.740021 | 0
1157 | 24.01.2021 04:57:52 | common | GOOD | 2005 | 31 | 99 | 51 | 0 | 2051 | SPC | 370 | 1 | 20 | 90 | 117 |  | 40 | 0 | 2.085247 | 0 | 0 | 40.33194 | 37.42043 | 0 | 1854.646 | 0 | 3.740021 | 0
1158 | 24.01.2021 05:00:33 | common | GOOD | 1998 | 29 | 99 | 50 | 0 | 2041 | SPC | 380 | 1 | 20 | 90 | 121 |  | 40 | 0 | 2.040366 | 0 | 0 | 39.77682 | 37.81467 | 0 | 1797.611 | 0 | 3.740021 | 0
1159 | 24.01.2021 05:03:03 | common | GOOD | 2002 | 27 | 102 | 50 | 0 | 2044 | SPC | 390 | 1 | 20 | 90 | 115 |  | 40 | 0 | 2.002858 | 0 | 0 | 38.29406 | 38.28668 | 0 | 1706.457 | 0 | 3.781031 | 0
1160 | 24.01.2021 05:41:18 | common | GOOD | 1999 | 31 | 97 | 46 | 0 | 2044 | SPC | 400 | 1 | 20 | 90 | 162 |  | 40 | 0 | 1.972826 | 0 | 0 | 41.47139 | 38.73336 | 0 | 1880.107 | 2.503228 | 3.836691 | 37.72434
1161 | 24.01.2021 05:43:58 | common | GOOD | 2002 | 32 | 102 | 50 | 0 | 2049 | SPC | 420 | 1 | 20 | 90 | 115 |  | 40 | 0 | 1.939086 | 0 | 0 | 40.25159 | 38.59772 | 0 | 1806.268 | 0 | 3.836691 | 0
1162 | 24.01.2021 05:46:33 | common | BAD | 1997 | 30 | 99 | 48 | 0 | 2041 | SPC | 410 | 1 | 20 | 90 | 117 |  | 40 | 0 | 2.011799 | 0 | 0 | 46.59164 | 37.90147 | 0 | 2115.375 | 0 | 3.836691 | 0
1163 | 24.01.2021 05:51:09 | common | BAD | 1999 | 31 | 102 | 51 | 0 | 2045 | SPC | 350 | 1 | 20 | 90 | 126 |  | 40 | 0 | 2.27067 | 0 | 0 | 47.02259 | 36.31908 | 0 | 2097.043 | 0 | 3.836691 | 0
1164 | 24.01.2021 05:56:00 | common | BAD | 2001 | 30 | 100 | 51 | 0 | 2046 | SPC | 340 | 1 | 20 | 90 | 126 |  | 40 | 0 | 2.322813 | 0 | 0 | 46.8692 | 35.81633 | 0 | 2055.795 | 0 | 3.836691 | 0
1165 | 24.01.2021 05:58:40 | common | BAD | 2000 | 31 | 96 | 51 | 0 | 2045 | SPC | 330 | 1 | 20 | 90 | 128 |  | 39 | 0 | 2.340134 | 0 | 0 | 46.56972 | 35.6156 | 0 | 2056.304 | 0 | 3.5 | 0
1166 | 24.01.2021 06:03:15 | common | GOOD | 2000 | 29 | 103 | 51 | 0 | 2044 | SPC | 230 | 1 | 20 | 90 | 117 |  | 39 | 0 | 2.37357 | 0 | 0 | 40.56567 | 35.65357 | 0 | 1784.371 | 0 | 3.362597 | 0
1167 | 24.01.2021 06:06:41 | common | GOOD | 1998 | 24 | 101 | 52 | 0 | 2037 | SPC | 220 | 1 | 20 | 90 | 169 |  | 39 | 0 | 2.402777 | 0 | 0 | 40.77749 | 35.59752 | 0 | 1809.323 | 3.371717 | 3.43856 | 35.9348
1168 | 24.01.2021 06:09:16 | common | GOOD | 2003 | 34 | 98 | 50 | 0 | 2051 | SPC | 230 | 1 | 20 | 90 | 117 |  | 39 | 0 | 2.431936 | 0 | 0 | 38.39632 | 35.63007 | 0 | 1714.605 | 0 | 3.451226 | 0
1169 | 24.01.2021 06:12:01 | common | GOOD | 1998 | 31 | 100 | 51 | 0 | 2044 | SPC | 230 | 1 | 20 | 90 | 115 |  | 39 | 0 | 2.43796 | 0 | 0 | 39.29474 | 35.7657 | 0 | 1731.919 | 0 | 3.451226 | 0
1170 | 24.01.2021 06:14:27 | common | GOOD | 2001 | 30 | 102 | 54 | 0 | 2046 | SPC | 230 | 1 | 20 | 90 | 115 |  | 39 | 0 | 2.453555 | 0 | 0 | 40.12742 | 35.91399 | 0 | 1799.139 | 0 | 3.425092 | 0
1171 | 24.01.2021 06:17:02 | common | GOOD | 1998 | 30 | 99 | 53 | 0 | 2043 | SPC | 220 | 1 | 20 | 90 | 118 |  | 39 | 0 | 2.477148 | 0 | 0 | 38.63736 | 35.90133 | 0 | 1771.64 | 0 | 3.425092 | 0
1172 | 24.01.2021 06:19:37 | common | GOOD | 1998 | 31 | 99 | 51 | 0 | 2044 | SPC | 210 | 1 | 20 | 90 | 115 |  | 39 | 0 | 2.49854 | 0 | 0 | 39.84255 | 35.9791 | 0 | 1814.416 | 0 | 3.406283 | 0
1173 | 24.01.2021 06:22:08 | common | GOOD | 2004 | 29 | 99 | 50 | 0 | 2047 | SPC | 210 | 1 | 20 | 90 | 116 |  | 39 | 0 | 2.509635 | 0 | 0 | 40.13473 | 35.98452 | 0 | 1728.354 | 0 | 3.379962 | 0
1174 | 24.01.2021 06:24:48 | common | GOOD | 2000 | 30 | 103 | 46 | 0 | 2044 | SPC | 210 | 1 | 20 | 90 | 117 |  | 39 | 0 | 2.482181 | 0 | 0 | 38.45475 | 35.99899 | 0 | 1718.17 | 0 | 3.391125 | 0
1175 | 24.01.2021 06:28:08 | common | GOOD | 2002 | 27 | 100 | 50 | 0 | 2044 | SPC | 240 | 1 | 20 | 90 | 156 |  | 39 | 0 | 2.32742 | 0 | 0 | 39.35316 | 36.73503 | 0 | 1787.935 | 2.648604 | 3.450183 | 36.59218
1176 | 24.01.2021 06:31:29 | common | GOOD | 1999 | 31 | 98 | 52 | 0 | 2045 | SPC | 270 | 1 | 20 | 90 | 164 |  | 39 | 0 | 2.239481 | 0 | 0 | 39.68186 | 37.51085 | 0 | 1780.297 | 3.588655 | 3.531217 | 35.73759
1177 | 24.01.2021 06:35:09 | common | GOOD | 1998 | 27 | 100 | 51 | 0 | 2040 | SPC | 300 | 1 | 20 | 90 | 167 |  | 39 | 0 | 2.210784 | 0 | 0 | 40.28811 | 37.84541 | 0 | 1732.938 | 2.495943 | 3.586706 | 36.73096
1178 | 24.01.2021 06:37:40 | common | GOOD | 2000 | 32 | 102 | 51 | 0 | 2047 | SPC | 310 | 1 | 20 | 90 | 118 |  | 39 | 0 | 2.208334 | 0 | 0 | 40.31733 | 37.82552 | 0 | 1797.611 | 0 | 3.555689 | 0
1179 | 24.01.2021 06:40:20 | common | GOOD | 2002 | 32 | 99 | 50 | 0 | 2048 | SPC | 310 | 1 | 20 | 90 | 115 |  | 39 | 0 | 2.193972 | 0 | 0 | 37.3153 | 37.8002 | 0 | 1651.969 | 0 | 3.596153 | 0
1180 | 24.01.2021 06:42:55 | common | GOOD | 1999 | 29 | 99 | 46 | 0 | 2042 | SPC | 320 | 1 | 20 | 90 | 115 |  | 39 | 0 | 2.172542 | 0 | 0 | 37.07426 | 37.84541 | 0 | 1693.217 | 0 | 3.642815 | 0
1181 | 24.01.2021 06:45:26 | common | GOOD | 2002 | 32 | 100 | 49 | 0 | 2048 | SPC | 340 | 1 | 20 | 90 | 115 |  | 39 | 0 | 2.140178 | 0 | 0 | 38.06763 | 37.91595 | 0 | 1702.383 | 0 | 3.663933 | 0
1182 | 24.01.2021 06:51:21 | common | GOOD | 1999 | 27 | 102 | 51 | 0 | 2041 | SPC | 350 | 1 | 20 | 90 | 117 |  | 39 | 0 | 2.091912 | 0 | 0 | 38.90762 | 37.93041 | 0 | 1749.742 | 0 | 3.663933 | 0
1183 | 24.01.2021 06:55:47 | common | GOOD | 2000 | 31 | 100 | 51 | 0 | 2046 | SPC | 360 | 1 | 20 | 90 | 118 |  | 39 | 0 | 2.070292 | 0 | 0 | 38.06763 | 37.5217 | 0 | 1684.56 | 0 | 3.685051 | 0
1184 | 24.01.2021 06:58:32 | common | GOOD | 1999 | 31 | 98 | 52 | 0 | 2045 | SPC | 360 | 1 | 20 | 90 | 121 |  | 39 | 0 | 2.067245 | 0 | 0 | 38.21371 | 37.0081 | 0 | 1695.254 | 0 | 3.702413 | 0
1185 | 24.01.2021 07:01:27 | common | GOOD | 2001 | 33 | 100 | 51 | 0 | 2049 | SPC | 360 | 1 | 20 | 90 | 115 |  | 39 | 0 | 2.081842 | 0 | 0 | 39.41891 | 36.80555 | 0 | 1809.323 | 0 | 3.702413 | 0
1186 | 24.01.2021 07:04:03 | common | GOOD | 1995 | 29 | 103 | 50 | 0 | 2039 | SPC | 360 | 1 | 20 | 90 | 115 |  | 39 | 0 | 2.088439 | 0 | 0 | 38.27215 | 36.51801 | 0 | 1637.201 | 0 | 3.718272 | 0
1187 | 24.01.2021 07:07:03 | common | GOOD | 2005 | 30 | 99 | 50 | 0 | 2049 | SPC | 360 | 1 | 20 | 90 | 119 |  | 39 | 0 | 2.090286 | 0 | 0 | 40.74827 | 36.45652 | 0 | 1812.888 | 0 | 3.676173 | 0
1188 | 24.01.2021 07:09:53 | common | GOOD | 2000 | 25 | 98 | 49 | 0 | 2039 | SPC | 360 | 1 | 20 | 90 | 118 |  | 39 | 0 | 2.087187 | 0 | 0 | 38.66658 | 36.46014 | 0 | 1727.845 | 0 | 3.676173 | 0
1189 | 24.01.2021 07:12:49 | common | GOOD | 1999 | 33 | 100 | 51 | 0 | 2047 | SPC | 360 | 1 | 20 | 90 | 117 |  | 39 | 0 | 2.081792 | 0 | 0 | 40.03977 | 36.37876 | 0 | 1810.342 | 0 | 3.652294 | 0
1190 | 24.01.2021 07:15:24 | common | GOOD | 2000 | 26 | 103 | 55 | 0 | 2041 | SPC | 350 | 1 | 20 | 90 | 117 |  | 39 | 0 | 2.080215 | 0 | 0 | 37.5052 | 36.39685 | 0 | 1731.41 | 0 | 3.687874 | 0
1191 | 24.01.2021 07:18:14 | common | GOOD | 2000 | 32 | 96 | 54 | 0 | 2047 | SPC | 360 | 1 | 20 | 90 | 118 |  | 39 | 0 | 2.080116 | 0 | 0 | 38.34519 | 36.43664 | 0 | 1722.753 | 0 | 3.701855 | 0
1192 | 24.01.2021 07:20:45 | common | GOOD | 2002 | 32 | 101 | 51 | 0 | 2049 | SPC | 360 | 1 | 20 | 90 | 116 |  | 39 | 0 | 2.068578 | 0 | 0 | 38.96605 | 36.4493 | 0 | 1768.584 | 0 | 3.701855 | 0
1193 | 24.01.2021 07:29:46 | common | GOOD | 1999 | 31 | 99 | 50 | 0 | 2044 | SPC | 370 | 1 | 20 | 90 | 117 |  | 39 | 0 | 2.060638 | 0 | 0 | 39.25822 | 36.69705 | 0 | 1767.057 | 0 | 3.701855 | 0
1194 | 24.01.2021 07:32:16 | common | GOOD | 2000 | 30 | 102 | 55 | 0 | 2045 | SPC | 360 | 1 | 20 | 90 | 115 |  | 39 | 0 | 2.069435 | 0 | 0 | 38.96605 | 36.46376 | 0 | 1761.455 | 0 | 3.701855 | 0
1195 | 24.01.2021 07:34:56 | common | GOOD | 2000 | 31 | 103 | 52 | 0 | 2046 | SPC | 360 | 1 | 20 | 90 | 115 |  | 39 | 0 | 2.082661 | 0 | 0 | 40.13473 | 36.21781 | 0 | 1801.176 | 0 | 3.675533 | 0
1196 | 24.01.2021 07:37:52 | common | GOOD | 1996 | 30 | 96 | 52 | 0 | 2040 | SPC | 350 | 1 | 20 | 90 | 115 |  | 39 | 0 | 2.100191 | 0 | 0 | 40.57298 | 36.18887 | 0 | 1828.165 | 0 | 3.637942 | 0
1197 | 24.01.2021 07:40:57 | common | GOOD | 2001 | 30 | 100 | 51 | 0 | 2046 | SPC | 340 | 1 | 20 | 90 | 115 |  | 39 | 0 | 2.103356 | 0 | 0 | 38.46936 | 36.22685 | 0 | 1728.864 | 0 | 3.64873 | 0
1198 | 24.01.2021 07:43:33 | common | GOOD | 2002 | 29 | 101 | 50 | 0 | 2046 | SPC | 350 | 1 | 20 | 90 | 115 |  | 39 | 0 | 2.102728 | 0 | 0 | 40.11281 | 36.14909 | 0 | 1795.065 | 0 | 3.622972 | 0
1199 | 24.01.2021 07:46:28 | common | GOOD | 2001 | 30 | 101 | 46 | 0 | 2045 | SPC | 340 | 1 | 20 | 90 | 117 |  | 39 | 0 | 2.118865 | 0 | 0 | 37.71703 | 36.14547 | 0 | 1661.135 | 0 | 3.653105 | 0
1200 | 24.01.2021 07:50:23 | common | GOOD | 1997 | 31 | 101 | 53 | 0 | 2043 | SPC | 340 | 1 | 20 | 90 | 115 |  | 39 | 0 | 2.142724 | 0 | 0 | 39.64534 | 36.06047 | 0 | 1792.009 | 0 | 3.639368 | 0
1201 | 24.01.2021 07:53:19 | common | GOOD | 1999 | 30 | 96 | 51 | 0 | 2043 | SPC | 320 | 1 | 20 | 90 | 115 |  | 39 | 0 | 2.204765 | 0 | 0 | 39.54308 | 36.27387 | 0 | 1780.806 | 0 | 3.62826 | 0
1202 | 24.01.2021 07:56:04 | common | GOOD | 2002 | 30 | 103 | 54 | 0 | 2047 | SPC | 310 | 1 | 20 | 90 | 117 |  | 39 | 0 | 2.2246 | 0 | 0 | 40.56567 | 36.58492 | 0 | 1789.463 | 0 | 3.590858 | 0
1203 | 24.01.2021 07:58:54 | common | GOOD | 1997 | 31 | 99 | 53 | 0 | 2043 | SPC | 310 | 1 | 20 | 90 | 117 |  | 39 | 0 | 2.218649 | 0 | 0 | 38.0165 | 36.82002 | 0 | 1683.032 | 0 | 3.61329 | 0
1204 | 24.01.2021 08:01:35 | common | GOOD | 2006 | 25 | 98 | 51 | 0 | 2045 | SPC | 310 | 1 | 20 | 90 | 120 |  | 39 | 0 | 2.218244 | 0 | 0 | 38.49858 | 36.943 | 0 | 1723.771 | 0 | 3.623327 | 0
1205 | 24.01.2021 08:04:10 | common | GOOD | 1998 | 34 | 100 | 51 | 0 | 2047 | SPC | 320 | 1 | 20 | 90 | 117 |  | 39 | 0 | 2.206654 | 0 | 0 | 39.52847 | 37.05331 | 0 | 1763.492 | 0 | 3.612595 | 0
1206 | 24.01.2021 08:06:50 | common | GOOD | 1999 | 31 | 102 | 50 | 0 | 2045 | SPC | 310 | 1 | 20 | 90 | 118 |  | 39 | 0 | 2.217382 | 0 | 0 | 39.49926 | 36.76939 | 0 | 1756.872 | 0 | 3.612595 | 0
1207 | 24.01.2021 08:09:36 | common | GOOD | 2001 | 28 | 102 | 50 | 0 | 2044 | SPC | 310 | 1 | 20 | 90 | 118 |  | 39 | 0 | 2.238239 | 0 | 0 | 39.67455 | 36.42035 | 0 | 1772.658 | 0 | 3.598106 | 0
1208 | 24.01.2021 08:12:16 | common | GOOD | 1998 | 31 | 97 | 46 | 0 | 2043 | SPC | 310 | 1 | 20 | 90 | 117 |  | 39 | 0 | 2.227937 | 0 | 0 | 38.30867 | 36.38781 | 0 | 1747.196 | 0 | 3.613026 | 0
1209 | 24.01.2021 08:14:56 | common | GOOD | 2002 | 30 | 100 | 51 | 0 | 2047 | SPC | 310 | 1 | 20 | 90 | 117 |  | 39 | 0 | 2.229008 | 0 | 0 | 40.22968 | 36.29557 | 0 | 1770.621 | 0 | 3.584263 | 0
1210 | 24.01.2021 08:17:57 | common | GOOD | 2000 | 31 | 102 | 48 | 0 | 2046 | SPC | 300 | 1 | 20 | 90 | 117 |  | 39 | 0 | 2.241384 | 0 | 0 | 39.78413 | 36.20153 | 0 | 1795.065 | 0 | 3.566957 | 0
1211 | 24.01.2021 08:20:32 | common | GOOD | 2000 | 28 | 100 | 52 | 0 | 2043 | SPC | 300 | 1 | 20 | 90 | 115 |  | 39 | 0 | 2.246315 | 0 | 0 | 38.24294 | 36.17983 | 0 | 1750.761 | 0 | 3.583567 | 0
1212 | 24.01.2021 08:34:59 | common | GOOD | 1999 | 31 | 99 | 50 | 0 | 2044 | SPC | 310 | 1 | 20 | 90 | 159 |  | 39 | 0 | 2.217746 | 0 | 0 | 40.81401 | 36.56503 | 0 | 1872.469 | 2.881604 | 3.648072 | 36.38036
1213 | 24.01.2021 08:43:50 | common | GOOD | 2001 | 31 | 101 | 51 | 0 | 2047 | SPC | 330 | 1 | 20 | 90 | 117 |  | 39 | 0 | 2.189678 | 0 | 0 | 39.60151 | 36.43482 | 0 | 1784.88 | 0 | 3.635462 | 0
1214 | 24.01.2021 08:46:30 | common | GOOD | 2000 | 24 | 100 | 51 | 0 | 2039 | SPC | 330 | 1 | 20 | 90 | 118 |  | 39 | 0 | 2.158762 | 0 | 0 | 38.90762 | 36.04601 | 0 | 1736.502 | 0 | 3.635462 | 0
1215 | 24.01.2021 08:49:05 | common | GOOD | 1997 | 33 | 98 | 51 | 0 | 2044 | SPC | 340 | 1 | 20 | 90 | 114 |  | 39 | 0 | 2.126935 | 0 | 0 | 37.91425 | 35.77473 | 0 | 1605.119 | 0 | 3.660524 | 0
1216 | 24.01.2021 08:52:36 | common | GOOD | 2003 | 31 | 101 | 50 | 0 | 2049 | SPC | 350 | 1 | 20 | 90 | 166 |  | 39 | 0 | 2.105915 | 0 | 0 | 40.63871 | 35.70602 | 0 | 1882.144 | 2.552189 | 3.717329 | 36.67983
1217 | 24.01.2021 08:55:11 | common | GOOD | 2000 | 29 | 102 | 50 | 0 | 2044 | SPC | 360 | 1 | 20 | 90 | 115 |  | 39 | 0 | 2.106882 | 0 | 0 | 38.79075 | 35.90857 | 0 | 1757.381 | 0 | 3.717329 | 0
1218 | 24.01.2021 08:57:51 | common | GOOD | 2001 | 31 | 96 | 50 | 0 | 2046 | SPC | 360 | 1 | 20 | 90 | 120 |  | 39 | 0 | 2.108094 | 0 | 0 | 39.49926 | 35.95377 | 0 | 1789.463 | 0 | 3.717329 | 0
1219 | 24.01.2021 09:01:12 | common | GOOD | 2001 | 30 | 99 | 46 | 0 | 2045 | SPC | 360 | 1 | 20 | 90 | 117 |  | 39 | 0 | 2.108589 | 0 | 0 | 39.26552 | 36.17983 | 0 | 1802.194 | 0 | 3.717329 | 0
1220 | 24.01.2021 09:04:07 | common | GOOD | 1999 | 31 | 103 | 49 | 0 | 2045 | SPC | 360 | 1 | 20 | 90 | 117 |  | 39 | 0 | 2.09557 | 0 | 0 | 39.77682 | 36.28111 | 0 | 1777.75 | 0 | 3.70021 | 0
1221 | 24.01.2021 09:06:43 | common | GOOD | 1998 | 29 | 101 | 52 | 0 | 2042 | SPC | 360 | 1 | 20 | 90 | 114 |  | 39 | 0 | 2.084865 | 0 | 0 | 38.49858 | 36.34983 | 0 | 1721.225 | 0 | 3.710247 | 0
1222 | 24.01.2021 09:13:43 | common | GOOD | 2002 | 31 | 97 | 53 | 0 | 2048 | SPC | 370 | 1 | 20 | 90 | 114 |  | 39 | 0 | 2.067007 | 0 | 0 | 37.97267 | 36.59397 | 0 | 1681.505 | 0 | 3.733807 | 0
1223 | 24.01.2021 09:16:19 | common | GOOD | 1999 | 28 | 99 | 50 | 0 | 2041 | SPC | 370 | 1 | 20 | 90 | 114 |  | 39 | 0 | 2.057078 | 0 | 0 | 40.32463 | 36.36248 | 0 | 1714.096 | 0 | 3.702602 | 0
1224 | 24.01.2021 09:18:54 | common | GOOD | 2001 | 30 | 102 | 50 | 0 | 2046 | SPC | 370 | 1 | 20 | 90 | 115 |  | 39 | 0 | 2.047825 | 0 | 0 | 38.29406 | 36.34259 | 0 | 1761.455 | 0 | 3.717898 | 0
1225 | 24.01.2021 09:21:34 | common | GOOD | 2001 | 30 | 101 | 46 | 0 | 2045 | SPC | 380 | 1 | 20 | 90 | 115 |  | 39 | 0 | 2.030097 | 0 | 0 | 37.86311 | 36.55599 | 0 | 1686.088 | 0 | 3.744275 | 0
1226 | 24.01.2021 09:24:10 | common | GOOD | 1999 | 30 | 101 | 51 | 0 | 2044 | SPC | 380 | 1 | 20 | 90 | 117 |  | 39 | 0 | 2.013506 | 0 | 0 | 40.36846 | 36.77481 | 0 | 1804.231 | 0 | 3.711943 | 0
1227 | 24.01.2021 09:26:45 | common | GOOD | 1999 | 32 | 98 | 51 | 0 | 2045 | SPC | 380 | 1 | 20 | 90 | 115 |  | 39 | 0 | 2.023947 | 0 | 0 | 39.18518 | 36.92672 | 0 | 1731.41 | 0 | 3.711943 | 0
1228 | 24.01.2021 09:29:20 | common | GOOD | 2001 | 30 | 99 | 51 | 0 | 2046 | SPC | 380 | 1 | 20 | 90 | 114 |  | 39 | 0 | 2.017624 | 0 | 0 | 38.21371 | 37.13108 | 0 | 1704.42 | 0 | 3.729305 | 0
1229 | 24.01.2021 09:33:26 | common | GOOD | 1999 | 30 | 102 | 51 | 0 | 2044 | SPC | 390 | 1 | 20 | 90 | 115 |  | 39 | 0 | 1.99357 | 0 | 0 | 37.30799 | 37.48372 | 0 | 1618.359 | 0 | 3.769957 | 0
1230 | 24.01.2021 09:36:21 | common | GOOD | 2001 | 29 | 101 | 50 | 0 | 2045 | SPC | 400 | 1 | 20 | 90 | 115 |  | 39 | 0 | 1.9788 | 0 | 0 | 37.56364 | 37.52713 | 0 | 1681.505 | 0 | 3.804034 | 0
1231 | 24.01.2021 09:39:47 | common | GOOD | 2000 | 29 | 97 | 50 | 0 | 2043 | SPC | 410 | 1 | 20 | 90 | 115 |  | 39 | 0 | 1.951772 | 0 | 0 | 39.43351 | 37.7767 | 0 | 1737.521 | 0 | 3.804034 | 0
1232 | 24.01.2021 09:42:42 | common | GOOD | 1995 | 33 | 101 | 49 | 0 | 2043 | SPC | 420 | 1 | 20 | 90 | 116 |  | 39 | 0 | 1.940287 | 0 | 0 | 39.7403 | 37.93402 | 0 | 1752.289 | 0 | 3.787855 | 0
1233 | 24.01.2021 09:45:42 | common | GOOD | 2005 | 28 | 99 | 51 | 0 | 2048 | SPC | 410 | 1 | 20 | 90 | 117 |  | 39 | 0 | 1.938483 | 0 | 0 | 41.54443 | 37.87977 | 0 | 1777.241 | 0 | 3.725284 | 0
1234 | 24.01.2021 09:48:43 | common | GOOD | 1999 | 31 | 103 | 46 | 0 | 2044 | SPC | 400 | 1 | 20 | 90 | 114 |  | 39 | 0 | 1.929571 | 0 | 0 | 38.68848 | 37.81828 | 0 | 1701.365 | 0 | 3.725284 | 0
1235 | 24.01.2021 09:51:58 | common | GOOD | 1999 | 31 | 101 | 50 | 0 | 2045 | SPC | 400 | 1 | 20 | 90 | 116 |  | 39 | 0 | 1.924967 | 0 | 0 | 39.2436 | 37.70255 | 0 | 1755.344 | 0 | 3.725284 | 0
1236 | 24.01.2021 09:54:33 | common | GOOD | 2002 | 26 | 98 | 50 | 0 | 2042 | SPC | 400 | 1 | 20 | 90 | 114 |  | 39 | 0 | 1.9146 | 0 | 0 | 38.03111 | 37.59585 | 0 | 1651.459 | 0 | 3.747341 | 0
1237 | 24.01.2021 09:57:19 | common | GOOD | 1999 | 32 | 99 | 50 | 0 | 2045 | SPC | 410 | 1 | 20 | 90 | 115 |  | 39 | 0 | 1.90245 | 0 | 0 | 38.15528 | 37.47649 | 0 | 1666.737 | 0 | 3.766206 | 0
1238 | 24.01.2021 09:59:49 | common | GOOD | 2000 | 31 | 100 | 50 | 0 | 2046 | SPC | 420 | 1 | 20 | 90 | 115 |  | 39 | 0 | 1.894645 | 0 | 0 | 38.80535 | 37.40415 | 0 | 1705.439 | 0 | 3.766206 | 0
1239 | 24.01.2021 10:11:00 | common | GOOD | 2002 | 30 | 102 | 51 | 0 | 2047 | SPC | 420 | 1 | 20 | 90 | 116 |  | 39 | 0 | 1.88276 | 0 | 0 | 37.73894 | 37.6917 | 0 | 1614.794 | 0 | 3.795776 | 0
1240 | 24.01.2021 10:13:36 | common | GOOD | 1999 | 30 | 99 | 50 | 0 | 2043 | SPC | 430 | 1 | 20 | 90 | 116 |  | 39 | 0 | 1.872162 | 0 | 0 | 37.35182 | 37.63564 | 0 | 1655.024 | 0 | 3.8353 | 0
1241 | 24.01.2021 10:16:11 | common | GOOD | 1996 | 29 | 99 | 50 | 0 | 2039 | SPC | 430 | 1 | 20 | 90 | 117 |  | 39 | 0 | 1.909751 | 0 | 0 | 40.71906 | 37.52713 | 0 | 1751.27 | 0 | 3.793953 | 0
1242 | 24.01.2021 10:19:51 | common | GOOD | 2003 | 32 | 99 | 50 | 0 | 2049 | SPC | 380 | 1 | 20 | 90 | 122 |  | 39 | 0 | 2.088369 | 0 | 0 | 40.9601 | 36.6862 | 0 | 1693.217 | 0 | 3.746408 | 0
1243 | 24.01.2021 10:22:27 | common | GOOD | 2000 | 28 | 103 | 50 | 0 | 2043 | SPC | 360 | 1 | 20 | 90 | 115 |  | 39 | 0 | 2.128236 | 0 | 0 | 39.67455 | 36.3878 | 0 | 1749.742 | 0 | 3.731919 | 0
1244 | 24.01.2021 10:25:12 | common | GOOD | 1998 | 31 | 98 | 50 | 0 | 2043 | SPC | 360 | 1 | 20 | 90 | 115 |  | 39 | 0 | 2.143119 | 0 | 0 | 41.18653 | 36.35525 | 0 | 1782.843 | 0 | 3.678551 | 0
1245 | 24.01.2021 10:31:08 | common | GOOD | 2001 | 31 | 100 | 51 | 0 | 2047 | SPC | 350 | 1 | 20 | 90 | 118 |  | 39 | 0 | 2.135177 | 0 | 0 | 40.96741 | 36.45834 | 0 | 1778.26 | 0 | 3.630818 | 0
1246 | 24.01.2021 10:33:38 | common | GOOD | 2000 | 29 | 103 | 49 | 0 | 2044 | SPC | 340 | 1 | 20 | 90 | 115 |  | 39 | 0 | 2.121592 | 0 | 0 | 37.90694 | 36.27026 | 0 | 1685.578 | 0 | 3.656068 | 0
1247 | 24.01.2021 10:36:13 | common | GOOD | 1997 | 30 | 96 | 51 | 0 | 2041 | SPC | 360 | 1 | 20 | 90 | 115 |  | 39 | 0 | 2.049033 | 0 | 0 | 37.99459 | 36.63556 | 0 | 1707.476 | 0 | 3.679065 | 0
1248 | 24.01.2021 10:39:39 | common | GOOD | 2004 | 30 | 99 | 49 | 0 | 2048 | SPC | 370 | 1 | 20 | 90 | 165 |  | 39 | 0 | 2.037436 | 0 | 0 | 40.75558 | 36.81098 | 0 | 1865.339 | 2.688778 | 3.739062 | 36.55566
1249 | 24.01.2021 10:42:14 | common | GOOD | 2002 | 29 | 104 | 49 | 0 | 2046 | SPC | 380 | 1 | 20 | 90 | 114 |  | 39 | 0 | 2.014688 | 0 | 0 | 38.49858 | 37.17448 | 0 | 1699.837 | 0 | 3.749098 | 0
1250 | 24.01.2021 10:44:49 | common | GOOD | 1999 | 30 | 100 | 50 | 0 | 2044 | SPC | 390 | 1 | 20 | 90 | 115 |  | 39 | 0 | 1.992594 | 0 | 0 | 40.32463 | 37.28479 | 0 | 1798.12 | 0 | 3.717893 | 0
1251 | 24.01.2021 10:48:05 | common | GOOD | 2001 | 31 | 98 | 49 | 0 | 2046 | SPC | 390 | 1 | 20 | 90 | 159 |  | 39 | 0 | 1.988736 | 0 | 0 | 40.85783 | 37.5217 | 0 | 1824.091 | 2.399523 | 3.771129 | 36.81861
1252 | 24.01.2021 10:50:40 | common | GOOD | 1997 | 29 | 99 | 49 | 0 | 2040 | SPC | 410 | 1 | 20 | 90 | 115 |  | 39 | 0 | 1.940955 | 0 | 0 | 37.16922 | 38.15104 | 0 | 1665.209 | 0 | 3.815349 | 0
1253 | 24.01.2021 10:53:15 | common | GOOD | 2002 | 30 | 104 | 55 | 0 | 2047 | SPC | 420 | 1 | 20 | 90 | 118 |  | 39 | 0 | 1.937308 | 0 | 0 | 40.81401 | 38.2921 | 0 | 1785.898 | 0 | 3.77156 | 0
1254 | 24.01.2021 10:55:56 | common | GOOD | 1996 | 31 | 100 | 49 | 0 | 2041 | SPC | 410 | 1 | 20 | 90 | 117 |  | 39 | 0 | 1.931989 | 0 | 0 | 37.55634 | 38.38795 | 0 | 1651.459 | 0 | 3.805826 | 0
1255 | 24.01.2021 10:58:26 | common | GOOD | 2004 | 30 | 96 | 48 | 0 | 2048 | SPC | 420 | 1 | 20 | 90 | 115 |  | 39 | 0 | 1.933402 | 0 | 0 | 39.76951 | 38.5489 | 0 | 1780.806 | 0 | 3.788896 | 0
1256 | 24.01.2021 11:01:11 | common | GOOD | 1999 | 29 | 104 | 49 | 0 | 2043 | SPC | 420 | 1 | 20 | 90 | 118 |  | 39 | 0 | 1.916191 | 0 | 0 | 38.45475 | 38.73879 | 0 | 1695.254 | 0 | 3.800059 | 0
1257 | 24.01.2021 11:04:17 | common | GOOD | 1997 | 30 | 99 | 50 | 0 | 2041 | SPC | 420 | 1 | 20 | 90 | 118 |  | 39 | 0 | 1.914718 | 0 | 0 | 39.78413 | 38.96666 | 0 | 1720.716 | 0 | 3.782753 | 0
1258 | 24.01.2021 11:07:22 | common | GOOD | 2002 | 31 | 97 | 50 | 0 | 2047 | SPC | 420 | 1 | 20 | 90 | 115 |  | 39 | 0 | 1.903015 | 0 | 0 | 38.3525 | 39.00101 | 0 | 1692.198 | 0 | 3.796546 | 0
1259 | 24.01.2021 11:15:18 | common | BAD | 2002 | 30 | 101 | 50 | 0 | 2047 | SPC | 430 | 1 | 20 | 90 | 167 |  | 39 | 0 | 1.887958 | 0 | 0 | 42.97606 | 39.17462 | 0 | 1926.957 | 2.552189 | 3.853351 | 36.67983
1260 | 24.01.2021 11:17:58 | common | GOOD | 1999 | 28 | 102 | 50 | 0 | 2042 | SPC | 440 | 1 | 20 | 90 | 118 |  | 39 | 0 | 1.875563 | 0 | 0 | 40.47071 | 39.08601 | 0 | 1812.379 | 0 | 3.818389 | 0
1261 | 24.01.2021 11:20:39 | common | GOOD | 2000 | 31 | 100 | 50 | 0 | 2046 | SPC | 440 | 1 | 20 | 90 | 120 |  | 39 | 0 | 1.859838 | 0 | 0 | 37.36643 | 39.07154 | 0 | 1602.573 | 0 | 3.857538 | 0
1262 | 24.01.2021 11:23:14 | common | GOOD | 2001 | 26 | 101 | 50 | 0 | 2042 | SPC | 450 | 1 | 20 | 90 | 118 |  | 39 | 0 | 1.848551 | 0 | 0 | 40.88706 | 39.05888 | 0 | 1763.492 | 0 | 3.811871 | 0
1263 | 24.01.2021 11:25:49 | common | GOOD | 2001 | 29 | 97 | 51 | 0 | 2044 | SPC | 440 | 1 | 20 | 90 | 115 |  | 39 | 0 | 1.845596 | 0 | 0 | 38.0165 | 39.20175 | 0 | 1684.56 | 0 | 3.834304 | 0
1264 | 24.01.2021 11:28:25 | common | GOOD | 2000 | 32 | 99 | 52 | 0 | 2047 | SPC | 450 | 1 | 20 | 90 | 118 |  | 39 | 0 | 1.838386 | 0 | 0 | 40.99662 | 39.20537 | 0 | 1755.853 | 0 | 3.785819 | 0
1265 | 24.01.2021 11:31:00 | common | GOOD | 1998 | 32 | 100 | 51 | 0 | 2045 | SPC | 440 | 1 | 20 | 90 | 115 |  | 39 | 0 | 1.832955 | 0 | 0 | 39.07561 | 39.20718 | 0 | 1696.782 | 0 | 3.785819 | 0
1266 | 24.01.2021 11:36:56 | common | GOOD | 2001 | 29 | 102 | 51 | 0 | 2045 | SPC | 430 | 1 | 20 | 90 | 114 |  | 39 | 0 | 1.837145 | 0 | 0 | 37.99459 | 39.28674 | 0 | 1619.377 | 0 | 3.808815 | 0
1267 | 24.01.2021 11:49:42 | common | BAD | 2001 | 31 | 101 | 50 | 0 | 2047 | SPC | 430 | 1 | 20 | 90 | 159 |  | 39 | 0 | 1.900639 | 0 | 0 | 42.45016 | 38.9142 | 0 | 1961.586 | 2.238836 | 3.858295 | 36.96469
1268 | 24.01.2021 11:52:33 | common | BAD | 2000 | 29 | 100 | 49 | 0 | 2043 | SPC | 440 | 1 | 20 | 90 | 120 |  | 39 | 0 | 1.905448 | 0 | 0 | 42.93224 | 38.51997 | 0 | 1807.796 | 0 | 3.760037 | 0
1269 | 24.01.2021 11:55:48 | common | GOOD | 1996 | 31 | 97 | 51 | 0 | 2041 | SPC | 420 | 1 | 20 | 90 | 118 |  | 39 | 0 | 1.893286 | 0 | 0 | 40.17855 | 38.40241 | 0 | 1800.157 | 0 | 3.732589 | 0
1270 | 24.01.2021 12:09:20 | common | GOOD | 2002 | 31 | 100 | 50 | 0 | 2048 | SPC | 410 | 1 | 20 | 90 | 159 |  | 39 | 0 | 1.891571 | 0 | 0 | 38.92953 | 38.47295 | 0 | 1743.122 | 3.162819 | 3.803668 | 36.12471
1271 | 24.01.2021 12:11:55 | common | GOOD | 2001 | 30 | 101 | 49 | 0 | 2046 | SPC | 430 | 1 | 20 | 90 | 115 |  | 39 | 0 | 1.887288 | 0 | 0 | 39.98134 | 38.41508 | 0 | 1777.75 | 0 | 3.78129 | 0
1272 | 24.01.2021 12:14:35 | common | GOOD | 2003 | 25 | 101 | 48 | 0 | 2042 | SPC | 420 | 1 | 20 | 90 | 115 |  | 39 | 0 | 1.880291 | 0 | 0 | 38.20642 | 38.23061 | 0 | 1674.375 | 0 | 3.79884 | 0
1273 | 24.01.2021 12:18:51 | common | GOOD | 1998 | 34 | 97 | 49 | 0 | 2046 | SPC | 430 | 1 | 20 | 90 | 114 |  | 39 | 0 | 1.846198 | 0 | 0 | 38.28675 | 38.3554 | 0 | 1641.784 | 0 | 3.814323 | 0
1274 | 24.01.2021 12:22:46 | common | GOOD | 1999 | 31 | 102 | 49 | 0 | 2045 | SPC | 440 | 1 | 20 | 90 | 114 |  | 39 | 0 | 1.829285 | 0 | 0 | 37.40295 | 38.6773 | 0 | 1588.823 | 0 | 3.852533 | 0
1275 | 24.01.2021 12:27:27 | common | BAD | 1999 | 29 | 102 | 50 | 0 | 2043 | SPC | 450 | 1 | 20 | 90 | 168 |  | 39 | 0 | 1.825447 | 0 | 0 | 44.88245 | 38.73879 | 0 | 2001.815 | 3.765414 | 3.937699 | 35.5769
1276 | 24.01.2021 12:30:32 | common | BAD | 2002 | 30 | 99 | 55 | 0 | 2047 | SPC | 470 | 1 | 20 | 90 | 114 |  | 39 | 0 | 1.826965 | 0 | 0 | 42.86649 | 38.85091 | 0 | 1894.875 | 0 | 3.841132 | 0
1277 | 24.01.2021 12:34:18 | common | GOOD | 1999 | 31 | 98 | 49 | 0 | 2044 | SPC | 450 | 1 | 20 | 90 | 115 |  | 39 | 0 | 1.820793 | 0 | 0 | 38.73231 | 38.91782 | 0 | 1665.209 | 0 | 3.841132 | 0
1278 | 24.01.2021 12:38:33 | common | BAD | 1997 | 30 | 101 | 51 | 0 | 2042 | SPC | 450 | 1 | 20 | 90 | 165 |  | 39 | 0 | 1.81845 | 0 | 0 | 42.13607 | 38.91059 | 0 | 1763.492 | 2.455769 | 3.895682 | 36.76748
1279 | 24.01.2021 12:52:35 | common | GOOD | 2003 | 30 | 100 | 49 | 0 | 2047 | SPC | 460 | 1 | 20 | 90 | 115 |  | 39 | 0 | 1.81656 | 0 | 0 | 41.25957 | 39.15112 | 0 | 1743.632 | 0 | 3.840436 | 0
1280 | 24.01.2021 12:55:30 | common | GOOD | 2001 | 30 | 101 | 50 | 0 | 2046 | SPC | 450 | 1 | 20 | 90 | 114 |  | 39 | 0 | 1.820387 | 0 | 0 | 38.1845 | 38.89974 | 0 | 1644.33 | 0 | 3.858549 | 0
1281 | 24.01.2021 12:58:41 | common | GOOD | 2000 | 31 | 101 | 49 | 0 | 2046 | SPC | 450 | 1 | 20 | 90 | 115 |  | 39 | 0 | 1.821138 | 0 | 0 | 39.04639 | 38.93048 | 0 | 1664.7 | 0 | 3.858549 | 0
1282 | 24.01.2021 13:01:41 | common | GOOD | 1999 | 30 | 99 | 48 | 0 | 2043 | SPC | 460 | 1 | 20 | 90 | 117 |  | 39 | 0 | 1.820836 | 0 | 0 | 38.04572 | 38.93591 | 0 | 1489.522 | 0 | 3.88023 | 0
1283 | 24.01.2021 13:04:46 | common | GOOD | 1999 | 30 | 99 | 49 | 0 | 2043 | SPC | 460 | 1 | 20 | 90 | 115 |  | 39 | 0 | 1.820213 | 0 | 0 | 39.5723 | 39.16196 | 0 | 1747.196 | 0 | 3.868371 | 0
1284 | 24.01.2021 13:08:22 | common | GOOD | 2003 | 29 | 99 | 51 | 0 | 2047 | SPC | 460 | 1 | 20 | 90 | 116 |  | 39 | 0 | 1.822388 | 0 | 0 | 39.66725 | 39.36813 | 0 | 1692.198 | 0 | 3.85407 | 0
1285 | 24.01.2021 13:11:37 | common | GOOD | 1996 | 31 | 101 | 49 | 0 | 2042 | SPC | 450 | 1 | 20 | 90 | 117 |  | 39 | 0 | 1.838448 | 0 | 0 | 39.12674 | 39.21803 | 0 | 1717.151 | 0 | 3.85407 | 0
1286 | 24.01.2021 13:14:53 | common | GOOD | 2002 | 30 | 102 | 55 | 0 | 2047 | SPC | 440 | 1 | 20 | 90 | 118 |  | 39 | 0 | 1.902578 | 0 | 0 | 40.75558 | 38.73336 | 0 | 1777.241 | 0 | 3.811784 | 0
1287 | 24.01.2021 13:18:18 | common | GOOD | 2000 | 31 | 98 | 48 | 0 | 2045 | SPC | 420 | 1 | 20 | 90 | 117 |  | 39 | 0 | 1.93997 | 0 | 0 | 41.23766 | 38.26317 | 0 | 1745.159 | 0 | 3.757102 | 0
1288 | 24.01.2021 13:28:34 | common | BAD | 1997 | 29 | 100 | 48 | 0 | 2040 | SPC | 410 | 1 | 20 | 90 | 158 |  | 39 | 0 | 1.932649 | 0 | 0 | 42.02652 | 38.41688 | 0 | 1887.746 | 3.717208 | 3.84114 | 35.62072
1289 | 24.01.2021 13:31:10 | common | GOOD | 2003 | 29 | 99 | 54 | 0 | 2047 | SPC | 440 | 1 | 20 | 90 | 117 |  | 39 | 0 | 1.874789 | 0 | 0 | 37.70242 | 38.7207 | 0 | 1644.839 | 0 | 3.87165 | 0
1290 | 24.01.2021 13:33:45 | common | GOOD | 2002 | 29 | 100 | 50 | 0 | 2046 | SPC | 450 | 1 | 20 | 90 | 119 |  | 39 | 0 | 1.850971 | 0 | 0 | 40.36846 | 38.90335 | 0 | 1786.917 | 0 | 3.839318 | 0
1291 | 24.01.2021 13:36:20 | common | GOOD | 1998 | 31 | 102 | 51 | 0 | 2044 | SPC | 450 | 1 | 20 | 90 | 115 |  | 39 | 0 | 1.83833 | 0 | 0 | 38.44744 | 39.04442 | 0 | 1720.207 | 0 | 3.850669 | 0
1292 | 24.01.2021 13:38:56 | common | GOOD | 2001 | 27 | 101 | 53 | 0 | 2043 | SPC | 450 | 1 | 20 | 90 | 115 |  | 39 | 0 | 1.836243 | 0 | 0 | 39.17787 | 39.20718 | 0 | 1741.594 | 0 | 3.850669 | 0
1293 | 24.01.2021 13:41:31 | common | GOOD | 1999 | 32 | 100 | 51 | 0 | 2046 | SPC | 450 | 1 | 20 | 90 | 118 |  | 39 | 0 | 1.826533 | 0 | 0 | 40.75558 | 39.4043 | 0 | 1748.724 | 0 | 3.808383 | 0
1294 | 24.01.2021 13:44:11 | common | GOOD | 2000 | 31 | 98 | 50 | 0 | 2045 | SPC | 440 | 1 | 20 | 90 | 115 |  | 39 | 0 | 1.822594 | 0 | 0 | 40.50723 | 39.36089 | 0 | 1793.028 | 0 | 3.772483 | 0
1295 | 24.01.2021 13:47:32 | common | GOOD | 2000 | 30 | 98 | 51 | 0 | 2044 | SPC | 440 | 1 | 20 | 90 | 164 |  | 39 | 0 | 1.815222 | 0 | 0 | 41.78548 | 39.30664 | 0 | 1766.038 | 2.664671 | 3.831917 | 36.57757
1296 | 24.01.2021 13:50:12 | common | GOOD | 2001 | 28 | 103 | 49 | 0 | 2044 | SPC | 450 | 1 | 20 | 90 | 114 |  | 39 | 0 | 1.812955 | 0 | 0 | 38.59354 | 39.31568 | 0 | 1665.209 | 0 | 3.831917 | 0
1297 | 24.01.2021 13:52:42 | common | GOOD | 1999 | 31 | 101 | 49 | 0 | 2045 | SPC | 450 | 1 | 20 | 90 | 118 |  | 39 | 0 | 1.822999 | 0 | 0 | 41.00393 | 39.10952 | 0 | 1733.447 | 0 | 3.783244 | 0
1298 | 24.01.2021 13:57:58 | common | GOOD | 2000 | 30 | 100 | 50 | 0 | 2045 | SPC | 440 | 1 | 20 | 90 | 159 |  | 39 | 0 | 1.825671 | 0 | 0 | 40.66793 | 38.71709 | 0 | 1763.492 | 3.323511 | 3.858079 | 35.97863
1299 | 24.01.2021 14:00:33 | common | GOOD | 1999 | 31 | 98 | 50 | 0 | 2044 | SPC | 450 | 1 | 20 | 90 | 120 |  | 39 | 0 | 1.845778 | 0 | 0 | 37.8339 | 38.60135 | 0 | 1603.082 | 0 | 3.885208 | 0
1300 | 24.01.2021 14:03:38 | common | GOOD | 2002 | 30 | 99 | 51 | 0 | 2047 | SPC | 450 | 1 | 20 | 90 | 120 |  | 39 | 0 | 1.873093 | 0 | 0 | 39.91559 | 38.54347 | 0 | 1652.987 | 0 | 3.864521 | 0
1301 | 24.01.2021 14:06:19 | common | GOOD | 1999 | 31 | 101 | 50 | 0 | 2045 | SPC | 440 | 1 | 20 | 90 | 118 |  | 39 | 0 | 1.897377 | 0 | 0 | 40.68985 | 38.44763 | 0 | 1708.494 | 0 | 3.823925 | 0
1302 | 24.01.2021 14:08:59 | common | GOOD | 2001 | 29 | 102 | 51 | 0 | 2045 | SPC | 420 | 1 | 20 | 90 | 120 |  | 39 | 0 | 1.928027 | 0 | 0 | 39.41891 | 38.44039 | 0 | 1655.533 | 0 | 3.823925 | 0
1303 | 24.01.2021 14:11:49 | common | GOOD | 1999 | 30 | 100 | 51 | 0 | 2044 | SPC | 420 | 1 | 20 | 90 | 117 |  | 39 | 0 | 1.94358 | 0 | 0 | 37.8339 | 38.67911 | 0 | 1663.681 | 0 | 3.851054 | 0
1304 | 24.01.2021 14:14:35 | common | GOOD | 1999 | 31 | 97 | 50 | 0 | 2044 | SPC | 420 | 1 | 20 | 90 | 119 |  | 39 | 0 | 1.964209 | 0 | 0 | 40.65332 | 38.84549 | 0 | 1551.649 | 0 | 3.811397 | 0
1305 | 24.01.2021 14:27:26 | common | GOOD | 2001 | 31 | 101 | 50 | 0 | 2047 | SPC | 410 | 1 | 20 | 90 | 119 |  | 39 | 0 | 1.978913 | 0 | 0 | 40.84323 | 39.24153 | 0 | 1658.079 | 0 | 3.766857 | 0
1306 | 24.01.2021 14:30:47 | common | GOOD | 2000 | 30 | 100 | 50 | 0 | 2045 | SPC | 400 | 1 | 20 | 90 | 117 |  | 39 | 0 | 2.006431 | 0 | 0 | 38.63006 | 39.11856 | 0 | 1689.652 | 0 | 3.766857 | 0
1307 | 24.01.2021 14:34:52 | common | GOOD | 2000 | 30 | 102 | 51 | 0 | 2045 | SPC | 400 | 1 | 20 | 90 | 165 |  | 39 | 0 | 1.980985 | 0 | 0 | 41.69052 | 38.93953 | 0 | 1846.498 | 2.560224 | 3.823849 | 36.67252
1308 | 24.01.2021 14:40:53 | common | GOOD | 2001 | 28 | 100 | 50 | 0 | 2044 | SPC | 430 | 1 | 20 | 90 | 118 |  | 39 | 0 | 1.889154 | 0 | 0 | 39.65995 | 39.00825 | 0 | 1631.599 | 0 | 3.809736 | 0
1309 | 24.01.2021 14:43:33 | common | GOOD | 1998 | 29 | 98 | 50 | 0 | 2041 | SPC | 430 | 1 | 20 | 90 | 117 |  | 39 | 0 | 1.904018 | 0 | 0 | 40.55106 | 38.90517 | 0 | 1776.732 | 0 | 3.772709 | 0
1310 | 24.01.2021 14:46:29 | common | GOOD | 2000 | 30 | 99 | 50 | 0 | 2044 | SPC | 390 | 1 | 20 | 90 | 114 |  | 39 | 0 | 2.041025 | 0 | 0 | 40.6095 | 38.65017 | 0 | 1810.851 | 0 | 3.734179 | 0
1311 | 24.01.2021 14:49:14 | common | GOOD | 2000 | 28 | 103 | 50 | 0 | 2043 | SPC | 360 | 1 | 20 | 90 | 120 |  | 39 | 0 | 2.144808 | 0 | 0 | 40.6095 | 38.51816 | 0 | 1777.241 | 0 | 3.695648 | 0
1312 | 24.01.2021 14:51:49 | common | GOOD | 2000 | 33 | 99 | 51 | 0 | 2048 | SPC | 340 | 1 | 20 | 90 | 117 |  | 39 | 0 | 2.200691 | 0 | 0 | 39.95942 | 38.43497 | 0 | 1731.41 | 0 | 3.673835 | 0
1313 | 24.01.2021 14:54:35 | common | GOOD | 1999 | 31 | 99 | 50 | 0 | 2044 | SPC | 320 | 1 | 20 | 90 | 117 |  | 39 | 0 | 2.257413 | 0 | 0 | 40.84323 | 38.27401 | 0 | 1779.278 | 0 | 3.629295 | 0
1314 | 24.01.2021 14:57:10 | common | GOOD | 2000 | 28 | 99 | 49 | 0 | 2042 | SPC | 310 | 1 | 20 | 90 | 117 |  | 39 | 0 | 2.28186 | 0 | 0 | 38.83458 | 38.0353 | 0 | 1714.605 | 0 | 3.629295 | 0
1315 | 24.01.2021 15:00:00 | common | GOOD | 2001 | 27 | 103 | 51 | 0 | 2043 | SPC | 300 | 1 | 20 | 90 | 117 |  | 39 | 0 | 2.291462 | 0 | 0 | 40.05438 | 37.92499 | 0 | 1737.011 | 0 | 3.605039 | 0
1316 | 24.01.2021 15:02:36 | common | GOOD | 1996 | 34 | 100 | 51 | 0 | 2045 | SPC | 300 | 1 | 20 | 90 | 114 |  | 39 | 0 | 2.287729 | 0 | 0 | 40.16394 | 37.98286 | 0 | 1751.27 | 0 | 3.577966 | 0
1317 | 24.01.2021 15:05:26 | common | GOOD | 2003 | 32 | 97 | 47 | 0 | 2049 | SPC | 290 | 1 | 20 | 90 | 114 |  | 39 | 0 | 2.296932 | 0 | 0 | 40.11281 | 37.98286 | 0 | 1761.455 | 0 | 3.552208 | 0
1318 | 24.01.2021 15:16:32 | common | BAD | 2001 | 28 | 103 | 48 | 0 | 2044 | SPC | 280 | 1 | 20 | 90 | 161 |  | 39 | 0 | 2.315665 | 0 | 0 | 42.3406 | 38.04073 | 0 | 1861.775 | 3.877896 | 3.640003 | 35.47464
1319 | 24.01.2021 15:19:28 | common | GOOD | 1998 | 29 | 102 | 50 | 0 | 2042 | SPC | 300 | 1 | 20 | 90 | 120 |  | 39 | 0 | 2.303896 | 0 | 0 | 40.09821 | 37.83276 | 0 | 1751.779 | 0 | 3.614621 | 0
1320 | 24.01.2021 15:22:53 | common | GOOD | 2002 | 26 | 96 | 49 | 0 | 2042 | SPC | 300 | 1 | 20 | 90 | 119 |  | 39 | 0 | 2.276917 | 0 | 0 | 39.26552 | 37.83998 | 0 | 1682.523 | 0 | 3.614621 | 0
1321 | 24.01.2021 15:26:59 | common | GOOD | 1999 | 32 | 100 | 50 | 0 | 2046 | SPC | 310 | 1 | 20 | 90 | 118 |  | 39 | 0 | 2.246862 | 0 | 0 | 38.13336 | 37.97382 | 0 | 1630.071 | 0 | 3.634049 | 0
1322 | 24.01.2021 15:30:04 | common | GOOD | 1999 | 32 | 99 | 51 | 0 | 2046 | SPC | 320 | 1 | 20 | 90 | 114 |  | 39 | 0 | 2.226357 | 0 | 0 | 38.68848 | 38.08232 | 0 | 1684.56 | 0 | 3.634049 | 0
1323 | 24.01.2021 15:34:35 | common | GOOD | 2001 | 31 | 101 | 52 | 0 | 2047 | SPC | 320 | 1 | 20 | 90 | 161 |  | 39 | 0 | 2.208041 | 0 | 0 | 41.44947 | 38.26498 | 0 | 1824.6 | 2.206701 | 3.682777 | 36.99391
1324 | 24.01.2021 15:40:25 | common | GOOD | 2001 | 31 | 102 | 51 | 0 | 2047 | SPC | 340 | 1 | 20 | 90 | 115 |  | 39 | 0 | 2.200767 | 0 | 0 | 39.97403 | 38.42412 | 0 | 1693.217 | 0 | 3.660587 | 0
1325 | 24.01.2021 15:43:26 | common | GOOD | 2000 | 29 | 100 | 51 | 0 | 2044 | SPC | 330 | 1 | 20 | 90 | 115 |  | 39 | 0 | 2.191235 | 0 | 0 | 40.54375 | 38.35902 | 0 | 1718.679 | 0 | 3.623748 | 0
1326 | 24.01.2021 15:51:07 | common | GOOD | 2000 | 29 | 98 | 51 | 0 | 2043 | SPC | 330 | 1 | 20 | 90 | 113 |  | 39 | 0 | 2.182941 | 0 | 0 | 37.8412 | 37.96658 | 0 | 1434.524 | 0 | 3.650688 | 0
1327 | 24.01.2021 15:53:47 | common | GOOD | 2000 | 30 | 99 | 50 | 0 | 2044 | SPC | 330 | 1 | 20 | 90 | 117 |  | 39 | 0 | 2.209608 | 0 | 0 | 40.44881 | 37.10938 | 0 | 1741.085 | 0 | 3.616291 | 0
1328 | 24.01.2021 15:56:52 | common | GOOD | 1998 | 30 | 101 | 54 | 0 | 2043 | SPC | 320 | 1 | 20 | 90 | 115 |  | 39 | 0 | 2.196206 | 0 | 0 | 39.5942 | 36.82726 | 0 | 1796.592 | 0 | 3.603868 | 0
1329 | 24.01.2021 16:09:59 | common | GOOD | 2002 | 31 | 101 | 52 | 0 | 2048 | SPC | 330 | 1 | 20 | 90 | 159 |  | 39 | 0 | 2.129984 | 0 | 0 | 40.40498 | 37.54521 | 0 | 1778.26 | 3.419927 | 3.680958 | 35.89098
1330 | 24.01.2021 16:28:11 | common | GOOD | 2001 | 30 | 102 | 51 | 0 | 2046 | SPC | 340 | 1 | 20 | 90 | 115 |  | 39 | 0 | 2.152393 | 0 | 0 | 39.11943 | 37.87254 | 0 | 1665.718 | 0 | 3.680958 | 0
1331 | 24.01.2021 16:31:37 | common | GOOD | 1999 | 31 | 99 | 52 | 0 | 2045 | SPC | 340 | 1 | 20 | 90 | 115 |  | 39 | 0 | 2.200935 | 0 | 0 | 40.16394 | 37.6067 | 0 | 1715.623 | 0 | 3.653885 | 0
1332 | 24.01.2021 16:45:18 | common | GOOD | 2000 | 30 | 98 | 50 | 0 | 2044 | SPC | 330 | 1 | 20 | 90 | 113 |  | 39 | 0 | 2.206133 | 0 | 0 | 38.73231 | 37.55968 | 0 | 1073.474 | 0 | 3.653885 | 0
1333 | 24.01.2021 16:55:44 | common | GOOD | 2001 | 29 | 99 | 50 | 0 | 2044 | SPC | 330 | 1 | 20 | 90 | 118 |  | 39 | 0 | 2.19981 | 0 | 0 | 39.70378 | 37.60851 | 0 | 1707.985 | 0 | 3.638645 | 0
1334 | 24.01.2021 17:05:16 | common | GOOD | 1999 | 28 | 101 | 46 | 0 | 2041 | SPC | 330 | 1 | 20 | 90 | 158 |  | 39 | 0 | 2.178959 | 0 | 0 | 40.98932 | 37.53979 | 0 | 1870.941 | 2.367389 | 3.691129 | 36.84783
1335 | 24.01.2021 17:07:51 | common | GOOD | 1999 | 32 | 101 | 49 | 0 | 2046 | SPC | 350 | 1 | 20 | 90 | 117 |  | 39 | 0 | 2.15408 | 0 | 0 | 38.82727 | 37.39873 | 0 | 1731.41 | 0 | 3.691129 | 0
1336 | 24.01.2021 17:21:43 | common | GOOD | 2003 | 26 | 101 | 52 | 0 | 2044 | SPC | 350 | 1 | 20 | 90 | 115 |  | 39 | 0 | 2.124461 | 0 | 0 | 38.14798 | 37.58681 | 0 | 1639.238 | 0 | 3.710181 | 0
1337 | 24.01.2021 17:24:13 | common | GOOD | 1999 | 33 | 101 | 52 | 0 | 2047 | SPC | 360 | 1 | 20 | 90 | 117 |  | 39 | 0 | 2.11249 | 0 | 0 | 39.62343 | 37.47287 | 0 | 1671.829 | 0 | 3.697007 | 0
1338 | 24.01.2021 17:36:19 | common | BAD | 2000 | 30 | 99 | 50 | 0 | 2044 | SPC | 360 | 1 | 20 | 90 | 154 |  | 39 | 0 | 2.100547 | 0 | 0 | 42.97606 | 37.66276 | 0 | 1926.957 | 2.728952 | 3.757944 | 36.51913
1339 | 24.01.2021 17:43:00 | common | GOOD | 2000 | 29 | 97 | 51 | 0 | 2043 | SPC | 370 | 1 | 20 | 90 | 116 |  | 39 | 0 | 2.09327 | 0 | 0 | 40.90897 | 37.77489 | 0 | 1795.065 | 0 | 3.711713 | 0
1340 | 24.01.2021 17:45:35 | common | GOOD | 1999 | 31 | 100 | 49 | 0 | 2044 | SPC | 360 | 1 | 20 | 90 | 116 |  | 39 | 0 | 2.100041 | 0 | 0 | 40.85053 | 37.72244 | 0 | 1767.057 | 0 | 3.666986 | 0
1341 | 24.01.2021 17:48:11 | common | GOOD | 2000 | 32 | 101 | 51 | 0 | 2047 | SPC | 340 | 1 | 20 | 90 | 115 |  | 39 | 0 | 2.138603 | 0 | 0 | 38.63006 | 37.7767 | 0 | 1783.861 | 0 | 3.666986 | 0
1342 | 24.01.2021 17:50:41 | common | GOOD | 2000 | 29 | 102 | 50 | 0 | 2044 | SPC | 330 | 1 | 20 | 90 | 114 |  | 39 | 0 | 2.189167 | 0 | 0 | 39.76951 | 37.90871 | 0 | 1785.898 | 0 | 3.650055 | 0
1343 | 24.01.2021 17:53:21 | common | GOOD | 2001 | 28 | 100 | 50 | 0 | 2044 | SPC | 330 | 1 | 20 | 90 | 118 |  | 39 | 0 | 2.209653 | 0 | 0 | 40.01786 | 38.02807 | 0 | 1750.761 | 0 | 3.626739 | 0
1344 | 24.01.2021 17:56:46 | common | GOOD | 1999 | 32 | 100 | 50 | 0 | 2046 | SPC | 320 | 1 | 20 | 90 | 117 |  | 39 | 0 | 2.217276 | 0 | 0 | 38.03111 | 38.09137 | 0 | 1604.61 | 0 | 3.648796 | 0
1345 | 24.01.2021 17:59:27 | common | GOOD | 2000 | 28 | 97 | 50 | 0 | 2042 | SPC | 330 | 1 | 20 | 90 | 115 |  | 39 | 0 | 2.213296 | 0 | 0 | 38.91492 | 38.06966 | 0 | 1754.835 | 0 | 3.648796 | 0
1346 | 24.01.2021 18:02:22 | common | GOOD | 1996 | 31 | 100 | 50 | 0 | 2042 | SPC | 330 | 1 | 20 | 90 | 118 |  | 39 | 0 | 2.201407 | 0 | 0 | 38.72501 | 37.98647 | 0 | 1687.106 | 0 | 3.648796 | 0
1347 | 24.01.2021 18:05:47 | common | BAD | 2003 | 28 | 102 | 46 | 0 | 2045 | SPC | 330 | 1 | 20 | 90 | 163 |  | 39 | 0 | 2.186393 | 0 | 0 | 44.19586 | 37.97382 | 0 | 1891.82 | 2.849466 | 3.71255 | 36.40958
1348 | 24.01.2021 18:12:48 | common | GOOD | 2002 | 32 | 101 | 50 | 0 | 2049 | SPC | 350 | 1 | 20 | 90 | 121 |  | 39 | 0 | 2.183745 | 0 | 0 | 41.30339 | 38.09136 | 0 | 1838.35 | 0 | 3.656177 | 0
1349 | 24.01.2021 18:15:23 | common | GOOD | 2000 | 31 | 101 | 52 | 0 | 2046 | SPC | 330 | 1 | 20 | 90 | 118 |  | 39 | 0 | 2.181946 | 0 | 0 | 37.80468 | 37.90328 | 0 | 1669.792 | 0 | 3.684057 | 0
1350 | 24.01.2021 18:25:54 | common | GOOD | 2001 | 26 | 98 | 52 | 0 | 2042 | SPC | 350 | 1 | 20 | 90 | 158 |  | 39 | 0 | 2.14163 | 0 | 0 | 40.6022 | 37.70435 | 0 | 1878.58 | 2.552189 | 3.740861 | 36.67983
1351 | 24.01.2021 18:28:29 | common | GOOD | 1998 | 30 | 101 | 50 | 0 | 2043 | SPC | 370 | 1 | 20 | 90 | 120 |  | 39 | 0 | 2.108613 | 0 | 0 | 39.95211 | 37.33182 | 0 | 1781.824 | 0 | 3.719235 | 0
1352 | 24.01.2021 18:31:04 | common | GOOD | 2001 | 33 | 99 | 50 | 0 | 2048 | SPC | 360 | 1 | 20 | 90 | 115 |  | 39 | 0 | 2.115153 | 0 | 0 | 38.77614 | 36.97374 | 0 | 1686.597 | 0 | 3.719235 | 0
1353 | 24.01.2021 18:33:39 | common | GOOD | 1999 | 31 | 101 | 50 | 0 | 2045 | SPC | 360 | 1 | 20 | 90 | 117 |  | 39 | 0 | 2.122167 | 0 | 0 | 39.98134 | 36.79832 | 0 | 1817.98 | 0 | 3.696858 | 0
1354 | 24.01.2021 18:36:15 | common | GOOD | 2000 | 28 | 100 | 50 | 0 | 2043 | SPC | 350 | 1 | 20 | 90 | 115 |  | 39 | 0 | 2.13339 | 0 | 0 | 40.43419 | 36.76939 | 0 | 1798.12 | 0 | 3.662836 | 0
1355 | 24.01.2021 18:39:35 | common | BAD | 2000 | 32 | 97 | 54 | 0 | 2047 | SPC | 340 | 1 | 20 | 90 | 163 |  | 39 | 0 | 2.12298 | 0 | 0 | 42.80806 | 36.79108 | 0 | 1815.434 | 3.283337 | 3.736732 | 36.01515
1356 | 24.01.2021 18:49:06 | common | GOOD | 2001 | 31 | 101 | 52 | 0 | 2047 | SPC | 360 | 1 | 20 | 90 | 118 |  | 39 | 0 | 2.112506 | 0 | 0 | 40.7702 | 37.04789 | 0 | 1771.13 | 0 | 3.69407 | 0
1357 | 24.01.2021 18:51:36 | common | GOOD | 2000 | 31 | 99 | 51 | 0 | 2046 | SPC | 360 | 1 | 20 | 90 | 115 |  | 39 | 0 | 2.097486 | 0 | 0 | 39.03909 | 36.76939 | 0 | 1703.402 | 0 | 3.69407 | 0
1358 | 24.01.2021 18:54:16 | common | GOOD | 2000 | 29 | 104 | 50 | 0 | 2044 | SPC | 360 | 1 | 20 | 90 | 117 |  | 39 | 0 | 2.069851 | 0 | 0 | 37.8412 | 36.80194 | 0 | 1672.338 | 0 | 3.72101 | 0
1359 | 24.01.2021 18:56:46 | common | GOOD | 2000 | 25 | 99 | 52 | 0 | 2040 | SPC | 370 | 1 | 20 | 90 | 115 |  | 39 | 0 | 2.058408 | 0 | 0 | 38.82727 | 36.72237 | 0 | 1660.626 | 0 | 3.72101 | 0
1360 | 24.01.2021 19:00:11 | common | GOOD | 1996 | 33 | 97 | 51 | 0 | 2043 | SPC | 380 | 1 | 20 | 90 | 165 |  | 39 | 0 | 2.038567 | 0 | 0 | 41.24496 | 36.83268 | 0 | 1807.796 | 2.84143 | 3.784576 | 36.41688
1361 | 24.01.2021 19:02:57 | common | GOOD | 2004 | 30 | 101 | 50 | 0 | 2049 | SPC | 390 | 1 | 20 | 90 | 120 |  | 39 | 0 | 2.036337 | 0 | 0 | 40.07629 | 37.08949 | 0 | 1767.566 | 0 | 3.759758 | 0
1362 | 24.01.2021 19:06:12 | common | GOOD | 1999 | 31 | 102 | 50 | 0 | 2045 | SPC | 380 | 1 | 20 | 90 | 118 |  | 39 | 0 | 2.052493 | 0 | 0 | 39.15595 | 37.30469 | 0 | 1698.309 | 0 | 3.759758 | 0
1363 | 24.01.2021 19:10:17 | common | BAD | 2001 | 30 | 101 | 50 | 0 | 2046 | SPC | 380 | 1 | 20 | 90 | 167 |  | 39 | 0 | 2.045177 | 0 | 0 | 42.82266 | 37.48373 | 0 | 1917.282 | 2.696801 | 3.819942 | 36.54836
1364 | 24.01.2021 19:12:57 | common | BAD | 1998 | 31 | 95 | 50 | 0 | 2043 | SPC | 400 | 1 | 20 | 90 | 114 |  | 39 | 0 | 2.039812 | 0 | 0 | 43.3924 | 37.42947 | 0 | 1903.023 | 0 | 3.819942 | 0
1365 | 24.01.2021 19:15:38 | common | GOOD | 2002 | 30 | 105 | 50 | 0 | 2047 | SPC | 400 | 1 | 20 | 90 | 120 |  | 39 | 0 | 2.05012 | 0 | 0 | 40.06167 | 37.27032 | 0 | 1748.215 | 0 | 3.7955 | 0
1366 | 24.01.2021 19:19:53 | common | GOOD | 1998 | 30 | 99 | 48 | 0 | 2042 | SPC | 390 | 1 | 20 | 90 | 118 |  | 39 | 0 | 2.065506 | 0 | 0 | 40.78479 | 37.21065 | 0 | 1798.629 | 0 | 3.752462 | 0
1367 | 24.01.2021 19:22:33 | common | GOOD | 2003 | 30 | 100 | 51 | 0 | 2048 | SPC | 380 | 1 | 20 | 90 | 118 |  | 39 | 0 | 2.071501 | 0 | 0 | 39.95211 | 37.10576 | 0 | 1782.334 | 0 | 3.730836 | 0
1368 | 24.01.2021 19:25:18 | common | GOOD | 1998 | 30 | 97 | 51 | 0 | 2042 | SPC | 380 | 1 | 20 | 90 | 118 |  | 39 | 0 | 2.047098 | 0 | 0 | 39.52847 | 37.17628 | 0 | 1749.233 | 0 | 3.720104 | 0
1369 | 24.01.2021 19:28:44 | common | GOOD | 2000 | 31 | 103 | 50 | 0 | 2046 | SPC | 380 | 1 | 20 | 90 | 115 |  | 39 | 0 | 2.032987 | 0 | 0 | 37.05966 | 37.31192 | 0 | 1617.34 | 0 | 3.767141 | 0
1370 | 24.01.2021 19:31:54 | common | GOOD | 1999 | 28 | 101 | 54 | 0 | 2042 | SPC | 390 | 1 | 20 | 90 | 117 |  | 39 | 0 | 2.016839 | 0 | 0 | 40.01786 | 37.10214 | 0 | 1738.539 | 0 | 3.743825 | 0
1371 | 24.01.2021 19:34:44 | common | GOOD | 2002 | 30 | 96 | 51 | 0 | 2046 | SPC | 390 | 1 | 20 | 90 | 115 |  | 39 | 0 | 2.002361 | 0 | 0 | 37.76086 | 37.16182 | 0 | 1630.071 | 0 | 3.772831 | 0
1372 | 24.01.2021 19:42:40 | common | BAD | 2001 | 28 | 100 | 49 | 0 | 2043 | SPC | 410 | 1 | 20 | 90 | 173 |  | 42 | 0 | 1.947541 | 0 | 0 | 49.03855 | 37.53978 | 0 | 2162.735 | 6.623511 | 3.7 | 35.97863
1373 | 24.01.2021 19:47:41 | common | GOOD | 1999 | 28 | 101 | 51 | 0 | 2042 | SPC | 400 | 1 | 20 | 90 | 173 |  | 42 | 0 | 1.915485 | 0 | 0 | 42.3406 | 37.85808 | 0 | 1881.126 | 6.18964 | 3.7 | 36.37305
1374 | 24.01.2021 19:51:11 | sump | GOOD | 2001 | 34 | 119 | 49 | 0 | 2051 | SPC | 400 | 1 | 20 | 90 | 165 |  | 42 | 0 | 1.902607 | 0 | 0 | 43.36319 | 37.9919 | 0 | 1861.266 | 7.169857 | 3.7 | 35.48195
1375 | 24.01.2021 19:54:36 | sump | GOOD | 1999 | 30 | 120 | 52 | 0 | 2046 | SPC | 400 | 1 | 20 | 90 | 168 |  | 42 | 0 | 1.896269 | 0 | 0 | 41.44217 | 38.07147 | 0 | 1833.257 | 8.318817 | 3.7 | 34.43744
1376 | 24.01.2021 20:17:14 | sump | GOOD | 2001 | 32 | 124 | 51 | 0 | 2050 | SPC | 400 | 1 | 20 | 90 | 168 |  | 42 | 0 | 1.88368 | 0 | 0 | 43.911 | 38.44582 | 0 | 1832.239 | 9.0821 | 3.7 | 33.74355
1377 | 24.01.2021 20:20:50 | sump | GOOD | 2001 | 26 | 118 | 50 | 0 | 2043 | SPC | 400 | 1 | 20 | 90 | 174 |  | 42 | 0 | 1.895091 | 0 | 0 | 42.77154 | 37.95211 | 0 | 1806.268 | 7.443039 | 3.7 | 35.2336
1378 | 24.01.2021 20:24:40 | sump | GOOD | 1997 | 32 | 119 | 49 | 0 | 2045 | SPC | 400 | 1 | 20 | 90 | 161 |  | 42 | 0 | 1.910068 | 0 | 0 | 42.1945 | 37.85626 | 0 | 1852.609 | 6.470859 | 3.7 | 36.1174
1379 | 24.01.2021 20:34:16 | sump | GOOD | 2002 | 27 | 120 | 50 | 0 | 2046 | SPC | 400 | 1 | 20 | 90 | 167 |  | 42 | 0 | 1.935308 | 0 | 0 | 44.85324 | 37.61936 | 0 | 1986.538 | 5.972707 | 3.7 | 36.57027
1380 | 24.01.2021 20:37:42 | sump | GOOD | 2001 | 32 | 118 | 50 | 0 | 2049 | SPC | 390 | 1 | 20 | 90 | 164 |  | 42 | 0 | 1.93876 | 0 | 0 | 41.90234 | 37.40958 | 0 | 1821.036 | 6.22981 | 3.7 | 36.33654
1381 | 24.01.2021 20:41:07 | sump | GOOD | 1998 | 30 | 122 | 49 | 0 | 2045 | SPC | 390 | 1 | 20 | 90 | 168 |  | 42 | 0 | 1.93945 | 0 | 0 | 42.58893 | 37.51809 | 0 | 1800.666 | 6.502993 | 3.7 | 36.08819
1382 | 24.01.2021 20:44:32 | sump | GOOD | 1999 | 32 | 122 | 50 | 0 | 2048 | SPC | 390 | 1 | 20 | 90 | 167 |  | 42 | 0 | 1.943996 | 0 | 0 | 43.2098 | 37.12746 | 0 | 1856.173 | 6.350328 | 3.7 | 36.22697
1383 | 24.01.2021 20:47:58 | sump | GOOD | 1998 | 30 | 121 | 50 | 0 | 2045 | SPC | 390 | 1 | 20 | 90 | 168 |  | 42 | 0 | 1.951275 | 0 | 0 | 43.62613 | 37.29383 | 0 | 1843.442 | 7.169857 | 3.7 | 35.48195
1384 | 24.01.2021 20:52:48 | sump | GOOD | 2002 | 29 | 118 | 50 | 0 | 2047 | SPC | 390 | 1 | 20 | 90 | 168 |  | 42 | 0 | 1.96354 | 0 | 0 | 44.67793 | 37.33182 | 0 | 1856.682 | 6.366399 | 3.7 | 36.21236
1385 | 24.01.2021 20:56:29 | sump | GOOD | 2001 | 28 | 119 | 50 | 0 | 2045 | SPC | 390 | 1 | 20 | 90 | 169 |  | 42 | 0 | 1.969527 | 0 | 0 | 44.15934 | 37.24681 | 0 | 1876.543 | 7.708187 | 3.7 | 34.99256
1386 | 24.01.2021 21:00:04 | sump | GOOD | 2001 | 32 | 118 | 52 | 0 | 2050 | SPC | 390 | 1 | 20 | 90 | 173 |  | 42 | 0 | 1.956875 | 0 | 0 | 43.18057 | 37.35533 | 0 | 1868.904 | 6.028952 | 3.7 | 36.51913
1387 | 24.01.2021 21:06:50 | sump | GOOD | 2000 | 31 | 121 | 51 | 0 | 2048 | SPC | 390 | 1 | 20 | 90 | 166 |  | 42 | 0 | 1.947092 | 0 | 0 | 44.67793 | 37.57233 | 0 | 1994.177 | 5.916457 | 3.7 | 36.6214
1388 | 24.01.2021 21:10:16 | sump | GOOD | 1999 | 29 | 123 | 50 | 0 | 2045 | SPC | 390 | 1 | 20 | 90 | 168 |  | 42 | 0 | 1.935666 | 0 | 0 | 43.90369 | 37.3065 | 0 | 1803.212 | 7.065414 | 3.7 | 35.5769
1389 | 24.01.2021 21:13:36 | sump | GOOD | 1999 | 31 | 121 | 51 | 0 | 2047 | SPC | 400 | 1 | 20 | 90 | 165 |  | 42 | 0 | 1.914724 | 0 | 0 | 44.69255 | 37.48915 | 0 | 1895.894 | 8.342916 | 3.7 | 34.41553
1390 | 24.01.2021 21:17:06 | sump | GOOD | 2002 | 31 | 120 | 50 | 0 | 2050 | SPC | 400 | 1 | 20 | 90 | 169 |  | 42 | 0 | 1.904462 | 0 | 0 | 44.88976 | 37.40777 | 0 | 1871.45 | 7.499289 | 3.7 | 35.18246
1391 | 24.01.2021 21:21:12 | sump | GOOD | 1999 | 29 | 117 | 50 | 0 | 2044 | SPC | 400 | 1 | 20 | 90 | 175 |  | 42 | 0 | 1.89798 | 0 | 0 | 44.02056 | 37.46745 | 0 | 1890.802 | 7.643902 | 3.7 | 35.051
1392 | 24.01.2021 21:24:52 | sump | GOOD | 2001 | 30 | 119 | 50 | 0 | 2047 | SPC | 400 | 1 | 20 | 90 | 167 |  | 42 | 0 | 1.889838 | 0 | 0 | 41.93155 | 37.55425 | 0 | 1872.469 | 5.996801 | 3.7 | 36.54836
1393 | 24.01.2021 21:28:28 | sump | GOOD | 2000 | 29 | 121 | 51 | 0 | 2046 | SPC | 400 | 1 | 20 | 90 | 177 |  | 42 | 0 | 1.894087 | 0 | 0 | 43.98404 | 37.26852 | 0 | 1845.479 | 7.981366 | 3.7 | 34.74421
1394 | 24.01.2021 21:32:48 | sump | GOOD | 1998 | 31 | 119 | 54 | 0 | 2046 | SPC | 400 | 1 | 20 | 90 | 175 |  | 42 | 0 | 1.89525 | 0 | 0 | 42.93224 | 37.37702 | 0 | 1831.22 | 8.358987 | 3.7 | 34.40092
1395 | 24.01.2021 21:36:14 | sump | GOOD | 2000 | 30 | 123 | 51 | 0 | 2047 | SPC | 400 | 1 | 20 | 90 | 167 |  | 42 | 0 | 1.899616 | 0 | 0 | 44.15934 | 37.43309 | 0 | 1885.2 | 7.917085 | 3.7 | 34.80265
1396 | 24.01.2021 21:41:19 | sump | GOOD | 2001 | 30 | 120 | 51 | 0 | 2048 | SPC | 400 | 1 | 20 | 90 | 178 |  | 42 | 0 | 1.889274 | 0 | 0 | 43.61882 | 37.59766 | 0 | 1879.089 | 8.399161 | 3.7 | 34.3644
1397 | 24.01.2021 21:45:10 | sump | GOOD | 2001 | 27 | 120 | 50 | 0 | 2045 | SPC | 410 | 1 | 20 | 90 | 168 |  | 42 | 0 | 1.881474 | 0 | 0 | 42.6985 | 37.68084 | 0 | 1860.756 | 7.266276 | 3.7 | 35.39429
1398 | 24.01.2021 21:50:10 | sump | GOOD | 1999 | 32 | 121 | 51 | 0 | 2048 | SPC | 410 | 1 | 20 | 90 | 173 |  | 42 | 0 | 1.874276 | 0 | 0 | 43.34857 | 37.72967 | 0 | 1868.904 | 6.792235 | 3.7 | 35.82524
1399 | 24.01.2021 21:53:46 | sump | GOOD | 1998 | 32 | 119 | 50 | 0 | 2046 | SPC | 410 | 1 | 20 | 90 | 170 |  | 42 | 0 | 1.880688 | 0 | 0 | 44.05708 | 37.62297 | 0 | 1898.44 | 8.704474 | 3.7 | 34.08684
1400 | 24.01.2021 21:57:36 | sump | BAD | 2001 | 29 | 120 | 50 | 0 | 2047 | SPC | 410 | 1 | 20 | 90 | 174 |  | 42 | 0 | 1.879877 | 0 | 0 | 45.24767 | 37.62659 | 0 | 1919.319 | 8.407197 | 3.7 | 34.35709
1401 | 24.01.2021 22:04:27 | sump | GOOD | 2001 | 31 | 120 | 50 | 0 | 2049 | SPC | 410 | 1 | 20 | 90 | 169 |  | 42 | 0 | 1.875167 | 0 | 0 | 43.27553 | 37.81467 | 0 | 1863.812 | 8.358987 | 3.7 | 34.40092
1402 | 24.01.2021 22:07:53 | sump | GOOD | 2002 | 29 | 118 | 52 | 0 | 2048 | SPC | 410 | 1 | 20 | 90 | 168 |  | 42 | 0 | 1.875661 | 0 | 0 | 44.53916 | 37.81648 | 0 | 1793.537 | 8.318817 | 3.7 | 34.43744
1403 | 24.01.2021 22:11:23 | sump | GOOD | 1999 | 28 | 120 | 49 | 0 | 2043 | SPC | 410 | 1 | 20 | 90 | 174 |  | 42 | 0 | 1.856372 | 0 | 0 | 43.24632 | 37.96838 | 0 | 1761.964 | 8.624135 | 3.7 | 34.15988
1404 | 24.01.2021 22:14:53 | sump | GOOD | 2000 | 31 | 119 | 50 | 0 | 2047 | SPC | 410 | 1 | 20 | 90 | 165 |  | 42 | 0 | 1.843578 | 0 | 0 | 44.64872 | 38.30476 | 0 | 1878.07 | 9.620426 | 3.7 | 33.25416
1405 | 24.01.2021 22:18:29 | sump | GOOD | 2001 | 29 | 121 | 51 | 0 | 2047 | SPC | 420 | 1 | 20 | 90 | 176 |  | 42 | 0 | 1.833018 | 0 | 0 | 43.42161 | 38.56879 | 0 | 1869.923 | 9.427591 | 3.7 | 33.42946
1406 | 24.01.2021 22:25:10 | sump | GOOD | 1998 | 29 | 120 | 49 | 0 | 2043 | SPC | 420 | 1 | 20 | 90 | 170 |  | 42 | 0 | 1.816135 | 0 | 0 | 44.15204 | 39.16196 | 0 | 1862.284 | 8.897313 | 3.7 | 33.91153
1407 | 24.01.2021 22:28:40 | sump | GOOD | 2000 | 33 | 119 | 50 | 0 | 2049 | SPC | 420 | 1 | 20 | 90 | 165 |  | 42 | 0 | 1.816083 | 0 | 0 | 43.95482 | 39.16377 | 0 | 1840.387 | 9.88557 | 3.7 | 33.01312
1408 | 24.01.2021 22:32:20 | sump | GOOD | 2001 | 29 | 123 | 50 | 0 | 2047 | SPC | 420 | 1 | 20 | 90 | 174 |  | 42 | 0 | 1.802745 | 0 | 0 | 42.89571 | 39.4043 | 0 | 1852.099 | 6.993097 | 3.7 | 35.64264
1409 | 24.01.2021 22:35:56 | sump | BAD | 2000 | 31 | 119 | 49 | 0 | 2047 | SPC | 430 | 1 | 20 | 90 | 172 |  | 42 | 0 | 1.790792 | 0 | 0 | 45.09428 | 39.6394 | 0 | 1849.553 | 9.660601 | 3.7 | 33.21764
1410 | 24.01.2021 22:39:36 | sump | GOOD | 2001 | 28 | 118 | 51 | 0 | 2045 | SPC | 430 | 1 | 20 | 90 | 170 |  | 42 | 0 | 1.787633 | 0 | 0 | 44.90437 | 39.71716 | 0 | 1856.682 | 11.18718 | 3.7 | 31.82983
1411 | 24.01.2021 22:43:07 | sump | GOOD | 1999 | 30 | 121 | 47 | 0 | 2045 | SPC | 430 | 1 | 20 | 90 | 169 |  | 42 | 0 | 1.780505 | 0 | 0 | 44.6122 | 39.66652 | 0 | 1795.574 | 8.945511 | 3.7 | 33.86772
1412 | 24.01.2021 22:46:42 | sump | GOOD | 1998 | 30 | 121 | 53 | 0 | 2045 | SPC | 430 | 1 | 20 | 90 | 162 |  | 42 | 0 | 1.785567 | 0 | 0 | 42.99067 | 39.58153 | 0 | 1806.777 | 9.540082 | 3.7 | 33.3272
1413 | 24.01.2021 22:50:18 | sump | GOOD | 2001 | 32 | 118 | 50 | 0 | 2049 | SPC | 430 | 1 | 20 | 90 | 174 |  | 42 | 0 | 1.795443 | 0 | 0 | 42.09225 | 39.32472 | 0 | 1761.964 | 8.600019 | 3.7 | 34.1818
1414 | 24.01.2021 23:10:05 | sump | BAD | 1999 | 30 | 123 | 49 | 0 | 2046 | SPC | 430 | 1 | 20 | 90 | 173 |  | 42 | 0 | 1.797115 | 0 | 0 | 45.94887 | 39.24515 | 0 | 1954.965 | 12.48075 | 3.7 | 30.65386
1415 | 24.01.2021 23:13:51 | sump | GOOD | 2002 | 31 | 120 | 51 | 0 | 2050 | SPC | 420 | 1 | 20 | 90 | 175 |  | 42 | 0 | 1.815812 | 0 | 0 | 43.42161 | 38.75868 | 0 | 1846.498 | 8.849108 | 3.7 | 33.95536
1416 | 24.01.2021 23:17:31 | sump | BAD | 1997 | 29 | 116 | 50 | 0 | 2042 | SPC | 420 | 1 | 20 | 90 | 165 |  | 42 | 0 | 1.824144 | 0 | 0 | 45.43757 | 38.34635 | 0 | 1853.627 | 8.407197 | 3.7 | 34.35709
1417 | 24.01.2021 23:21:01 | sump | GOOD | 2002 | 28 | 124 | 50 | 0 | 2047 | SPC | 420 | 1 | 20 | 90 | 174 |  | 40 | 0 | 1.82979 | 0 | 0 | 41.57365 | 37.98466 | 0 | 1756.872 | 7.002631 | 3.6 | 33.63397
1418 | 24.01.2021 23:24:37 | sump | GOOD | 1999 | 31 | 117 | 50 | 0 | 2046 | SPC | 390 | 1 | 20 | 90 | 169 |  | 40 | 0 | 1.831379 | 0 | 0 | 40.6095 | 37.73691 | 0 | 1778.769 | 10.97977 | 3.6 | 30.01839
1419 | 24.01.2021 23:46:04 | common | GOOD | 2001 | 30 | 102 | 49 | 0 | 2046 | SPC | 390 | 1 | 20 | 90 | 164 |  | 40 | 0 | 1.82702 | 0 | 0 | 41.10618 | 37.86531 | 0 | 1713.077 | 10.13613 | 3.6 | 30.78534
1420 | 24.01.2021 23:49:35 | common | GOOD | 1998 | 30 | 101 | 50 | 0 | 2043 | SPC | 400 | 1 | 20 | 90 | 175 |  | 40 | 0 | 1.817649 | 0 | 0 | 41.44947 | 37.78031 | 0 | 1712.568 | 9.919189 | 3.6 | 30.98256
1421 | 24.01.2021 23:56:51 | common | GOOD | 2003 | 29 | 100 | 50 | 0 | 2047 | SPC | 400 | 1 | 20 | 90 | 165 |  | 40 | 0 | 1.787784 | 0 | 0 | 41.48599 | 38.3988 | 0 | 1736.502 | 10.10399 | 3.6 | 30.81455
1422 | 25.01.2021 00:00:06 | common | GOOD | 1998 | 30 | 101 | 50 | 0 | 2043 | SPC | 410 | 1 | 20 | 90 | 163 |  | 40 | 0 | 1.7803 | 0 | 0 | 40.85783 | 38.59954 | 0 | 1713.077 | 10.5941 | 3.6 | 30.369
1423 | 25.01.2021 00:08:37 | common | GOOD | 2002 | 31 | 99 | 50 | 0 | 2047 | SPC | 400 | 1 | 20 | 90 | 167 |  | 40 | 0 | 1.793495 | 0 | 0 | 39.87907 | 38.64294 | 0 | 1700.856 | 9.19608 | 3.6 | 31.63993
1424 | 25.01.2021 00:11:58 | common | GOOD | 1998 | 30 | 100 | 50 | 0 | 2043 | SPC | 400 | 1 | 20 | 90 | 165 |  | 40 | 0 | 1.8109 | 0 | 0 | 42.49398 | 38.27583 | 0 | 1814.416 | 8.111405 | 3.6 | 32.626
1425 | 25.01.2021 00:15:33 | common | GOOD | 2002 | 31 | 101 | 50 | 0 | 2048 | SPC | 390 | 1 | 20 | 90 | 165 |  | 40 | 0 | 1.832808 | 0 | 0 | 42.3552 | 38.11849 | 0 | 1842.424 | 8.199784 | 3.6 | 32.54565
1426 | 25.01.2021 00:29:10 | common | GOOD | 2000 | 30 | 99 | 50 | 0 | 2044 | SPC | 390 | 1 | 20 | 90 | 169 |  | 40 | 0 | 1.839856 | 0 | 0 | 42.54512 | 38.01721 | 0 | 1826.128 | 9.686193 | 3.6 | 31.19437
1427 | 25.01.2021 00:32:45 | common | GOOD | 1999 | 27 | 100 | 50 | 0 | 2041 | SPC | 390 | 1 | 20 | 90 | 167 |  | 40 | 0 | 1.852367 | 0 | 0 | 42.23833 | 37.61213 | 0 | 1775.204 | 8.384583 | 3.6 | 32.37765
1428 | 25.01.2021 00:36:16 | common | GOOD | 2000 | 31 | 100 | 50 | 0 | 2046 | SPC | 390 | 1 | 20 | 90 | 164 |  | 40 | 0 | 1.853859 | 0 | 0 | 42.80076 | 37.36256 | 0 | 1468.643 | 8.489026 | 3.6 | 32.2827
1429 | 25.01.2021 00:47:02 | common | GOOD | 2000 | 31 | 100 | 51 | 0 | 2046 | SPC | 390 | 1 | 20 | 90 | 168 |  | 40 | 0 | 1.843336 | 0 | 0 | 40.84323 | 37.64468 | 0 | 1738.539 | 10.25665 | 3.6 | 30.67577
1430 | 25.01.2021 01:56:55 | common | BAD | 2000 | 30 | 101 | 49 | 0 | 2045 | SPC | 390 | 1 | 20 | 90 | 167 |  | 40 | 0 | 1.842848 | 0 | 0 | 45.20384 | 37.61394 | 0 | 1921.356 | 12.85184 | 3.6 | 28.31651
1431 | 25.01.2021 02:06:36 | common | GOOD | 2000 | 29 | 99 | 52 | 0 | 2044 | SPC | 390 | 1 | 20 | 90 | 169 |  | 40 | 0 | 1.836268 | 0 | 0 | 41.71973 | 37.65915 | 0 | 1789.463 | 9.493358 | 3.6 | 31.36967
1432 | 25.01.2021 02:14:27 | common | GOOD | 2000 | 31 | 100 | 50 | 0 | 2046 | SPC | 400 | 1 | 20 | 90 | 161 |  | 40 | 0 | 1.820363 | 0 | 0 | 40.7921 | 37.75137 | 0 | 1715.114 | 8.914858 | 3.6 | 31.89558
1433 | 25.01.2021 02:19:03 | common | GOOD | 2000 | 30 | 100 | 48 | 0 | 2044 | SPC | 400 | 1 | 20 | 90 | 163 |  | 40 | 0 | 1.799324 | 0 | 0 | 40.49263 | 38.33731 | 0 | 1740.067 | 7.058864 | 3.6 | 33.58285
1434 | 25.01.2021 03:09:39 | common | GOOD | 1999 | 31 | 96 | 46 | 0 | 2044 | SPC | 410 | 1 | 20 | 90 | 163 |  | 40 | 0 | 1.781221 | 0 | 0 | 39.5942 | 38.73879 | 0 | 1586.786 | 11.24491 | 3.6 | 29.77735
1435 | 25.01.2021 03:13:05 | common | GOOD | 2001 | 30 | 103 | 55 | 0 | 2046 | SPC | 410 | 1 | 20 | 90 | 167 |  | 40 | 0 | 1.76385 | 0 | 0 | 41.67591 | 38.90697 | 0 | 1728.354 | 9.404979 | 3.6 | 31.45002
1436 | 25.01.2021 03:19:55 | common | GOOD | 2001 | 29 | 97 | 55 | 0 | 2045 | SPC | 410 | 1 | 20 | 90 | 167 |  | 40 | 0 | 1.740189 | 0 | 0 | 40.98932 | 39.37536 | 0 | 1729.882 | 8.80238 | 3.6 | 31.99784
1437 | 25.01.2021 03:23:31 | common | GOOD | 2002 | 31 | 102 | 51 | 0 | 2048 | SPC | 420 | 1 | 20 | 90 | 176 |  | 40 | 0 | 1.720026 | 0 | 0 | 42.3552 | 39.72439 | 0 | 1748.215 | 13.51068 | 3.6 | 27.71756
1438 | 25.01.2021 03:42:38 | common | GOOD | 1997 | 28 | 99 | 51 | 0 | 2040 | SPC | 420 | 1 | 20 | 90 | 175 |  | 40 | 0 | 1.68955 | 0 | 0 | 40.67524 | 40.53638 | 0 | 1659.098 | 11.93589 | 3.6 | 29.14919
1439 | 25.01.2021 03:46:19 | common | GOOD | 1999 | 31 | 100 | 51 | 0 | 2045 | SPC | 430 | 1 | 20 | 90 | 176 |  | 40 | 0 | 1.678363 | 0 | 0 | 42.05573 | 40.5834 | 0 | 1735.484 | 12.58669 | 3.6 | 28.55755
1440 | 25.01.2021 03:50:04 | common | GOOD | 2002 | 31 | 101 | 51 | 0 | 2048 | SPC | 430 | 1 | 20 | 90 | 170 |  | 40 | 0 | 1.652774 | 0 | 0 | 42.83728 | 41.14222 | 0 | 1721.225 | 13.79992 | 3.6 | 27.45462
1441 | 25.01.2021 03:53:39 | common | GOOD | 1999 | 30 | 100 | 50 | 0 | 2044 | SPC | 440 | 1 | 20 | 90 | 169 |  | 40 | 0 | 1.62488 | 0 | 0 | 41.26687 | 41.79326 | 0 | 1685.069 | 11.83143 | 3.6 | 29.24415
1442 | 25.01.2021 03:57:20 | common | GOOD | 2000 | 29 | 98 | 50 | 0 | 2043 | SPC | 450 | 1 | 20 | 90 | 168 |  | 39 | 0 | 1.601416 | 0 | 0 | 41.6613 | 42.51845 | 0 | 1706.457 | 12.74009 | 3.6 | 27.4181
1443 | 25.01.2021 04:07:26 | common | GOOD | 2000 | 31 | 102 | 50 | 0 | 2046 | SPC | 450 | 1 | 20 | 90 | 165 |  | 39 | 0 | 1.613829 | 0 | 0 | 40.19315 | 42.61972 | 0 | 1671.32 | 8.618331 | 3.6 | 31.16515
1444 | 25.01.2021 04:11:17 | common | BAD | 1998 | 29 | 100 | 51 | 0 | 2042 | SPC | 380 | 1 | 20 | 90 | 168 |  | 39 | 0 | 1.92426 | 0 | 0 | 42.55972 | 38.71889 | 0 | 1835.295 | 4.922398 | 3.6 | 34.52509
1445 | 25.01.2021 04:14:42 | common | BAD | 2000 | 31 | 102 | 50 | 0 | 2046 | SPC | 350 | 1 | 20 | 90 | 0 |  | 39 | 0 | 2.046418 | 0 | 0 | 42.5305 | 37.1365 | 0 | 1892.329 | 4.022525 | 3.691176 | 35.34316
1446 | 25.01.2021 04:17:17 | common | GOOD | 2002 | 31 | 102 | 49 | 0 | 2048 | SPC | 360 | 1 | 20 | 90 | 118 |  | 39 | 0 | 2.08781 | 0 | 0 | 37.10347 | 36.56503 | 0 | 1672.848 | 0 | 3.737087 | 0
1447 | 25.01.2021 04:19:48 | common | GOOD | 2000 | 29 | 98 | 50 | 0 | 2043 | SPC | 360 | 1 | 20 | 90 | 115 |  | 39 | 0 | 2.101867 | 0 | 0 | 39.00987 | 36.39142 | 0 | 1736.502 | 0 | 3.737087 | 0
1448 | 25.01.2021 04:22:28 | common | GOOD | 2000 | 26 | 100 | 50 | 0 | 2041 | SPC | 360 | 1 | 20 | 90 | 118 |  | 39 | 0 | 2.111368 | 0 | 0 | 39.60151 | 36.31184 | 0 | 1726.318 | 0 | 3.724476 | 0
1449 | 25.01.2021 04:25:03 | common | GOOD | 1995 | 33 | 98 | 50 | 0 | 2042 | SPC | 360 | 1 | 20 | 90 | 118 |  | 39 | 0 | 2.116217 | 0 | 0 | 38.5205 | 36.24675 | 0 | 1718.17 | 0 | 3.724476 | 0
1450 | 25.01.2021 04:27:44 | common | GOOD | 2006 | 28 | 98 | 51 | 0 | 2048 | SPC | 360 | 1 | 20 | 90 | 122 |  | 39 | 0 | 2.118464 | 0 | 0 | 38.31598 | 36.26483 | 0 | 1687.615 | 0 | 3.739208 | 0
1451 | 25.01.2021 04:30:19 | common | GOOD | 2000 | 30 | 100 | 50 | 0 | 2045 | SPC | 370 | 1 | 20 | 90 | 115 |  | 39 | 0 | 2.086609 | 0 | 0 | 39.84986 | 36.34078 | 0 | 1759.927 | 0 | 3.720212 | 0
1452 | 25.01.2021 04:32:54 | common | GOOD | 1999 | 32 | 102 | 50 | 0 | 2046 | SPC | 370 | 1 | 20 | 90 | 115 |  | 39 | 0 | 2.046657 | 0 | 0 | 38.66658 | 36.47823 | 0 | 1719.188 | 0 | 3.720212 | 0
1453 | 25.01.2021 04:35:34 | common | GOOD | 1999 | 29 | 103 | 51 | 0 | 2043 | SPC | 380 | 1 | 20 | 90 | 118 |  | 39 | 0 | 2.020863 | 0 | 0 | 37.42486 | 36.63556 | 0 | 1673.357 | 0 | 3.757859 | 0
1454 | 25.01.2021 04:38:15 | common | GOOD | 2002 | 31 | 99 | 49 | 0 | 2047 | SPC | 390 | 1 | 20 | 90 | 117 |  | 39 | 0 | 1.987797 | 0 | 0 | 38.28675 | 36.84896 | 0 | 1724.79 | 0 | 3.773342 | 0
1455 | 25.01.2021 05:49:33 | common | BAD | 1998 | 32 | 97 | 46 | 0 | 2044 | SPC | 400 | 1 | 20 | 90 | 159 |  | 39 | 0 | 1.972765 | 0 | 0 | 43.24632 | 36.6862 | 0 | 1940.198 | 4.062696 | 3.865457 | 35.30664
1456 | 25.01.2021 05:56:59 | common | GOOD | 2000 | 29 | 100 | 54 | 0 | 2044 | SPC | 420 | 1 | 20 | 90 | 121 |  | 39 | 0 | 1.983691 | 0 | 0 | 40.29542 | 36.36972 | 0 | 1818.999 | 0 | 3.835003 | 0
1457 | 25.01.2021 05:59:45 | common | GOOD | 2000 | 29 | 100 | 49 | 0 | 2043 | SPC | 410 | 1 | 20 | 90 | 121 |  | 39 | 0 | 1.979814 | 0 | 0 | 40.68254 | 35.70964 | 0 | 1873.487 | 0 | 3.794595 | 0
1458 | 25.01.2021 06:02:20 | common | GOOD | 2002 | 32 | 102 | 51 | 0 | 2049 | SPC | 400 | 1 | 20 | 90 | 120 |  | 39 | 0 | 1.98528 | 0 | 0 | 38.67389 | 35.32263 | 0 | 1718.679 | 0 | 3.794595 | 0
1459 | 25.01.2021 06:04:55 | common | GOOD | 2000 | 24 | 101 | 50 | 0 | 2039 | SPC | 400 | 1 | 20 | 90 | 115 |  | 39 | 0 | 1.976554 | 0 | 0 | 40.33923 | 35.45284 | 0 | 1850.572 | 0 | 3.763015 | 0
1460 | 25.01.2021 06:07:46 | common | GOOD | 1998 | 30 | 100 | 47 | 0 | 2042 | SPC | 400 | 1 | 20 | 90 | 118 |  | 39 | 0 | 1.965429 | 0 | 0 | 38.62275 | 35.69155 | 0 | 1764.51 | 0 | 3.763015 | 0
1461 | 25.01.2021 06:10:21 | common | GOOD | 2000 | 33 | 101 | 50 | 0 | 2048 | SPC | 400 | 1 | 20 | 90 | 116 |  | 39 | 0 | 1.952764 | 0 | 0 | 37.20573 | 35.63006 | 0 | 1688.125 | 0 | 3.806296 | 0
1462 | 25.01.2021 06:13:16 | common | GOOD | 2004 | 30 | 98 | 53 | 0 | 2049 | SPC | 410 | 1 | 20 | 90 | 114 |  | 39 | 0 | 1.949305 | 0 | 0 | 39.10483 | 35.65719 | 0 | 1767.057 | 0 | 3.806296 | 0
1463 | 25.01.2021 06:15:57 | common | GOOD | 1996 | 31 | 99 | 50 | 0 | 2041 | SPC | 410 | 1 | 20 | 90 | 123 |  | 39 | 0 | 1.939927 | 0 | 0 | 39.31665 | 35.75846 | 0 | 1753.307 | 0 | 3.806296 | 0
1464 | 25.01.2021 06:18:37 | common | GOOD | 1999 | 29 | 100 | 49 | 0 | 2042 | SPC | 410 | 1 | 20 | 90 | 118 |  | 39 | 0 | 1.934242 | 0 | 0 | 40.77749 | 35.81272 | 0 | 1828.674 | 0 | 3.763446 | 0
1465 | 25.01.2021 06:21:17 | common | GOOD | 2004 | 30 | 102 | 50 | 0 | 2049 | SPC | 410 | 1 | 20 | 90 | 117 |  | 39 | 0 | 1.92686 | 0 | 0 | 37.72434 | 35.90856 | 0 | 1736.502 | 0 | 3.793392 | 0
1466 | 25.01.2021 06:24:43 | common | GOOD | 1998 | 31 | 100 | 46 | 0 | 2043 | SPC | 410 | 1 | 20 | 90 | 115 |  | 39 | 0 | 1.925874 | 0 | 0 | 39.38239 | 35.67347 | 0 | 1777.75 | 0 | 3.793392 | 0
1467 | 25.01.2021 06:27:33 | common | GOOD | 2002 | 30 | 99 | 51 | 0 | 2047 | SPC | 410 | 1 | 20 | 90 | 115 |  | 39 | 0 | 1.923174 | 0 | 0 | 39.70378 | 35.76389 | 0 | 1741.085 | 0 | 3.778152 | 0
1468 | 25.01.2021 06:30:28 | common | GOOD | 1999 | 28 | 102 | 54 | 0 | 2042 | SPC | 410 | 1 | 20 | 90 | 117 |  | 39 | 0 | 1.922889 | 0 | 0 | 38.41092 | 35.53964 | 0 | 1731.41 | 0 | 3.790442 | 0
1469 | 25.01.2021 06:32:59 | common | GOOD | 1999 | 32 | 96 | 46 | 0 | 2045 | SPC | 410 | 1 | 20 | 90 | 115 |  | 39 | 0 | 1.926791 | 0 | 0 | 37.79738 | 35.22498 | 0 | 1622.942 | 0 | 3.81851 | 0
1470 | 25.01.2021 06:35:59 | common | GOOD | 1997 | 32 | 100 | 52 | 0 | 2044 | SPC | 420 | 1 | 20 | 90 | 115 |  | 39 | 0 | 1.931953 | 0 | 0 | 38.84187 | 35.08211 | 0 | 1772.658 | 0 | 3.81851 | 0
1471 | 25.01.2021 06:38:34 | common | GOOD | 2005 | 24 | 102 | 52 | 0 | 2044 | SPC | 410 | 1 | 20 | 90 | 115 |  | 39 | 0 | 1.939892 | 0 | 0 | 39.16326 | 34.97722 | 0 | 1760.436 | 0 | 3.81851 | 0
1472 | 25.01.2021 06:41:20 | common | GOOD | 1995 | 32 | 98 | 51 | 0 | 2041 | SPC | 410 | 1 | 20 | 90 | 115 |  | 39 | 0 | 1.93814 | 0 | 0 | 39.44082 | 34.98807 | 0 | 1775.714 | 0 | 3.81851 | 0
1473 | 25.01.2021 06:43:55 | common | GOOD | 2004 | 31 | 101 | 50 | 0 | 2050 | SPC | 410 | 1 | 20 | 90 | 117 |  | 39 | 0 | 1.944499 | 0 | 0 | 40.03977 | 35.03689 | 0 | 1775.714 | 0 | 3.79463 | 0
1474 | 25.01.2021 06:46:45 | common | GOOD | 2000 | 31 | 99 | 47 | 0 | 2045 | SPC | 410 | 1 | 20 | 90 | 116 |  | 39 | 0 | 1.935906 | 0 | 0 | 40.05438 | 35.10561 | 0 | 1749.233 | 0 | 3.770375 | 0
1475 | 25.01.2021 06:50:16 | common | GOOD | 1999 | 27 | 102 | 50 | 0 | 2041 | SPC | 400 | 1 | 20 | 90 | 165 |  | 39 | 0 | 1.931272 | 0 | 0 | 41.36913 | 35.22316 | 0 | 1879.089 | 2.536113 | 3.826803 | 36.69444
1476 | 25.01.2021 06:53:01 | common | BAD | 2001 | 30 | 100 | 48 | 0 | 2045 | SPC | 420 | 1 | 20 | 90 | 119 |  | 39 | 0 | 1.935108 | 0 | 0 | 42.01921 | 35.09838 | 0 | 1880.617 | 0 | 3.752024 | 0
1477 | 25.01.2021 06:57:42 | common | GOOD | 2001 | 29 | 101 | 50 | 0 | 2045 | SPC | 400 | 1 | 20 | 90 | 165 |  | 39 | 0 | 1.942085 | 0 | 0 | 41.17191 | 35.53241 | 0 | 1869.923 | 2.761086 | 3.813711 | 36.48992
1478 | 25.01.2021 07:00:22 | common | GOOD | 1998 | 31 | 99 | 52 | 0 | 2044 | SPC | 410 | 1 | 20 | 90 | 120 |  | 39 | 0 | 1.954028 | 0 | 0 | 40.96741 | 35.47635 | 0 | 1870.941 | 0 | 3.765978 | 0
1479 | 25.01.2021 07:02:52 | common | GOOD | 2001 | 29 | 100 | 52 | 0 | 2045 | SPC | 400 | 1 | 20 | 90 | 114 |  | 39 | 0 | 1.956113 | 0 | 0 | 37.00852 | 35.46911 | 0 | 1662.663 | 0 | 3.81433 | 0
1480 | 25.01.2021 07:05:58 | common | GOOD | 1999 | 32 | 100 | 50 | 0 | 2046 | SPC | 410 | 1 | 20 | 90 | 120 |  | 39 | 0 | 1.956797 | 0 | 0 | 38.81266 | 35.54326 | 0 | 1805.249 | 0 | 3.81433 | 0
1481 | 25.01.2021 07:08:33 | common | GOOD | 2000 | 31 | 99 | 46 | 0 | 2045 | SPC | 410 | 1 | 20 | 90 | 117 |  | 39 | 0 | 1.969095 | 0 | 0 | 39.49195 | 35.60474 | 0 | 1781.824 | 0 | 3.81433 | 0
1482 | 25.01.2021 07:11:08 | common | GOOD | 2000 | 29 | 100 | 50 | 0 | 2044 | SPC | 410 | 1 | 20 | 90 | 117 |  | 39 | 0 | 1.966915 | 0 | 0 | 39.95211 | 35.75484 | 0 | 1785.389 | 0 | 3.792705 | 0
1483 | 25.01.2021 07:13:49 | common | GOOD | 1999 | 33 | 100 | 51 | 0 | 2047 | SPC | 400 | 1 | 20 | 90 | 118 |  | 39 | 0 | 1.979434 | 0 | 0 | 38.41823 | 35.70602 | 0 | 1706.457 | 0 | 3.804807 | 0
1484 | 25.01.2021 07:27:25 | common | GOOD | 1998 | 28 | 99 | 52 | 0 | 2041 | SPC | 400 | 1 | 20 | 90 | 117 |  | 39 | 0 | 1.989966 | 0 | 0 | 38.56431 | 35.85974 | 0 | 1737.011 | 0 | 3.804807 | 0
1485 | 25.01.2021 07:30:06 | common | GOOD | 2004 | 30 | 100 | 51 | 0 | 2049 | SPC | 400 | 1 | 20 | 90 | 118 |  | 39 | 0 | 2.006327 | 0 | 0 | 37.96537 | 35.36964 | 0 | 1666.227 | 0 | 3.828555 | 0
1486 | 25.01.2021 07:32:46 | common | BAD | 1999 | 31 | 100 | 49 | 0 | 2044 | SPC | 400 | 1 | 20 | 90 | 120 |  | 39 | 0 | 2.003695 | 0 | 0 | 43.53848 | 35.16891 | 0 | 1920.846 | 0 | 3.828555 | 0
1487 | 25.01.2021 07:36:31 | common | GOOD | 2000 | 31 | 100 | 49 | 0 | 2045 | SPC | 400 | 1 | 20 | 90 | 118 |  | 39 | 0 | 2.013444 | 0 | 0 | 41.3107 | 35.13636 | 0 | 1867.886 | 0 | 3.771994 | 0
1488 | 25.01.2021 07:39:47 | common | GOOD | 2002 | 30 | 103 | 49 | 0 | 2047 | SPC | 390 | 1 | 20 | 90 | 117 |  | 39 | 0 | 2.019821 | 0 | 0 | 38.60814 | 35.12731 | 0 | 1749.742 | 0 | 3.771994 | 0
1489 | 25.01.2021 07:42:37 | common | GOOD | 1997 | 29 | 99 | 50 | 0 | 2040 | SPC | 390 | 1 | 20 | 90 | 116 |  | 39 | 0 | 2.011032 | 0 | 0 | 39.21439 | 35.15444 | 0 | 1760.946 | 0 | 3.771994 | 0
1490 | 25.01.2021 07:46:43 | common | GOOD | 2002 | 30 | 101 | 49 | 0 | 2047 | SPC | 420 | 1 | 20 | 90 | 164 |  | 39 | 0 | 1.841159 | 0 | 0 | 39.01718 | 36.46918 | 0 | 1683.542 | 6.408806 | 3.771994 | 33.17381
1491 | 25.01.2021 07:50:33 | common | GOOD | 1997 | 31 | 99 | 51 | 0 | 2043 | SPC | 460 | 1 | 20 | 90 | 158 |  | 39 | 0 | 1.684563 | 0 | 0 | 40.86514 | 39.60142 | 0 | 1676.921 | 8.618331 | 3.771994 | 31.16515
1492 | 25.01.2021 07:54:04 | common | GOOD | 2002 | 30 | 100 | 50 | 0 | 2047 | SPC | 470 | 1 | 20 | 90 | 164 |  | 39 | 0 | 1.636215 | 0 | 0 | 40.78479 | 41.11147 | 0 | 1605.628 | 8.353184 | 3.771994 | 31.4062
1493 | 25.01.2021 07:57:24 | common | BAD | 2000 | 29 | 99 | 49 | 0 | 2043 | SPC | 480 | 1 | 20 | 90 | 158 |  | 39 | 0 | 1.607332 | 0 | 0 | 42.41364 | 41.84751 | 0 | 1709.003 | 8.473702 | 3.771994 | 31.29663
1494 | 25.01.2021 08:00:59 | common | GOOD | 1998 | 30 | 101 | 48 | 0 | 2042 | SPC | 490 | 1 | 20 | 90 | 164 |  | 39 | 0 | 1.589025 | 0 | 0 | 41.61747 | 42.27069 | 0 | 1630.071 | 7.766661 | 3.771994 | 31.9394
1495 | 25.01.2021 08:04:55 | common | GOOD | 2004 | 31 | 100 | 51 | 0 | 2050 | SPC | 490 | 1 | 20 | 90 | 174 |  | 39 | 0 | 1.598207 | 0 | 0 | 40.92358 | 42.35207 | 0 | 1674.884 | 9.494105 | 3.771994 | 30.369
1496 | 25.01.2021 08:08:30 | common | GOOD | 1999 | 30 | 99 | 50 | 0 | 2043 | SPC | 480 | 1 | 20 | 90 | 166 |  | 39 | 0 | 1.621609 | 0 | 0 | 41.3253 | 42.00666 | 0 | 1724.79 | 5.822274 | 3.771994 | 33.70702
1497 | 25.01.2021 08:12:21 | common | GOOD | 1998 | 30 | 99 | 50 | 0 | 2042 | SPC | 480 | 1 | 20 | 90 | 177 |  | 39 | 0 | 1.648894 | 0 | 0 | 40.71175 | 41.50933 | 0 | 1677.94 | 6.834641 | 3.771994 | 32.78669
1498 | 25.01.2021 08:15:51 | common | GOOD | 1999 | 30 | 102 | 51 | 0 | 2044 | SPC | 470 | 1 | 20 | 90 | 167 |  | 39 | 0 | 1.687901 | 0 | 0 | 41.88773 | 40.82755 | 0 | 1795.065 | 4.922398 | 3.771994 | 34.52509
1499 | 25.01.2021 08:18:47 | common | GOOD | 2001 | 30 | 99 | 53 | 0 | 2046 | SPC | 440 | 1 | 20 | 90 | 120 |  | 39 | 0 | 1.800568 | 0 | 0 | 38.3525 | 39.04984 | 0 | 1724.28 | 0 | 3.785787 | 0
1500 | 25.01.2021 08:22:52 | common | BAD | 2002 | 29 | 101 | 51 | 0 | 2046 | SPC | 430 | 1 | 20 | 90 | 168 |  | 39 | 0 | 1.858248 | 0 | 0 | 42.20181 | 38.00275 | 0 | 1867.376 | 2.769126 | 3.847662 | 36.48261
1501 | 25.01.2021 08:26:17 | common | GOOD | 1997 | 29 | 101 | 50 | 0 | 2041 | SPC | 440 | 1 | 20 | 90 | 123 |  | 39 | 0 | 1.880413 | 0 | 0 | 40.7921 | 37.4566 | 0 | 1743.632 | 0 | 3.804437 | 0
1502 | 25.01.2021 08:29:33 | common | BAD | 2000 | 31 | 99 | 50 | 0 | 2045 | SPC | 440 | 1 | 20 | 90 | 154 |  | 39 | 0 | 1.838937 | 0 | 0 | 42.09956 | 37.53617 | 0 | 1824.091 | 3.419927 | 3.881526 | 35.89098
1503 | 25.01.2021 08:32:23 | common | GOOD | 2001 | 30 | 101 | 50 | 0 | 2046 | SPC | 470 | 1 | 20 | 90 | 115 |  | 39 | 0 | 1.767516 | 0 | 0 | 39.38239 | 38.76411 | 0 | 1685.578 | 0 | 3.881526 | 0
1504 | 25.01.2021 08:35:04 | common | GOOD | 2001 | 29 | 101 | 50 | 0 | 2045 | SPC | 460 | 1 | 20 | 90 | 121 |  | 39 | 0 | 1.82369 | 0 | 0 | 39.73299 | 38.33731 | 0 | 1717.661 | 0 | 3.865535 | 0
1505 | 25.01.2021 08:37:44 | common | GOOD | 2000 | 32 | 99 | 50 | 0 | 2046 | SPC | 450 | 1 | 20 | 90 | 119 |  | 39 | 0 | 1.840853 | 0 | 0 | 39.5942 | 38.02445 | 0 | 1687.615 | 0 | 3.853113 | 0
1506 | 25.01.2021 08:40:19 | common | GOOD | 1999 | 29 | 98 | 50 | 0 | 2042 | SPC | 440 | 1 | 20 | 90 | 119 |  | 39 | 0 | 1.86432 | 0 | 0 | 37.89963 | 37.85988 | 0 | 1648.913 | 0 | 3.878551 | 0
1507 | 25.01.2021 08:54:31 | common | GOOD | 2003 | 31 | 98 | 50 | 0 | 2048 | SPC | 450 | 1 | 20 | 90 | 117 |  | 39 | 0 | 1.874059 | 0 | 0 | 38.39632 | 37.76945 | 0 | 1667.755 | 0 | 3.891217 | 0
1508 | 25.01.2021 08:57:06 | common | GOOD | 1997 | 29 | 102 | 50 | 0 | 2041 | SPC | 450 | 1 | 20 | 90 | 116 |  | 39 | 0 | 1.88157 | 0 | 0 | 39.63073 | 37.4367 | 0 | 1692.708 | 0 | 3.877856 | 0
1509 | 25.01.2021 08:59:41 | common | GOOD | 2002 | 30 | 101 | 50 | 0 | 2047 | SPC | 440 | 1 | 20 | 90 | 117 |  | 39 | 0 | 1.879185 | 0 | 0 | 40.08359 | 37.12746 | 0 | 1726.827 | 0 | 3.852849 | 0
1510 | 25.01.2021 09:09:18 | common | GOOD | 1998 | 31 | 100 | 49 | 0 | 2043 | SPC | 440 | 1 | 20 | 90 | 118 |  | 39 | 0 | 1.864243 | 0 | 0 | 37.70242 | 37.40053 | 0 | 1609.702 | 0 | 3.883358 | 0
1511 | 25.01.2021 09:11:58 | common | GOOD | 2002 | 28 | 101 | 49 | 0 | 2045 | SPC | 450 | 1 | 20 | 90 | 119 |  | 39 | 0 | 1.845608 | 0 | 0 | 38.73231 | 37.57595 | 0 | 1631.599 | 0 | 3.883358 | 0
1512 | 25.01.2021 09:14:28 | common | GOOD | 2000 | 30 | 98 | 51 | 0 | 2044 | SPC | 460 | 1 | 20 | 90 | 115 |  | 39 | 0 | 1.821535 | 0 | 0 | 38.27946 | 38.00094 | 0 | 1680.486 | 0 | 3.899029 | 0
1513 | 25.01.2021 09:17:44 | common | GOOD | 2000 | 31 | 99 | 50 | 0 | 2045 | SPC | 460 | 1 | 20 | 90 | 121 |  | 39 | 0 | 1.803691 | 0 | 0 | 38.49858 | 38.3138 | 0 | 1634.145 | 0 | 3.909066 | 0
1514 | 25.01.2021 09:29:50 | common | GOOD | 1999 | 26 | 100 | 50 | 0 | 2040 | SPC | 470 | 1 | 20 | 90 | 115 |  | 39 | 0 | 1.778583 | 0 | 0 | 38.41092 | 39.08601 | 0 | 1660.626 | 0 | 3.921356 | 0
1515 | 25.01.2021 09:32:30 | common | GOOD | 2001 | 33 | 99 | 49 | 0 | 2048 | SPC | 480 | 1 | 20 | 90 | 118 |  | 39 | 0 | 1.760737 | 0 | 0 | 39.63803 | 39.25058 | 0 | 1676.921 | 0 | 3.907807 | 0
1516 | 25.01.2021 09:35:21 | common | GOOD | 2000 | 31 | 102 | 49 | 0 | 2046 | SPC | 480 | 1 | 20 | 90 | 120 |  | 39 | 0 | 1.734905 | 0 | 0 | 37.47599 | 39.63397 | 0 | 1547.066 | 0 | 3.944138 | 0
1517 | 25.01.2021 09:38:31 | common | GOOD | 1998 | 28 | 100 | 50 | 0 | 2041 | SPC | 500 | 1 | 20 | 90 | 118 |  | 39 | 0 | 1.71552 | 0 | 0 | 38.62275 | 40.14938 | 0 | 1633.636 | 0 | 3.944138 | 0
1518 | 25.01.2021 09:41:37 | common | GOOD | 1999 | 34 | 98 | 51 | 0 | 2047 | SPC | 500 | 1 | 20 | 90 | 115 |  | 39 | 0 | 1.70862 | 0 | 0 | 41.16462 | 40.33746 | 0 | 1743.122 | 0 | 3.891334 | 0
1519 | 25.01.2021 09:45:27 | common | GOOD | 2001 | 31 | 99 | 51 | 0 | 2047 | SPC | 490 | 1 | 20 | 90 | 162 |  | 39 | 0 | 1.709785 | 0 | 0 | 40.07629 | 40.37363 | 0 | 1730.391 | 2.495943 | 3.946823 | 36.73096
1520 | 25.01.2021 09:48:02 | common | GOOD | 2002 | 28 | 101 | 50 | 0 | 2045 | SPC | 500 | 1 | 20 | 90 | 115 |  | 39 | 0 | 1.712918 | 0 | 0 | 39.11214 | 40.28682 | 0 | 1709.003 | 0 | 3.946823 | 0
1521 | 25.01.2021 09:51:08 | common | GOOD | 1999 | 31 | 102 | 50 | 0 | 2045 | SPC | 500 | 1 | 20 | 90 | 118 |  | 39 | 0 | 1.724644 | 0 | 0 | 40.18584 | 39.98843 | 0 | 1686.088 | 0 | 3.919187 | 0
1522 | 25.01.2021 09:54:03 | common | GOOD | 2000 | 27 | 98 | 50 | 0 | 2041 | SPC | 470 | 1 | 20 | 90 | 119 |  | 39 | 0 | 1.800327 | 0 | 0 | 39.73299 | 38.95038 | 0 | 1686.088 | 0 | 3.903196 | 0
1523 | 25.01.2021 09:58:24 | common | GOOD | 2001 | 29 | 100 | 49 | 0 | 2044 | SPC | 460 | 1 | 20 | 90 | 116 |  | 39 | 0 | 1.816452 | 0 | 0 | 39.90099 | 38.67188 | 0 | 1717.151 | 0 | 3.882885 | 0
1524 | 25.01.2021 10:01:19 | common | GOOD | 1999 | 32 | 100 | 49 | 0 | 2045 | SPC | 460 | 1 | 20 | 90 | 118 |  | 39 | 0 | 1.818067 | 0 | 0 | 40.18584 | 38.55795 | 0 | 1731.41 | 0 | 3.855249 | 0
1525 | 25.01.2021 10:05:04 | common | BAD | 1999 | 31 | 101 | 49 | 0 | 2045 | SPC | 450 | 1 | 20 | 90 | 161 |  | 39 | 0 | 1.819775 | 0 | 0 | 43.38509 | 38.43316 | 0 | 1801.685 | 2.648604 | 3.914307 | 36.59218
1526 | 25.01.2021 10:07:40 | common | GOOD | 2002 | 30 | 99 | 50 | 0 | 2046 | SPC | 470 | 1 | 20 | 90 | 115 |  | 39 | 0 | 1.788293 | 0 | 0 | 38.60814 | 38.74602 | 0 | 1642.293 | 0 | 3.914307 | 0
1527 | 25.01.2021 10:10:25 | common | GOOD | 2000 | 29 | 101 | 49 | 0 | 2044 | SPC | 480 | 1 | 20 | 90 | 115 |  | 39 | 0 | 1.746063 | 0 | 0 | 39.54308 | 39.43142 | 0 | 1720.207 | 0 | 3.903199 | 0
1528 | 25.01.2021 10:13:45 | common | GOOD | 2000 | 29 | 99 | 50 | 0 | 2043 | SPC | 480 | 1 | 20 | 90 | 118 |  | 39 | 0 | 1.76015 | 0 | 0 | 40.33194 | 39.28313 | 0 | 1687.106 | 0 | 3.871806 | 0
1529 | 25.01.2021 10:16:31 | common | GOOD | 2000 | 31 | 102 | 50 | 0 | 2046 | SPC | 460 | 1 | 20 | 90 | 115 |  | 39 | 0 | 1.804952 | 0 | 0 | 38.55702 | 38.51997 | 0 | 1642.293 | 0 | 3.871806 | 0
1530 | 25.01.2021 10:19:46 | common | GOOD | 1997 | 31 | 103 | 55 | 0 | 2043 | SPC | 460 | 1 | 20 | 90 | 120 |  | 39 | 0 | 1.82051 | 0 | 0 | 39.44082 | 38.14561 | 0 | 1694.745 | 0 | 3.871806 | 0
1531 | 25.01.2021 10:22:46 | common | GOOD | 2002 | 32 | 100 | 49 | 0 | 2048 | SPC | 460 | 1 | 20 | 90 | 115 |  | 39 | 0 | 1.813057 | 0 | 0 | 38.0165 | 38.43316 | 0 | 1595.952 | 0 | 3.894239 | 0
1532 | 25.01.2021 10:25:32 | common | GOOD | 2001 | 28 | 99 | 49 | 0 | 2043 | SPC | 470 | 1 | 20 | 90 | 114 |  | 39 | 0 | 1.789928 | 0 | 0 | 38.51319 | 38.87442 | 0 | 1691.689 | 0 | 3.894239 | 0
1533 | 25.01.2021 10:28:47 | common | GOOD | 2000 | 30 | 101 | 49 | 0 | 2045 | SPC | 470 | 1 | 20 | 90 | 116 |  | 39 | 0 | 1.79134 | 0 | 0 | 41.08427 | 38.50008 | 0 | 1719.697 | 0 | 3.8435 | 0
1534 | 25.01.2021 10:36:33 | common | GOOD | 1999 | 30 | 99 | 48 | 0 | 2043 | SPC | 460 | 1 | 20 | 90 | 162 |  | 39 | 0 | 1.800004 | 0 | 0 | 39.48465 | 38.20349 | 0 | 1849.553 | 2.728952 | 3.904437 | 36.51913
1535 | 25.01.2021 10:39:34 | common | GOOD | 2001 | 27 | 97 | 50 | 0 | 2042 | SPC | 470 | 1 | 20 | 90 | 117 |  | 39 | 0 | 1.794655 | 0 | 0 | 38.76152 | 37.97562 | 0 | 1642.802 | 0 | 3.904437 | 0
1536 | 25.01.2021 10:42:09 | common | GOOD | 2000 | 31 | 100 | 50 | 0 | 2046 | SPC | 470 | 1 | 20 | 90 | 117 |  | 39 | 0 | 1.784312 | 0 | 0 | 37.55634 | 37.93945 | 0 | 1616.831 | 0 | 3.938703 | 0
1537 | 25.01.2021 10:44:39 | common | GOOD | 1999 | 31 | 103 | 51 | 0 | 2045 | SPC | 480 | 1 | 20 | 90 | 117 |  | 39 | 0 | 1.770575 | 0 | 0 | 38.74693 | 38.19806 | 0 | 1672.848 | 0 | 3.938703 | 0
1538 | 25.01.2021 10:48:15 | common | BAD | 2000 | 31 | 99 | 55 | 0 | 2046 | SPC | 480 | 1 | 20 | 90 | 165 |  | 39 | 0 | 1.764129 | 0 | 0 | 44.8021 | 38.42773 | 0 | 1870.432 | 2.495943 | 3.994192 | 36.73096
1539 | 25.01.2021 10:50:50 | common | GOOD | 2000 | 31 | 99 | 52 | 0 | 2046 | SPC | 500 | 1 | 20 | 90 | 115 |  | 39 | 0 | 1.755754 | 0 | 0 | 39.35316 | 38.64113 | 0 | 1665.718 | 0 | 3.994192 | 0
1540 | 25.01.2021 10:53:30 | common | GOOD | 1998 | 29 | 98 | 51 | 0 | 2041 | SPC | 500 | 1 | 20 | 90 | 116 |  | 39 | 0 | 1.75945 | 0 | 0 | 39.98134 | 38.70262 | 0 | 1658.079 | 0 | 3.971815 | 0
1541 | 25.01.2021 10:56:26 | common | GOOD | 2005 | 31 | 100 | 51 | 0 | 2051 | SPC | 490 | 1 | 20 | 90 | 120 |  | 39 | 0 | 1.765343 | 0 | 0 | 38.84187 | 38.66283 | 0 | 1661.135 | 0 | 3.971815 | 0
1542 | 25.01.2021 10:59:26 | common | GOOD | 1998 | 29 | 99 | 51 | 0 | 2042 | SPC | 490 | 1 | 20 | 90 | 116 |  | 39 | 0 | 1.767894 | 0 | 0 | 39.00257 | 38.56337 | 0 | 1676.921 | 0 | 3.971815 | 0
1543 | 25.01.2021 11:02:01 | common | GOOD | 1999 | 30 | 102 | 50 | 0 | 2044 | SPC | 490 | 1 | 20 | 90 | 120 |  | 39 | 0 | 1.767031 | 0 | 0 | 39.229 | 38.76953 | 0 | 1600.536 | 0 | 3.971815 | 0
1544 | 25.01.2021 11:05:47 | common | GOOD | 1998 | 30 | 104 | 49 | 0 | 2043 | SPC | 490 | 1 | 20 | 90 | 116 |  | 39 | 0 | 1.761762 | 0 | 0 | 40.26619 | 39.17824 | 0 | 1696.272 | 0 | 3.942113 | 0
1545 | 25.01.2021 11:08:57 | common | GOOD | 2003 | 30 | 99 | 49 | 0 | 2047 | SPC | 490 | 1 | 20 | 90 | 118 |  | 39 | 0 | 1.759617 | 0 | 0 | 39.98863 | 39.31207 | 0 | 1747.196 | 0 | 3.919548 | 0
1546 | 25.01.2021 11:13:18 | common | GOOD | 1999 | 31 | 98 | 50 | 0 | 2044 | SPC | 480 | 1 | 20 | 90 | 162 |  | 39 | 0 | 1.751133 | 0 | 0 | 40.33194 | 39.44228 | 0 | 1768.584 | 2.736988 | 3.980672 | 36.51183
1547 | 25.01.2021 11:15:53 | common | GOOD | 1998 | 30 | 100 | 50 | 0 | 2043 | SPC | 500 | 1 | 20 | 90 | 116 |  | 39 | 0 | 1.749621 | 0 | 0 | 39.78413 | 39.4911 | 0 | 1758.399 | 0 | 3.963366 | 0
1548 | 25.01.2021 11:18:28 | common | GOOD | 2002 | 30 | 98 | 51 | 0 | 2046 | SPC | 490 | 1 | 20 | 90 | 115 |  | 39 | 0 | 1.753192 | 0 | 0 | 39.57961 | 39.36632 | 0 | 1748.724 | 0 | 3.951319 | 0
1549 | 25.01.2021 11:21:59 | common | BAD | 1998 | 31 | 101 | 52 | 0 | 2044 | SPC | 490 | 1 | 20 | 90 | 165 |  | 39 | 0 | 1.753642 | 0 | 0 | 45.63478 | 39.30845 | 0 | 1969.224 | 2.672707 | 4.010941 | 36.57027
1550 | 25.01.2021 11:24:49 | common | GOOD | 2002 | 30 | 101 | 51 | 0 | 2047 | SPC | 500 | 1 | 20 | 90 | 118 |  | 39 | 0 | 1.751786 | 0 | 0 | 39.67455 | 39.57972 | 0 | 1706.457 | 0 | 3.996452 | 0
1551 | 25.01.2021 11:28:50 | common | GOOD | 1999 | 28 | 102 | 51 | 0 | 2042 | SPC | 500 | 1 | 20 | 90 | 118 |  | 39 | 0 | 1.758405 | 0 | 0 | 40.18584 | 39.38441 | 0 | 1700.856 | 0 | 3.968816 | 0
1552 | 25.01.2021 11:32:30 | common | GOOD | 2003 | 29 | 101 | 50 | 0 | 2047 | SPC | 490 | 1 | 20 | 90 | 121 |  | 39 | 0 | 1.770683 | 0 | 0 | 40.2735 | 39.32653 | 0 | 1715.623 | 0 | 3.938926 | 0
1553 | 25.01.2021 11:35:45 | common | GOOD | 1998 | 31 | 98 | 50 | 0 | 2043 | SPC | 480 | 1 | 20 | 90 | 120 |  | 39 | 0 | 1.793095 | 0 | 0 | 40.47071 | 39.06069 | 0 | 1685.069 | 0 | 3.903965 | 0
1554 | 25.01.2021 11:38:51 | common | GOOD | 1996 | 31 | 101 | 50 | 0 | 2042 | SPC | 460 | 1 | 20 | 90 | 121 |  | 39 | 0 | 1.822802 | 0 | 0 | 41.26687 | 38.67006 | 0 | 1758.399 | 0 | 3.848531 | 0
1555 | 25.01.2021 11:42:01 | common | GOOD | 2005 | 30 | 98 | 50 | 0 | 2049 | SPC | 440 | 1 | 20 | 90 | 117 |  | 39 | 0 | 1.858712 | 0 | 0 | 38.34519 | 38.29572 | 0 | 1647.895 | 0 | 3.862512 | 0
1556 | 25.01.2021 11:44:51 | common | GOOD | 1997 | 29 | 99 | 51 | 0 | 2041 | SPC | 440 | 1 | 20 | 90 | 118 |  | 39 | 0 | 1.879047 | 0 | 0 | 40.7702 | 38.00998 | 0 | 1758.399 | 0 | 3.81985 | 0
1557 | 25.01.2021 12:03:44 | common | GOOD | 1998 | 32 | 102 | 53 | 0 | 2045 | SPC | 430 | 1 | 20 | 90 | 113 |  | 39 | 0 | 1.900863 | 0 | 0 | 37.61478 | 38.0769 | 0 | 1409.571 | 0 | 3.852613 | 0
1558 | 25.01.2021 12:06:19 | common | GOOD | 2006 | 28 | 102 | 50 | 0 | 2049 | SPC | 440 | 1 | 20 | 90 | 118 |  | 39 | 0 | 1.882139 | 0 | 0 | 40.85053 | 38.01722 | 0 | 1759.418 | 0 | 3.807885 | 0
1559 | 25.01.2021 12:09:55 | common | GOOD | 1999 | 26 | 98 | 51 | 0 | 2039 | SPC | 440 | 1 | 20 | 90 | 115 |  | 39 | 0 | 1.845418 | 0 | 0 | 38.58623 | 38.28306 | 0 | 1670.811 | 0 | 3.807885 | 0
1560 | 25.01.2021 12:13:50 | common | GOOD | 2000 | 32 | 101 | 51 | 0 | 2047 | SPC | 440 | 1 | 20 | 90 | 162 |  | 39 | 0 | 1.803512 | 0 | 0 | 39.52847 | 38.5923 | 0 | 1685.578 | 2.785185 | 3.870136 | 36.46801
1561 | 25.01.2021 12:19:51 | common | GOOD | 1998 | 32 | 96 | 51 | 0 | 2044 | SPC | 460 | 1 | 20 | 90 | 117 |  | 39 | 0 | 1.787901 | 0 | 0 | 38.46936 | 39.21983 | 0 | 1631.599 | 0 | 3.880924 | 0
1562 | 25.01.2021 12:34:58 | common | GOOD | 2000 | 30 | 102 | 52 | 0 | 2045 | SPC | 460 | 1 | 20 | 90 | 113 |  | 39 | 0 | 1.817538 | 0 | 0 | 37.59285 | 39.27951 | 0 | 1246.106 | 0 | 3.91425 | 0
1563 | 25.01.2021 12:37:33 | common | GOOD | 2003 | 28 | 103 | 49 | 0 | 2046 | SPC | 470 | 1 | 20 | 90 | 118 |  | 39 | 0 | 1.808009 | 0 | 0 | 38.16988 | 39.00644 | 0 | 1634.145 | 0 | 3.932739 | 0
1564 | 25.01.2021 12:40:33 | common | GOOD | 1995 | 33 | 99 | 50 | 0 | 2042 | SPC | 470 | 1 | 20 | 90 | 118 |  | 39 | 0 | 1.805319 | 0 | 0 | 40.47802 | 38.75325 | 0 | 1748.215 | 0 | 3.89759 | 0
1565 | 25.01.2021 12:44:19 | common | GOOD | 2002 | 30 | 97 | 46 | 0 | 2046 | SPC | 460 | 1 | 20 | 90 | 117 |  | 39 | 0 | 1.806712 | 0 | 0 | 38.28675 | 38.69358 | 0 | 1601.554 | 0 | 3.913074 | 0
1566 | 25.01.2021 12:47:39 | common | GOOD | 2001 | 30 | 101 | 54 | 0 | 2046 | SPC | 470 | 1 | 20 | 90 | 118 |  | 39 | 0 | 1.804536 | 0 | 0 | 38.87839 | 38.70262 | 0 | 1694.235 | 0 | 3.913074 | 0
1567 | 25.01.2021 12:50:55 | common | GOOD | 1997 | 31 | 101 | 55 | 0 | 2043 | SPC | 470 | 1 | 20 | 90 | 117 |  | 39 | 0 | 1.797268 | 0 | 0 | 39.48465 | 38.73878 | 0 | 1662.663 | 0 | 3.913074 | 0
1568 | 25.01.2021 12:54:05 | common | GOOD | 2003 | 27 | 98 | 52 | 0 | 2045 | SPC | 470 | 1 | 20 | 90 | 115 |  | 39 | 0 | 1.797877 | 0 | 0 | 39.83525 | 38.71528 | 0 | 1713.586 | 0 | 3.894453 | 0
1569 | 25.01.2021 12:57:35 | common | GOOD | 1996 | 32 | 102 | 51 | 0 | 2043 | SPC | 470 | 1 | 20 | 90 | 118 |  | 39 | 0 | 1.787755 | 0 | 0 | 41.10618 | 38.83282 | 0 | 1717.151 | 0 | 3.843151 | 0
1570 | 25.01.2021 13:27:44 | common | GOOD | 2003 | 30 | 101 | 52 | 0 | 2048 | SPC | 460 | 1 | 20 | 90 | 160 |  | 39 | 0 | 1.785123 | 0 | 0 | 41.36184 | 39.04442 | 0 | 1822.054 | 3.6449 | 3.925499 | 35.68645
1571 | 25.01.2021 13:34:35 | common | GOOD | 2000 | 30 | 99 | 51 | 0 | 2045 | SPC | 410 | 1 | 20 | 90 | 116 |  | 39 | 0 | 1.782596 | 0 | 0 | 40.66793 | 38.87984 | 0 | 1765.02 | 0 | 3.559968 | 0
1572 | 25.01.2021 13:38:05 | common | GOOD | 2000 | 30 | 91 | 40 | 0 | 2043 | SPC | 400 | 1 | 20 | 90 | 162 |  | 39 | 0 | 1.785459 | 0 | 0 | 37.95807 | 38.57241 | 0 | 1561.833 | 9.052198 | 3.559968 | 30.77073
1573 | 25.01.2021 13:41:46 | common | GOOD | 1999 | 30 | 90 | 40 | 0 | 2042 | SPC | 400 | 1 | 20 | 90 | 168 |  | 39 | 0 | 1.784735 | 0 | 0 | 39.3897 | 38.52358 | 0 | 1584.749 | 7.501522 | 3.559968 | 32.18044
1574 | 25.01.2021 13:45:16 | common | GOOD | 2004 | 29 | 89 | 39 | 0 | 2045 | SPC | 400 | 1 | 20 | 90 | 165 |  | 39 | 0 | 1.79023 | 0 | 0 | 39.47003 | 38.76229 | 0 | 1654.006 | 9.903865 | 3.559968 | 29.99649
1575 | 25.01.2021 13:48:47 | common | GOOD | 1998 | 30 | 89 | 41 | 0 | 2041 | SPC | 400 | 1 | 20 | 90 | 166 |  | 39 | 0 | 1.778521 | 0 | 0 | 40.6022 | 38.90697 | 0 | 1672.338 | 11.18138 | 3.559968 | 28.83511
1576 | 25.01.2021 13:52:07 | common | GOOD | 2002 | 29 | 90 | 40 | 0 | 2044 | SPC | 400 | 1 | 20 | 90 | 158 |  | 39 | 0 | 1.787273 | 0 | 0 | 39.12674 | 38.84367 | 0 | 1651.459 | 9.180752 | 3.559968 | 30.65386
1577 | 25.01.2021 13:55:27 | common | GOOD | 1998 | 31 | 89 | 40 | 0 | 2041 | SPC | 400 | 1 | 20 | 90 | 163 |  | 39 | 0 | 1.786531 | 0 | 0 | 38.5351 | 38.98835 | 0 | 1588.823 | 8.433528 | 3.559968 | 31.33316
1578 | 25.01.2021 14:02:08 | common | GOOD | 2001 | 30 | 90 | 38 | 0 | 2043 | SPC | 400 | 1 | 20 | 90 | 164 |  | 39 | 0 | 1.779248 | 0 | 0 | 38.49127 | 39.06431 | 0 | 1545.029 | 9.622663 | 3.559968 | 30.25212
1579 | 25.01.2021 14:05:34 | common | GOOD | 2002 | 28 | 90 | 39 | 0 | 2042 | SPC | 400 | 1 | 20 | 90 | 165 |  | 39 | 0 | 1.773601 | 0 | 0 | 39.95942 | 39.47844 | 0 | 1657.061 | 10.64305 | 3.559968 | 29.3245
1580 | 25.01.2021 14:08:59 | common | GOOD | 1996 | 32 | 90 | 39 | 0 | 2040 | SPC | 400 | 1 | 20 | 90 | 162 |  | 39 | 0 | 1.772131 | 0 | 0 | 39.71107 | 39.53812 | 0 | 1671.829 | 7.196204 | 3.559968 | 32.458
1581 | 25.01.2021 14:15:35 | common | GOOD | 2000 | 28 | 91 | 39 | 0 | 2041 | SPC | 400 | 1 | 20 | 90 | 163 |  | 39 | 0 | 1.781136 | 0 | 0 | 39.76221 | 39.50195 | 0 | 1640.256 | 10.04045 | 3.559968 | 29.87231
1582 | 25.01.2021 14:35:12 | common | BAD | 2001 | 32 | 92 | 40 | 0 | 2046 | SPC | 400 | 1 | 20 | 90 | 163 |  | 39 | 0 | 1.783797 | 0 | 0 | 42.49398 | 39.35909 | 0 | 1829.184 | 10.42612 | 3.559968 | 29.52171
1583 | 25.01.2021 14:42:43 | common | GOOD | 2001 | 30 | 90 | 40 | 0 | 2044 | SPC | 400 | 1 | 20 | 90 | 160 |  | 39 | 0 | 1.792004 | 0 | 0 | 39.97403 | 39.03537 | 0 | 1679.468 | 8.337109 | 3.559968 | 31.42081
1584 | 25.01.2021 14:46:03 | common | GOOD | 1999 | 28 | 87 | 39 | 0 | 2039 | SPC | 400 | 1 | 20 | 90 | 166 |  | 39 | 0 | 1.793661 | 0 | 0 | 40.6095 | 38.75868 | 0 | 1682.523 | 9.574449 | 3.559968 | 30.29596
1585 | 25.01.2021 14:52:59 | common | GOOD | 2000 | 29 | 89 | 40 | 0 | 2041 | SPC | 390 | 1 | 20 | 90 | 158 |  | 39 | 0 | 1.794822 | 0 | 0 | 40.65332 | 38.74964 | 0 | 1644.33 | 9.678905 | 3.559968 | 30.201
1586 | 25.01.2021 14:56:25 | common | GOOD | 2000 | 31 | 91 | 40 | 0 | 2044 | SPC | 390 | 1 | 20 | 90 | 160 |  | 39 | 0 | 1.793845 | 0 | 0 | 41.74895 | 38.72432 | 0 | 1741.594 | 8.22463 | 3.559968 | 31.52306
1587 | 25.01.2021 15:01:10 | common | GOOD | 2001 | 30 | 93 | 41 | 0 | 2044 | SPC | 400 | 1 | 20 | 90 | 163 |  | 39 | 0 | 1.786894 | 0 | 0 | 38.09684 | 38.81836 | 0 | 1539.936 | 8.650466 | 3.559968 | 31.13594
1588 | 25.01.2021 15:04:56 | common | GOOD | 1999 | 32 | 90 | 44 | 0 | 2044 | SPC | 400 | 1 | 20 | 90 | 163 |  | 39 | 0 | 1.781506 | 0 | 0 | 39.90828 | 39.14207 | 0 | 1670.811 | 9.622663 | 3.559968 | 30.25212
1589 | 25.01.2021 15:08:31 | common | GOOD | 2000 | 30 | 88 | 40 | 0 | 2042 | SPC | 400 | 1 | 20 | 90 | 159 |  | 39 | 0 | 1.766513 | 0 | 0 | 38.83458 | 39.40973 | 0 | 1566.417 | 9.526243 | 3.559968 | 30.33978
1590 | 25.01.2021 15:12:02 | common | GOOD | 2000 | 30 | 90 | 41 | 0 | 2043 | SPC | 400 | 1 | 20 | 90 | 161 |  | 39 | 0 | 1.760697 | 0 | 0 | 38.35981 | 39.58152 | 0 | 1579.148 | 9.228962 | 3.559968 | 30.61003
1591 | 25.01.2021 15:15:27 | common | GOOD | 2000 | 31 | 89 | 39 | 0 | 2043 | SPC | 400 | 1 | 20 | 90 | 162 |  | 39 | 0 | 1.750061 | 0 | 0 | 39.57961 | 39.75152 | 0 | 1625.488 | 10.22526 | 3.559968 | 29.70431
1592 | 25.01.2021 15:18:47 | common | GOOD | 1999 | 30 | 93 | 40 | 0 | 2042 | SPC | 410 | 1 | 20 | 90 | 161 |  | 39 | 0 | 1.750005 | 0 | 0 | 40.90897 | 39.898 | 0 | 1637.201 | 9.405725 | 3.559968 | 30.44934
1593 | 25.01.2021 15:24:03 | common | GOOD | 2001 | 29 | 86 | 41 | 0 | 2042 | SPC | 410 | 1 | 20 | 90 | 162 |  | 39 | 0 | 1.743948 | 0 | 0 | 38.68848 | 40.01917 | 0 | 1549.103 | 10.70733 | 3.559968 | 29.26606
1594 | 25.01.2021 15:27:49 | common | GOOD | 2000 | 29 | 91 | 39 | 0 | 2042 | SPC | 410 | 1 | 20 | 90 | 163 |  | 39 | 0 | 1.735817 | 0 | 0 | 41.00393 | 40.0897 | 0 | 1656.552 | 11.73576 | 3.559968 | 28.33113
1595 | 25.01.2021 15:32:39 | common | GOOD | 2000 | 29 | 93 | 40 | 0 | 2042 | SPC | 410 | 1 | 20 | 90 | 161 |  | 39 | 0 | 1.736891 | 0 | 0 | 40.88706 | 40.08789 | 0 | 1677.431 | 7.557755 | 3.559968 | 32.12931
1596 | 25.01.2021 15:46:46 | common | GOOD | 2000 | 33 | 90 | 38 | 0 | 2045 | SPC | 410 | 1 | 20 | 90 | 159 |  | 39 | 0 | 1.737494 | 0 | 0 | 38.39632 | 39.91609 | 0 | 1601.554 | 9.992245 | 3.559968 | 29.91614
1597 | 25.01.2021 15:50:01 | common | GOOD | 1998 | 30 | 89 | 39 | 0 | 2040 | SPC | 410 | 1 | 20 | 90 | 157 |  | 39 | 0 | 1.751655 | 0 | 0 | 38.03111 | 39.44408 | 0 | 1502.762 | 8.835265 | 3.559968 | 30.96794
1598 | 25.01.2021 15:53:22 | common | GOOD | 2003 | 28 | 88 | 39 | 0 | 2043 | SPC | 400 | 1 | 20 | 90 | 162 |  | 39 | 0 | 1.767803 | 0 | 0 | 41.00393 | 38.9974 | 0 | 1675.903 | 10.55467 | 3.559968 | 29.40485
1599 | 25.01.2021 15:58:12 | common | GOOD | 1999 | 31 | 90 | 39 | 0 | 2042 | SPC | 400 | 1 | 20 | 90 | 162 |  | 39 | 0 | 1.782232 | 0 | 0 | 40.66793 | 38.50549 | 0 | 1588.314 | 10.61092 | 3.559968 | 29.35371
1600 | 25.01.2021 16:01:48 | common | GOOD | 2003 | 28 | 93 | 40 | 0 | 2044 | SPC | 400 | 1 | 20 | 90 | 168 |  | 39 | 0 | 1.78743 | 0 | 0 | 41.09887 | 38.46933 | 0 | 1690.162 | 7.670245 | 3.559968 | 32.02705
1601 | 25.01.2021 16:05:18 | common | GOOD | 1997 | 31 | 87 | 41 | 0 | 2040 | SPC | 400 | 1 | 20 | 90 | 169 |  | 39 | 0 | 1.786521 | 0 | 0 | 41.74165 | 38.15646 | 0 | 1642.802 | 8.706711 | 3.559968 | 31.08481
1602 | 25.01.2021 16:08:49 | common | GOOD | 1999 | 30 | 91 | 39 | 0 | 2042 | SPC | 390 | 1 | 20 | 90 | 164 |  | 39 | 0 | 1.798387 | 0 | 0 | 38.63736 | 38.32465 | 0 | 1440.635 | 9.791383 | 3.559968 | 30.09874
1603 | 25.01.2021 16:12:44 | common | GOOD | 2002 | 30 | 92 | 41 | 0 | 2045 | SPC | 390 | 1 | 20 | 90 | 166 |  | 39 | 0 | 1.797892 | 0 | 0 | 39.28743 | 38.22157 | 0 | 1548.593 | 11.18138 | 3.559968 | 28.83511
1604 | 25.01.2021 16:16:14 | common | GOOD | 1997 | 31 | 85 | 45 | 0 | 2041 | SPC | 390 | 1 | 20 | 90 | 165 |  | 39 | 0 | 1.801774 | 0 | 0 | 39.2436 | 38.1203 | 0 | 1580.675 | 9.735141 | 3.559968 | 30.14987
1605 | 25.01.2021 16:19:40 | common | GOOD | 2002 | 30 | 96 | 39 | 0 | 2045 | SPC | 390 | 1 | 20 | 90 | 164 |  | 39 | 0 | 1.798682 | 0 | 0 | 40.29542 | 38.12572 | 0 | 1644.839 | 9.164677 | 3.559968 | 30.66848
1606 | 25.01.2021 16:24:56 | common | GOOD | 1997 | 30 | 89 | 39 | 0 | 2039 | SPC | 390 | 1 | 20 | 90 | 165 |  | 39 | 0 | 1.800126 | 0 | 0 | 40.49993 | 37.9069 | 0 | 1642.293 | 9.25306 | 3.559968 | 30.58813
1607 | 25.01.2021 16:28:11 | common | GOOD | 2003 | 30 | 85 | 39 | 0 | 2045 | SPC | 390 | 1 | 20 | 90 | 162 |  | 39 | 0 | 1.813919 | 0 | 0 | 40.68254 | 37.95211 | 0 | 1544.01 | 9.566413 | 3.559968 | 30.30326
1608 | 25.01.2021 16:31:46 | common | GOOD | 2001 | 29 | 91 | 40 | 0 | 2043 | SPC | 390 | 1 | 20 | 90 | 161 |  | 39 | 0 | 1.806117 | 0 | 0 | 38.81266 | 37.96839 | 0 | 1561.833 | 9.044163 | 3.559968 | 30.77803
1609 | 25.01.2021 16:35:22 | common | GOOD | 1998 | 32 | 92 | 39 | 0 | 2043 | SPC | 390 | 1 | 20 | 90 | 165 |  | 39 | 0 | 1.803583 | 0 | 0 | 39.38239 | 38.04796 | 0 | 1586.277 | 9.180752 | 3.559968 | 30.65386
1610 | 25.01.2021 16:38:57 | common | GOOD | 2001 | 28 | 92 | 38 | 0 | 2042 | SPC | 390 | 1 | 20 | 90 | 163 |  | 39 | 0 | 1.795518 | 0 | 0 | 40.61679 | 38.29029 | 0 | 1689.652 | 10.40202 | 3.559968 | 29.54362
1611 | 25.01.2021 16:51:19 | common | GOOD | 1999 | 30 | 90 | 40 | 0 | 2042 | SPC | 390 | 1 | 20 | 90 | 161 |  | 39 | 0 | 1.790026 | 0 | 0 | 40.81401 | 38.72251 | 0 | 1712.568 | 11.55097 | 3.559968 | 28.49912
1612 | 25.01.2021 16:58:50 | common | GOOD | 2000 | 30 | 86 | 44 | 0 | 2043 | SPC | 390 | 1 | 20 | 90 | 162 |  | 39 | 0 | 1.799214 | 0 | 0 | 39.5723 | 38.55614 | 0 | 1619.377 | 10.77964 | 3.559968 | 29.20033
1613 | 25.01.2021 17:07:06 | common | GOOD | 2001 | 29 | 95 | 41 | 0 | 2043 | SPC | 390 | 1 | 20 | 90 | 161 |  | 39 | 0 | 1.815487 | 0 | 0 | 40.89436 | 38.27583 | 0 | 1668.773 | 10.10474 | 3.559968 | 29.81387
1614 | 25.01.2021 17:10:26 | common | GOOD | 2001 | 30 | 86 | 41 | 0 | 2043 | SPC | 390 | 1 | 20 | 90 | 160 |  | 39 | 0 | 1.820487 | 0 | 0 | 40.49993 | 37.98466 | 0 | 1640.765 | 8.160361 | 3.559968 | 31.58149
1615 | 25.01.2021 17:13:46 | common | GOOD | 1999 | 31 | 90 | 38 | 0 | 2042 | SPC | 390 | 1 | 20 | 90 | 161 |  | 39 | 0 | 1.793532 | 0 | 0 | 38.73962 | 38.02626 | 0 | 1557.25 | 9.566413 | 3.559968 | 30.30326
1616 | 25.01.2021 17:17:12 | common | GOOD | 1999 | 30 | 93 | 37 | 0 | 2042 | SPC | 400 | 1 | 20 | 90 | 162 |  | 39 | 0 | 1.779687 | 0 | 0 | 38.44744 | 38.41507 | 0 | 1534.335 | 11.10103 | 3.559968 | 28.90815
1617 | 25.01.2021 17:24:18 | common | GOOD | 2002 | 30 | 89 | 38 | 0 | 2044 | SPC | 400 | 1 | 20 | 90 | 164 |  | 39 | 0 | 1.784168 | 0 | 0 | 40.58758 | 38.56518 | 0 | 1699.837 | 12.37049 | 3.559968 | 27.7541
1618 | 25.01.2021 17:28:28 | common | GOOD | 1998 | 31 | 87 | 46 | 0 | 2042 | SPC | 390 | 1 | 20 | 90 | 161 |  | 39 | 0 | 1.806428 | 0 | 0 | 40.85783 | 38.13296 | 0 | 1710.022 | 8.859359 | 3.559968 | 30.94604
1619 | 25.01.2021 17:32:09 | common | GOOD | 2000 | 29 | 94 | 37 | 0 | 2042 | SPC | 390 | 1 | 20 | 90 | 165 |  | 39 | 0 | 1.828984 | 0 | 0 | 40.56567 | 37.75137 | 0 | 1710.531 | 10.48236 | 3.559968 | 29.47058
1620 | 25.01.2021 17:36:34 | common | GOOD | 2001 | 30 | 89 | 39 | 0 | 2043 | SPC | 380 | 1 | 20 | 90 | 165 |  | 39 | 0 | 1.841294 | 0 | 0 | 40.40498 | 37.47107 | 0 | 1616.831 | 10.53861 | 3.559968 | 29.41945
1621 | 25.01.2021 17:41:30 | common | GOOD | 2000 | 31 | 86 | 43 | 0 | 2043 | SPC | 380 | 1 | 20 | 90 | 164 |  | 39 | 0 | 1.849957 | 0 | 0 | 40.41229 | 37.35532 | 0 | 1641.784 | 8.971854 | 3.559968 | 30.84377
1622 | 25.01.2021 17:44:55 | common | GOOD | 1999 | 30 | 95 | 40 | 0 | 2042 | SPC | 380 | 1 | 20 | 90 | 163 |  | 39 | 0 | 1.852008 | 0 | 0 | 39.36047 | 37.27756 | 0 | 1684.051 | 7.686308 | 3.559968 | 32.01245
1623 | 25.01.2021 17:49:01 | common | GOOD | 2000 | 29 | 88 | 36 | 0 | 2041 | SPC | 380 | 1 | 20 | 90 | 161 |  | 39 | 0 | 1.861369 | 0 | 0 | 40.06167 | 37.09491 | 0 | 1694.745 | 8.554046 | 3.559968 | 31.22359
1624 | 25.01.2021 17:52:36 | common | GOOD | 1999 | 32 | 89 | 45 | 0 | 2044 | SPC | 380 | 1 | 20 | 90 | 163 |  | 39 | 0 | 1.868659 | 0 | 0 | 38.13336 | 37.00087 | 0 | 1626.507 | 8.417469 | 3.559968 | 31.34776
1625 | 25.01.2021 17:56:02 | common | GOOD | 2003 | 30 | 93 | 37 | 0 | 2046 | SPC | 380 | 1 | 20 | 90 | 164 |  | 39 | 0 | 1.869745 | 0 | 0 | 38.73231 | 36.91949 | 0 | 1581.185 | 8.77098 | 3.559968 | 31.02638
1626 | 25.01.2021 18:02:37 | common | GOOD | 2002 | 26 | 89 | 39 | 0 | 2040 | SPC | 380 | 1 | 20 | 90 | 159 |  | 39 | 0 | 1.872193 | 0 | 0 | 40.0909 | 36.80737 | 0 | 1637.71 | 9.389649 | 3.559968 | 30.46395
1627 | 25.01.2021 18:09:23 | common | GOOD | 1997 | 33 | 88 | 41 | 0 | 2042 | SPC | 380 | 1 | 20 | 90 | 161 |  | 39 | 0 | 1.878214 | 0 | 0 | 39.63073 | 36.63195 | 0 | 1692.198 | 8.698675 | 3.559968 | 31.09211
1628 | 25.01.2021 18:17:44 | common | GOOD | 2000 | 29 | 90 | 42 | 0 | 2042 | SPC | 370 | 1 | 20 | 90 | 160 |  | 39 | 0 | 1.87716 | 0 | 0 | 39.99594 | 36.53429 | 0 | 1719.697 | 8.795094 | 3.559968 | 31.00446
1629 | 25.01.2021 18:25:55 | common | GOOD | 1999 | 29 | 93 | 38 | 0 | 2041 | SPC | 380 | 1 | 20 | 90 | 162 |  | 39 | 0 | 1.872225 | 0 | 0 | 40.74827 | 36.52525 | 0 | 1741.085 | 9.887802 | 3.559968 | 30.01109
1630 | 25.01.2021 18:29:16 | common | GOOD | 2002 | 30 | 85 | 39 | 0 | 2044 | SPC | 380 | 1 | 20 | 90 | 160 |  | 39 | 0 | 1.858907 | 0 | 0 | 39.5723 | 37.00087 | 0 | 1675.903 | 9.903865 | 3.559968 | 29.99649
1631 | 25.01.2021 18:32:26 | common | GOOD | 1999 | 31 | 95 | 44 | 0 | 2043 | SPC | 380 | 1 | 20 | 90 | 157 |  | 39 | 0 | 1.841352 | 0 | 0 | 37.79738 | 37.3933 | 0 | 1593.916 | 7.461348 | 3.559968 | 32.21696
1632 | 25.01.2021 18:35:51 | common | GOOD | 2001 | 31 | 89 | 36 | 0 | 2044 | SPC | 380 | 1 | 20 | 90 | 163 |  | 39 | 0 | 1.836489 | 0 | 0 | 40.9601 | 37.61213 | 0 | 1766.038 | 8.047867 | 3.559968 | 31.68376
1633 | 25.01.2021 18:39:22 | common | GOOD | 2000 | 30 | 88 | 43 | 0 | 2043 | SPC | 390 | 1 | 20 | 90 | 166 |  | 39 | 0 | 1.832359 | 0 | 0 | 41.80008 | 37.68266 | 0 | 1671.829 | 11.35814 | 3.559968 | 28.67442
1634 | 25.01.2021 18:43:02 | common | GOOD | 1996 | 31 | 94 | 39 | 0 | 2040 | SPC | 390 | 1 | 20 | 90 | 168 |  | 39 | 0 | 1.826672 | 0 | 0 | 41.29609 | 37.69893 | 0 | 1691.689 | 9.46197 | 3.559968 | 30.39821
1635 | 25.01.2021 18:46:53 | common | GOOD | 2003 | 30 | 85 | 37 | 0 | 2045 | SPC | 390 | 1 | 20 | 90 | 158 |  | 39 | 0 | 1.831128 | 0 | 0 | 40.21507 | 37.72425 | 0 | 1701.874 | 8.698675 | 3.559968 | 31.09211
1636 | 25.01.2021 18:50:38 | common | GOOD | 2000 | 29 | 94 | 44 | 0 | 2042 | SPC | 380 | 1 | 20 | 90 | 162 |  | 39 | 0 | 1.837695 | 0 | 0 | 40.70445 | 37.64467 | 0 | 1635.164 | 9.839597 | 3.559968 | 30.05491
1637 | 25.01.2021 18:54:24 | common | GOOD | 2000 | 30 | 89 | 39 | 0 | 2042 | SPC | 380 | 1 | 20 | 90 | 162 |  | 39 | 0 | 1.858803 | 0 | 0 | 40.31733 | 37.42586 | 0 | 1711.55 | 8.537983 | 3.559968 | 31.2382
1638 | 25.01.2021 18:59:04 | common | GOOD | 2001 | 29 | 87 | 38 | 0 | 2042 | SPC | 380 | 1 | 20 | 90 | 162 |  | 39 | 0 | 1.878357 | 0 | 0 | 40.36115 | 37.34447 | 0 | 1637.71 | 8.433528 | 3.559968 | 31.33316
1639 | 25.01.2021 19:02:35 | common | GOOD | 2000 | 30 | 94 | 38 | 0 | 2043 | SPC | 370 | 1 | 20 | 90 | 162 |  | 39 | 0 | 1.899824 | 0 | 0 | 40.40498 | 37.23597 | 0 | 1747.196 | 6.095453 | 3.559968 | 33.45868
1640 | 25.01.2021 19:05:55 | common | GOOD | 2000 | 31 | 89 | 46 | 0 | 2044 | SPC | 370 | 1 | 20 | 90 | 162 |  | 39 | 0 | 1.921197 | 0 | 0 | 39.38239 | 37.02438 | 0 | 1649.932 | 7.541691 | 3.559968 | 32.14392
1641 | 25.01.2021 19:09:16 | common | GOOD | 2000 | 30 | 88 | 39 | 0 | 2042 | SPC | 360 | 1 | 20 | 90 | 166 |  | 39 | 0 | 1.932891 | 0 | 0 | 39.87907 | 36.61567 | 0 | 1714.605 | 7.750589 | 3.559968 | 31.95401
1642 | 25.01.2021 19:12:36 | common | GOOD | 2000 | 31 | 91 | 38 | 0 | 2043 | SPC | 360 | 1 | 20 | 90 | 161 |  | 39 | 0 | 1.926954 | 0 | 0 | 40.50723 | 36.5578 | 0 | 1707.985 | 7.694344 | 3.559968 | 32.00514
1643 | 25.01.2021 19:16:01 | common | GOOD | 1999 | 29 | 92 | 38 | 0 | 2041 | SPC | 370 | 1 | 20 | 90 | 163 |  | 39 | 0 | 1.889688 | 0 | 0 | 38.63006 | 36.43121 | 0 | 1659.098 | 7.57383 | 3.559968 | 32.1147
1644 | 25.01.2021 19:19:22 | common | GOOD | 2000 | 28 | 88 | 45 | 0 | 2041 | SPC | 370 | 1 | 20 | 90 | 163 |  | 39 | 0 | 1.879009 | 0 | 0 | 41.51522 | 36.54152 | 0 | 1797.611 | 9.116471 | 3.559968 | 30.7123
1645 | 25.01.2021 19:24:27 | common | GOOD | 2002 | 31 | 90 | 38 | 0 | 2045 | SPC | 370 | 1 | 20 | 90 | 159 |  | 39 | 0 | 1.875127 | 0 | 0 | 39.26552 | 36.70609 | 0 | 1708.494 | 9.502141 | 3.559968 | 30.36169
1646 | 25.01.2021 19:37:34 | common | GOOD | 1998 | 30 | 87 | 41 | 0 | 2040 | SPC | 380 | 1 | 20 | 90 | 163 |  | 39 | 0 | 1.864772 | 0 | 0 | 40.28811 | 36.78385 | 0 | 1679.977 | 10.90819 | 3.559968 | 29.08346
1647 | 25.01.2021 19:40:54 | common | GOOD | 2000 | 31 | 95 | 39 | 0 | 2044 | SPC | 380 | 1 | 20 | 90 | 163 |  | 39 | 0 | 1.854606 | 0 | 0 | 40.6095 | 36.81279 | 0 | 1708.494 | 10.25739 | 3.559968 | 29.6751
1648 | 25.01.2021 19:44:15 | common | GOOD | 1999 | 28 | 88 | 39 | 0 | 2039 | SPC | 380 | 1 | 20 | 90 | 161 |  | 39 | 0 | 1.836384 | 0 | 0 | 38.73231 | 36.943 | 0 | 1589.842 | 9.293235 | 3.559968 | 30.55161
1649 | 25.01.2021 19:47:40 | common | GOOD | 2002 | 31 | 89 | 38 | 0 | 2045 | SPC | 390 | 1 | 20 | 90 | 164 |  | 39 | 0 | 1.820651 | 0 | 0 | 40.90897 | 37.32458 | 0 | 1691.689 | 10.32971 | 3.559968 | 29.60935
1650 | 25.01.2021 20:00:57 | common | GOOD | 2000 | 31 | 92 | 41 | 0 | 2044 | SPC | 390 | 1 | 20 | 90 | 160 |  | 39 | 0 | 1.783468 | 0 | 0 | 40.7702 | 38.34093 | 0 | 1733.447 | 11.30189 | 3.559968 | 28.72555
1651 | 25.01.2021 20:05:57 | common | GOOD | 2001 | 29 | 88 | 44 | 0 | 2043 | SPC | 390 | 1 | 20 | 90 | 159 |  | 39 | 0 | 1.786378 | 0 | 0 | 38.49127 | 38.28487 | 0 | 1633.636 | 9.654793 | 3.559968 | 30.22292
1652 | 25.01.2021 20:13:48 | common | GOOD | 1999 | 31 | 91 | 39 | 0 | 2043 | SPC | 390 | 1 | 20 | 90 | 163 |  | 39 | 0 | 1.787073 | 0 | 0 | 40.80671 | 38.25955 | 0 | 1656.043 | 11.12513 | 3.559968 | 28.88625
1653 | 25.01.2021 20:17:09 | common | GOOD | 2000 | 31 | 89 | 40 | 0 | 2043 | SPC | 390 | 1 | 20 | 90 | 160 |  | 39 | 0 | 1.817085 | 0 | 0 | 40.02515 | 37.8418 | 0 | 1650.441 | 8.08804 | 3.559968 | 31.64724
1654 | 25.01.2021 20:20:34 | common | BAD | 1998 | 30 | 95 | 38 | 0 | 2041 | SPC | 370 | 1 | 20 | 90 | 162 |  | 39 | 0 | 1.888397 | 0 | 0 | 42.04111 | 37.04789 | 0 | 1799.648 | 8.08804 | 3.559968 | 31.64724
1655 | 25.01.2021 20:25:20 | common | GOOD | 2003 | 30 | 86 | 39 | 0 | 2045 | SPC | 370 | 1 | 20 | 90 | 158 |  | 39 | 0 | 1.903252 | 0 | 0 | 39.95942 | 36.95747 | 0 | 1730.901 | 7.284584 | 3.559968 | 32.37765
1656 | 25.01.2021 21:41:59 | common | BAD | 1999 | 29 | 89 | 39 | 0 | 2040 | SPC | 370 | 1 | 20 | 90 | 164 |  | 39 | 0 | 1.883091 | 0 | 0 | 42.99797 | 37.22873 | 0 | 1842.424 | 11.06888 | 3.559968 | 28.93738
1657 | 25.01.2021 21:45:44 | common | GOOD | 2000 | 30 | 91 | 45 | 0 | 2043 | SPC | 380 | 1 | 20 | 90 | 162 |  | 39 | 0 | 1.853322 | 0 | 0 | 39.14866 | 37.49458 | 0 | 1674.884 | 8.546023 | 3.559968 | 31.23089
1658 | 25.01.2021 21:54:26 | common | GOOD | 1999 | 29 | 92 | 40 | 0 | 2041 | SPC | 390 | 1 | 20 | 90 | 164 |  | 39 | 0 | 1.820826 | 0 | 0 | 39.29474 | 37.95392 | 0 | 1705.439 | 8.505853 | 3.559968 | 31.26741
1659 | 25.01.2021 21:58:11 | common | GOOD | 2000 | 28 | 90 | 40 | 0 | 2041 | SPC | 390 | 1 | 20 | 90 | 163 |  | 39 | 0 | 1.826375 | 0 | 0 | 40.87975 | 37.12203 | 0 | 1721.225 | 9.815485 | 3.559968 | 30.07683
1660 | 26.01.2021 00:38:20 | common | GOOD | 2002 | 32 | 91 | 38 | 0 | 2046 | SPC | 380 | 1 | 20 | 90 | 164 |  | 39 | 0 | 1.864685 | 0 | 0 | 41.36184 | 36.22685 | 0 | 1662.663 | 12.89274 | 3.559968 | 27.27932
1661 | 26.01.2021 00:57:18 | common | GOOD | 2006 | 22 | 89 | 39 | 0 | 2040 | SPC | 350 | 1 | 20 | 90 | 159 |  | 39 | 0 | 1.87491 | 0 | 0 | 41.01853 | 36.25036 | 0 | 1739.558 | 11.21351 | 3.559968 | 28.8059
1662 | 26.01.2021 01:00:43 | common | GOOD | 1992 | 34 | 91 | 40 | 0 | 2039 | SPC | 380 | 1 | 20 | 90 | 160 |  | 39 | 0 | 1.856775 | 0 | 0 | 40.72637 | 35.81091 | 0 | 1736.502 | 9.052198 | 3.559968 | 30.77073
1663 | 26.01.2021 01:08:04 | common | GOOD | 2001 | 31 | 90 | 38 | 0 | 2044 | SPC | 380 | 1 | 20 | 90 | 158 |  | 39 | 0 | 1.848242 | 0 | 0 | 38.49127 | 36.15813 | 0 | 1686.597 | 9.148618 | 3.559968 | 30.68307
1664 | 26.01.2021 01:11:34 | common | GOOD | 1997 | 33 | 90 | 44 | 0 | 2043 | SPC | 380 | 1 | 20 | 90 | 166 |  | 39 | 0 | 1.838363 | 0 | 0 | 39.49926 | 37.11299 | 0 | 1627.016 | 7.967523 | 3.559968 | 31.7568
1665 | 26.01.2021 01:14:35 | common | GOOD | 2001 | 30 | 89 | 41 | 0 | 2044 | SPC | 380 | 1 | 20 | 90 | 113 |  | 39 | 0 | 1.83734 | 0 | 0 | 37.46138 | 37.94488 | 0 | 1668.264 | 0 | 3.596675 | 0
1666 | 26.01.2021 01:18:35 | common | BAD | 1999 | 32 | 92 | 38 | 0 | 2044 | SPC | 390 | 1 | 20 | 90 | 163 |  | 39 | 0 | 1.833885 | 0 | 0 | 42.04111 | 38.55071 | 0 | 1845.479 | 8.23267 | 3.596675 | 31.51575
1667 | 26.01.2021 01:22:26 | common | GOOD | 2000 | 28 | 89 | 38 | 0 | 2040 | SPC | 390 | 1 | 20 | 90 | 164 |  | 39 | 0 | 1.843192 | 0 | 0 | 41.06236 | 38.82378 | 0 | 1793.537 | 8.554046 | 3.596675 | 31.22359
1668 | 26.01.2021 01:25:51 | common | GOOD | 2001 | 30 | 90 | 39 | 0 | 2043 | SPC | 390 | 1 | 20 | 90 | 167 |  | 39 | 0 | 1.839905 | 0 | 0 | 40.98201 | 38.87623 | 0 | 1777.75 | 7.11586 | 3.596675 | 32.53104
1669 | 26.01.2021 01:30:37 | common | BAD | 2002 | 31 | 90 | 45 | 0 | 2046 | SPC | 390 | 1 | 20 | 90 | 163 |  | 39 | 0 | 1.842862 | 0 | 0 | 42.59623 | 38.89793 | 0 | 1852.099 | 7.959487 | 3.596675 | 31.7641
1670 | 26.01.2021 01:34:17 | common | GOOD | 2000 | 28 | 89 | 40 | 0 | 2040 | SPC | 390 | 1 | 20 | 90 | 162 |  | 39 | 0 | 1.856154 | 0 | 0 | 40.7921 | 38.62847 | 0 | 1732.938 | 6.328462 | 3.596675 | 33.24685
1671 | 26.01.2021 01:40:48 | common | GOOD | 1997 | 31 | 90 | 39 | 0 | 2040 | SPC | 380 | 1 | 20 | 90 | 162 |  | 39 | 0 | 1.903867 | 0 | 0 | 41.16462 | 37.83637 | 0 | 1773.677 | 4.504606 | 3.596675 | 34.9049
1672 | 26.01.2021 01:44:13 | common | GOOD | 2000 | 32 | 90 | 38 | 0 | 2044 | SPC | 370 | 1 | 20 | 90 | 160 |  | 39 | 0 | 1.940491 | 0 | 0 | 39.77682 | 36.93758 | 0 | 1789.463 | 3.660959 | 3.679399 | 35.67186
1673 | 26.01.2021 01:59:15 | common | BAD | 2010 | 49 | 90 | 38 | 0 | 2071 | SPC | 360 | 1 | 20 | 90 | 162 |  | 39 | 0 | 2.031713 | 0 | 0 | 42.10686 | 34.06033 | 0 | 1868.395 | 7.806835 | 3.679399 | 31.90288
1674 | 26.01.2021 02:02:26 | common | BAD | 1993 | 36 | 89 | 45 | 0 | 2042 | SPC | 370 | 1 | 20 | 90 | 162 |  | 39 | 0 | 1.980502 | 0 | 0 | 42.3406 | 35.55592 | 0 | 1883.672 | 3.419927 | 3.756488 | 35.89098
1675 | 26.01.2021 02:06:16 | common | GOOD | 2000 | 33 | 88 | 40 | 0 | 2045 | SPC | 400 | 1 | 20 | 90 | 166 |  | 39 | 0 | 1.94652 | 0 | 0 | 41.22305 | 35.82176 | 0 | 1860.247 | 2.206701 | 3.805216 | 36.99391
1676 | 26.01.2021 02:08:56 | common | GOOD | 1998 | 33 | 90 | 40 | 0 | 2044 | SPC | 410 | 1 | 20 | 90 | 120 |  | 39 | 0 | 1.935606 | 0 | 0 | 38.90762 | 36.18707 | 0 | 1797.611 | 0 | 3.805216 | 0
1677 | 26.01.2021 02:11:47 | common | GOOD | 2000 | 27 | 93 | 38 | 0 | 2040 | SPC | 400 | 1 | 20 | 90 | 129 |  | 39 | 0 | 1.991411 | 0 | 0 | 40.2735 | 35.49443 | 0 | 1757.381 | 0 | 3.775326 | 0
1678 | 26.01.2021 02:14:22 | common | GOOD | 1997 | 32 | 90 | 38 | 0 | 2041 | SPC | 390 | 1 | 20 | 90 | 120 |  | 39 | 0 | 2.0014 | 0 | 0 | 38.66658 | 35.06221 | 0 | 1777.241 | 0 | 3.775326 | 0
1679 | 26.01.2021 02:17:02 | common | GOOD | 2004 | 32 | 90 | 39 | 0 | 2048 | SPC | 410 | 1 | 20 | 90 | 114 |  | 39 | 0 | 1.937192 | 0 | 0 | 38.31598 | 35.88686 | 0 | 1709.003 | 0 | 3.790058 | 0
1680 | 26.01.2021 02:19:38 | common | GOOD | 2000 | 29 | 88 | 41 | 0 | 2041 | SPC | 400 | 1 | 20 | 90 | 121 |  | 39 | 0 | 1.968206 | 0 | 0 | 39.70378 | 36.03154 | 0 | 1854.136 | 0 | 3.774818 | 0
1681 | 26.01.2021 02:22:18 | common | GOOD | 2001 | 29 | 89 | 45 | 0 | 2043 | SPC | 390 | 1 | 20 | 90 | 118 |  | 39 | 0 | 2.0116 | 0 | 0 | 39.84986 | 35.35699 | 0 | 1843.952 | 0 | 3.755821 | 0
1682 | 26.01.2021 02:24:48 | common | GOOD | 1997 | 32 | 93 | 39 | 0 | 2042 | SPC | 380 | 1 | 20 | 90 | 118 |  | 39 | 0 | 2.034925 | 0 | 0 | 38.29406 | 34.78371 | 0 | 1801.176 | 0 | 3.771117 | 0
1683 | 26.01.2021 02:28:04 | common | GOOD | 2003 | 28 | 90 | 40 | 0 | 2044 | SPC | 390 | 1 | 20 | 90 | 115 |  | 39 | 0 | 2.014139 | 0 | 0 | 40.77749 | 34.932 | 0 | 1840.896 | 0 | 3.728267 | 0
1684 | 26.01.2021 02:31:44 | common | GOOD | 2000 | 30 | 88 | 40 | 0 | 2042 | SPC | 380 | 1 | 20 | 90 | 165 |  | 39 | 0 | 2.00825 | 0 | 0 | 41.86582 | 35.17795 | 0 | 1922.374 | 2.463809 | 3.783006 | 36.76017
1685 | 26.01.2021 02:34:19 | common | GOOD | 1997 | 30 | 90 | 38 | 0 | 2039 | SPC | 380 | 1 | 20 | 90 | 118 |  | 39 | 0 | 2.050079 | 0 | 0 | 40.22968 | 34.81807 | 0 | 1840.896 | 0 | 3.754243 | 0
1686 | 26.01.2021 02:37:00 | common | GOOD | 2003 | 30 | 92 | 38 | 0 | 2046 | SPC | 370 | 1 | 20 | 90 | 120 |  | 39 | 0 | 2.084523 | 0 | 0 | 40.51454 | 34.14352 | 0 | 1905.06 | 0 | 3.718154 | 0
1687 | 26.01.2021 02:39:55 | common | GOOD | 1996 | 30 | 90 | 38 | 0 | 2038 | SPC | 360 | 1 | 20 | 90 | 117 |  | 39 | 0 | 2.064699 | 0 | 0 | 38.24294 | 34.3533 | 0 | 1806.777 | 0 | 3.734765 | 0
1688 | 26.01.2021 02:42:35 | common | GOOD | 2003 | 31 | 90 | 45 | 0 | 2047 | SPC | 370 | 1 | 20 | 90 | 117 |  | 39 | 0 | 2.051052 | 0 | 0 | 38.16988 | 34.72765 | 0 | 1773.167 | 0 | 3.753253 | 0
1689 | 26.01.2021 02:45:16 | common | GOOD | 2002 | 27 | 89 | 41 | 0 | 2042 | SPC | 380 | 1 | 20 | 90 | 118 |  | 39 | 0 | 2.052932 | 0 | 0 | 40.91627 | 34.57755 | 0 | 1895.894 | 0 | 3.706835 | 0
1690 | 26.01.2021 02:48:06 | common | GOOD | 1994 | 32 | 89 | 39 | 0 | 2038 | SPC | 370 | 1 | 20 | 90 | 115 |  | 39 | 0 | 2.041837 | 0 | 0 | 38.84918 | 34.68244 | 0 | 1809.833 | 0 | 3.706835 | 0
1691 | 26.01.2021 02:50:56 | common | GOOD | 2005 | 28 | 89 | 39 | 0 | 2045 | SPC | 370 | 1 | 20 | 90 | 116 |  | 39 | 0 | 2.044585 | 0 | 0 | 38.28675 | 34.61191 | 0 | 1739.558 | 0 | 3.722318 | 0
1692 | 26.01.2021 02:58:02 | common | GOOD | 1999 | 28 | 91 | 39 | 0 | 2040 | SPC | 370 | 1 | 20 | 90 | 117 |  | 39 | 0 | 2.046536 | 0 | 0 | 38.81266 | 34.64627 | 0 | 1823.073 | 0 | 3.722318 | 0
1693 | 26.01.2021 03:00:38 | common | GOOD | 2001 | 32 | 91 | 38 | 0 | 2045 | SPC | 370 | 1 | 20 | 90 | 116 |  | 39 | 0 | 2.060305 | 0 | 0 | 38.0092 | 34.375 | 0 | 1719.697 | 0 | 3.744939 | 0
1694 | 26.01.2021 03:03:18 | common | GOOD | 1999 | 30 | 91 | 40 | 0 | 2042 | SPC | 370 | 1 | 20 | 90 | 117 |  | 39 | 0 | 2.067215 | 0 | 0 | 39.03909 | 34.25926 | 0 | 1816.962 | 0 | 3.744939 | 0
1695 | 26.01.2021 03:05:53 | common | GOOD | 2000 | 32 | 91 | 45 | 0 | 2045 | SPC | 370 | 1 | 20 | 90 | 117 |  | 39 | 0 | 2.065964 | 0 | 0 | 38.35981 | 34.14532 | 0 | 1781.824 | 0 | 3.758544 | 0
1696 | 26.01.2021 03:08:49 | common | GOOD | 2000 | 29 | 90 | 39 | 0 | 2041 | SPC | 370 | 1 | 20 | 90 | 118 |  | 39 | 0 | 2.069358 | 0 | 0 | 41.12079 | 34.06033 | 0 | 1901.495 | 0 | 3.706866 | 0
1697 | 26.01.2021 03:11:29 | common | GOOD | 2001 | 30 | 89 | 39 | 0 | 2043 | SPC | 360 | 1 | 20 | 90 | 117 |  | 39 | 0 | 2.087498 | 0 | 0 | 38.49858 | 33.93193 | 0 | 1870.432 | 0 | 3.716903 | 0
1698 | 26.01.2021 03:14:39 | common | GOOD | 1997 | 31 | 88 | 39 | 0 | 2040 | SPC | 360 | 1 | 20 | 90 | 120 |  | 39 | 0 | 2.097916 | 0 | 0 | 38.46206 | 33.70769 | 0 | 1789.463 | 0 | 3.727878 | 0
1699 | 26.01.2021 03:17:20 | common | GOOD | 2000 | 31 | 89 | 38 | 0 | 2043 | SPC | 360 | 1 | 20 | 90 | 117 |  | 39 | 0 | 2.116489 | 0 | 0 | 40.77749 | 33.37312 | 0 | 1854.646 | 0 | 3.685029 | 0
1700 | 26.01.2021 03:20:50 | common | GOOD | 2004 | 28 | 90 | 41 | 0 | 2045 | SPC | 340 | 1 | 20 | 90 | 164 |  | 42 | 0 | 2.126268 | 0 | 0 | 42.02652 | 33.16334 | 0 | 1972.789 | 2.533881 | 3.756377 | 39.69647
1701 | 26.01.2021 03:23:30 | common | GOOD | 1997 | 31 | 91 | 44 | 0 | 2041 | SPC | 360 | 1 | 20 | 90 | 120 |  | 42 | 0 | 2.138486 | 0 | 0 | 40.74827 | 33.02047 | 0 | 1837.841 | 0 | 3.785707 | 0
1702 | 26.01.2021 03:36:37 | sump | GOOD | 1998 | 30 | 121 | 49 | 0 | 2045 | SPC | 360 | 1 | 20 | 90 | 118 |  | 42 | 0 | 2.145268 | 0 | 0 | 41.38374 | 32.89931 | 0 | 1951.401 | 0 | 3.798696 | 0
1703 | 26.01.2021 03:45:33 | sump | GOOD | 2000 | 31 | 118 | 51 | 0 | 2047 | SPC | 360 | 1 | 20 | 90 | 119 |  | 42 | 0 | 2.154169 | 0 | 0 | 41.01853 | 32.65697 | 0 | 1886.727 | 0 | 3.821077 | 0
1704 | 26.01.2021 03:48:28 | sump | GOOD | 2002 | 29 | 123 | 50 | 0 | 2048 | SPC | 370 | 1 | 20 | 90 | 120 |  | 42 | 0 | 2.134326 | 0 | 0 | 40.43419 | 32.50687 | 0 | 1911.68 | 0 | 3.858483 | 0
1705 | 26.01.2021 03:54:29 | sump | GOOD | 2002 | 31 | 120 | 49 | 0 | 2049 | SPC | 390 | 1 | 20 | 90 | 121 |  | 42 | 0 | 2.066222 | 0 | 0 | 40.33923 | 33.55577 | 0 | 1839.368 | 0 | 3.898332 | 0
1706 | 26.01.2021 03:57:29 | sump | BAD | 1998 | 31 | 120 | 51 | 0 | 2046 | SPC | 410 | 1 | 20 | 90 | 121 |  | 42 | 0 | 2.042439 | 0 | 0 | 45.49601 | 33.77821 | 0 | 1994.177 | 0 | 3.811291 | 0
1707 | 26.01.2021 04:05:05 | sump | GOOD | 2001 | 29 | 120 | 50 | 0 | 2047 | SPC | 390 | 1 | 20 | 90 | 173 |  | 42 | 0 | 2.043792 | 0 | 0 | 42.59623 | 33.9247 | 0 | 1939.179 | 3.023997 | 3.879125 | 39.25091
1708 | 26.01.2021 04:30:44 | sump | GOOD | 2002 | 28 | 122 | 49 | 0 | 2047 | SPC | 400 | 1 | 20 | 90 | 122 |  | 42 | 0 | 2.05695 | 0 | 0 | 41.03314 | 33.67151 | 0 | 1919.828 | 0 | 3.90113 | 0
1709 | 26.01.2021 04:38:14 | sump | GOOD | 1997 | 31 | 119 | 50 | 0 | 2044 | SPC | 400 | 1 | 20 | 90 | 121 |  | 42 | 0 | 2.068131 | 0 | 0 | 42.8592 | 33.48705 | 0 | 1974.317 | 0 | 3.881893 | 0
1710 | 26.01.2021 04:46:55 | sump | BAD | 2001 | 30 | 119 | 50 | 0 | 2047 | SPC | 400 | 1 | 20 | 90 | 177 |  | 42 | 0 | 2.072451 | 0 | 0 | 47.13215 | 33.21579 | 0 | 2207.038 | 3.449828 | 3.959682 | 38.86379
1711 | 26.01.2021 04:51:01 | sump | BAD | 2001 | 31 | 120 | 51 | 0 | 2049 | SPC | 420 | 1 | 20 | 90 | 125 |  | 42 | 0 | 2.073159 | 0 | 0 | 45.36453 | 33.08558 | 0 | 2147.458 | 0 | 3.876022 | 0
1712 | 26.01.2021 05:03:17 | sump | GOOD | 2000 | 30 | 121 | 50 | 0 | 2047 | SPC | 400 | 1 | 20 | 90 | 119 |  | 42 | 0 | 2.060444 | 0 | 0 | 41.17191 | 33.2393 | 0 | 1912.189 | 0 | 3.894459 | 0
1713 | 26.01.2021 05:09:48 | sump | GOOD | 1999 | 30 | 119 | 50 | 0 | 2045 | SPC | 400 | 1 | 20 | 90 | 118 |  | 42 | 0 | 2.049989 | 0 | 0 | 41.96077 | 33.21036 | 0 | 1931.54 | 0 | 3.894459 | 0
1714 | 26.01.2021 05:13:19 | sump | GOOD | 2000 | 28 | 121 | 50 | 0 | 2045 | SPC | 410 | 1 | 20 | 90 | 123 |  | 42 | 0 | 2.039949 | 0 | 0 | 43.44353 | 33.16515 | 0 | 1978.9 | 0 | 3.860196 | 0
1715 | 26.01.2021 05:47:23 | sump | GOOD | 2000 | 32 | 120 | 49 | 0 | 2048 | SPC | 400 | 1 | 20 | 90 | 118 |  | 42 | 0 | 2.053042 | 0 | 0 | 41.03314 | 33.30078 | 0 | 1830.711 | 0 | 3.882201 | 0
1716 | 26.01.2021 06:01:39 | sump | GOOD | 2001 | 31 | 119 | 49 | 0 | 2048 | SPC | 400 | 1 | 20 | 90 | 120 |  | 42 | 0 | 2.06057 | 0 | 0 | 40.6314 | 33.38397 | 0 | 1892.329 | 0 | 3.914537 | 0
1717 | 26.01.2021 06:19:12 | sump | GOOD | 1999 | 28 | 121 | 49 | 0 | 2044 | SPC | 410 | 1 | 20 | 90 | 125 |  | 42 | 0 | 2.069745 | 0 | 0 | 43.97673 | 33.13802 | 0 | 2005.889 | 0 | 3.866564 | 0
1718 | 26.01.2021 06:25:57 | sump | GOOD | 1996 | 31 | 119 | 50 | 0 | 2043 | SPC | 390 | 1 | 20 | 90 | 122 |  | 42 | 0 | 2.073121 | 0 | 0 | 41.91694 | 33.05122 | 0 | 1981.955 | 0 | 3.866564 | 0
1719 | 26.01.2021 06:39:09 | sump | GOOD | 2003 | 29 | 122 | 49 | 0 | 2049 | SPC | 350 | 1 | 20 | 90 | 119 |  | 42 | 0 | 2.088569 | 0 | 0 | 41.09157 | 33.05483 | 0 | 1886.218 | 0 | 3.720503 | 0
1720 | 26.01.2021 06:42:49 | sump | GOOD | 2002 | 29 | 120 | 0 | 0 | 2043 | SPC | 360 | 1 | 20 | 90 | 177 |  | 42 | 0 | 2.101207 | 0 | 0 | 44.64141 | 32.92463 | 0 | 2022.694 | 3.554288 | 3.7 | 38.76883
1721 | 26.01.2021 06:47:25 | sump | GOOD | 2001 | 30 | 119 | 0 | 0 | 2042 | SPC | 350 | 1 | 20 | 90 | 118 |  | 42 | 0 | 2.114604 | 0 | 0 | 42.0046 | 32.63166 | 0 | 1943.253 | 0 | 3.7 | 0
1722 | 26.01.2021 07:01:42 | sump | GOOD | 1998 | 28 | 96 | 0 | 0 | 2035 | SPC | 340 | 1 | 20 | 90 | 166 |  | 42 | 0 | 2.151909 | 0 | 0 | 43.0491 | 31.78892 | 0 | 1995.704 | 2.461572 | 3.754686 | 39.76221
1723 | 26.01.2021 07:08:18 | sump | GOOD | 1998 | 34 | 100 | 0 | 0 | 2042 | SPC | 350 | 1 | 20 | 90 | 118 |  | 42 | 0 | 2.158942 | 0 | 0 | 40.72637 | 31.67679 | 0 | 1887.237 | 0 | 3.78458 | 0
1724 | 26.01.2021 07:12:58 | sump | GOOD | 2003 | 27 | 102 | 0 | 0 | 2040 | SPC | 360 | 1 | 20 | 90 | 130 |  | 42 | 0 | 2.149983 | 0 | 0 | 41.17191 | 31.85764 | 0 | 1899.458 | 0 | 3.803016 | 0
1725 | 26.01.2021 08:30:18 | sump | GOOD | 1998 | 31 | 102 | 0 | 0 | 2039 | SPC | 320 | 1 | 20 | 90 | 114 |  | 40 | 0 | 2.147295 | 0 | 0 | 38.27946 | 31.70392 | 0 | 1734.975 | 0 | 3.641385 | 0
1726 | 26.01.2021 08:33:43 | common | GOOD | 2003 | 30 | 76 | 39 | 0 | 2044 | SPC | 330 | 1 | 20 | 90 | 164 |  | 40 | 0 | 2.14443 | 0 | 0 | 39.84255 | 31.79796 | 0 | 1848.535 | 2.704102 | 3.701741 | 37.54173
1727 | 26.01.2021 08:36:23 | common | GOOD | 1997 | 32 | 83 | 45 | 0 | 2041 | SPC | 340 | 1 | 20 | 90 | 117 |  | 40 | 0 | 2.141963 | 0 | 0 | 40.49263 | 31.70935 | 0 | 1830.711 | 0 | 3.701741 | 0
1728 | 26.01.2021 08:39:14 | common | GOOD | 2002 | 31 | 77 | 40 | 0 | 2044 | SPC | 340 | 1 | 20 | 90 | 115 |  | 40 | 0 | 2.157533 | 0 | 0 | 41.47139 | 31.75637 | 0 | 1892.329 | 0 | 3.666762 | 0
1729 | 26.01.2021 08:42:24 | common | GOOD | 1999 | 30 | 81 | 38 | 0 | 2040 | SPC | 330 | 1 | 20 | 90 | 117 |  | 40 | 0 | 2.15246 | 0 | 0 | 38.22102 | 31.95349 | 0 | 1755.853 | 0 | 3.709651 | 0
1730 | 26.01.2021 08:45:29 | common | GOOD | 1999 | 29 | 82 | 38 | 0 | 2040 | SPC | 340 | 1 | 20 | 90 | 115 |  | 40 | 0 | 2.138504 | 0 | 0 | 39.76221 | 32.26092 | 0 | 1801.685 | 0 | 3.709651 | 0
1731 | 26.01.2021 08:48:15 | common | GOOD | 2000 | 29 | 79 | 40 | 0 | 2040 | SPC | 350 | 1 | 20 | 90 | 118 |  | 40 | 0 | 2.120785 | 0 | 0 | 38.35981 | 32.54666 | 0 | 1639.238 | 0 | 3.74897 | 0
1732 | 26.01.2021 08:51:50 | common | GOOD | 2002 | 27 | 82 | 44 | 0 | 2041 | SPC | 360 | 1 | 20 | 90 | 119 |  | 40 | 0 | 2.110064 | 0 | 0 | 39.64534 | 32.8541 | 0 | 1780.806 | 0 | 3.74897 | 0
1733 | 26.01.2021 08:54:56 | common | GOOD | 1995 | 32 | 75 | 39 | 0 | 2038 | SPC | 360 | 1 | 20 | 90 | 117 |  | 40 | 0 | 2.1004 | 0 | 0 | 39.36047 | 32.95537 | 0 | 1775.204 | 0 | 3.762558 | 0
1734 | 26.01.2021 09:04:37 | common | GOOD | 2005 | 31 | 84 | 37 | 0 | 2048 | SPC | 370 | 1 | 20 | 90 | 119 |  | 40 | 0 | 2.093452 | 0 | 0 | 39.45543 | 33.23748 | 0 | 1747.705 | 0 | 3.773704 | 0
1735 | 26.01.2021 09:07:17 | common | GOOD | 2000 | 30 | 81 | 41 | 0 | 2042 | SPC | 370 | 1 | 20 | 90 | 121 |  | 40 | 0 | 2.088331 | 0 | 0 | 40.08359 | 33.23749 | 0 | 1803.722 | 0 | 3.773704 | 0
1736 | 26.01.2021 09:09:57 | common | GOOD | 1999 | 30 | 76 | 43 | 0 | 2040 | SPC | 370 | 1 | 20 | 90 | 118 |  | 40 | 0 | 2.082607 | 0 | 0 | 39.70378 | 33.28451 | 0 | 1772.658 | 0 | 3.773704 | 0
1737 | 26.01.2021 09:12:33 | common | GOOD | 1997 | 30 | 84 | 37 | 0 | 2039 | SPC | 370 | 1 | 20 | 90 | 118 |  | 40 | 0 | 2.067773 | 0 | 0 | 40.35385 | 33.30078 | 0 | 1828.165 | 0 | 3.773704 | 0
1738 | 26.01.2021 09:15:18 | common | GOOD | 2003 | 30 | 75 | 39 | 0 | 2044 | SPC | 380 | 1 | 20 | 90 | 116 |  | 40 | 0 | 2.05632 | 0 | 0 | 40.77749 | 33.35865 | 0 | 1747.705 | 0 | 3.756568 | 0
1739 | 26.01.2021 09:30:15 | common | GOOD | 2000 | 29 | 84 | 40 | 0 | 2041 | SPC | 380 | 1 | 20 | 90 | 118 |  | 40 | 0 | 2.044951 | 0 | 0 | 39.0537 | 33.6046 | 0 | 1715.114 | 0 | 3.778044 | 0
1740 | 26.01.2021 09:32:55 | common | GOOD | 2000 | 29 | 77 | 40 | 0 | 2040 | SPC | 380 | 1 | 20 | 90 | 117 |  | 40 | 0 | 2.044637 | 0 | 0 | 40.53645 | 33.3261 | 0 | 1744.65 | 0 | 3.767107 | 0
1741 | 26.01.2021 09:36:31 | common | GOOD | 2000 | 30 | 83 | 44 | 0 | 2042 | SPC | 380 | 1 | 20 | 90 | 115 |  | 40 | 0 | 2.039613 | 0 | 0 | 39.90099 | 33.15249 | 0 | 1800.666 | 0 | 3.767107 | 0
1742 | 26.01.2021 09:52:23 | common | GOOD | 1999 | 32 | 76 | 39 | 0 | 2042 | SPC | 380 | 1 | 20 | 90 | 115 |  | 40 | 0 | 2.043366 | 0 | 0 | 38.98796 | 33.13079 | 0 | 1781.315 | 0 | 3.790274 | 0
1743 | 26.01.2021 09:55:03 | common | GOOD | 2002 | 29 | 84 | 38 | 0 | 2043 | SPC | 380 | 1 | 20 | 90 | 118 |  | 40 | 0 | 2.045579 | 0 | 0 | 40.81401 | 33.18142 | 0 | 1777.241 | 0 | 3.772199 | 0
1744 | 26.01.2021 09:57:38 | common | GOOD | 2000 | 29 | 78 | 38 | 0 | 2040 | SPC | 380 | 1 | 20 | 90 | 118 |  | 40 | 0 | 2.030821 | 0 | 0 | 40.4415 | 33.46354 | 0 | 1816.453 | 0 | 3.772199 | 0
1745 | 26.01.2021 10:08:39 | common | GOOD | 1998 | 30 | 83 | 45 | 0 | 2040 | SPC | 380 | 1 | 20 | 90 | 115 |  | 40 | 0 | 2.018129 | 0 | 0 | 39.63803 | 33.93916 | 0 | 1747.705 | 0 | 3.772199 | 0
1746 | 26.01.2021 10:11:15 | common | GOOD | 2001 | 32 | 77 | 40 | 0 | 2044 | SPC | 390 | 1 | 20 | 90 | 118 |  | 40 | 0 | 2.016047 | 0 | 0 | 39.33126 | 33.89576 | 0 | 1686.597 | 0 | 3.786539 | 0
1747 | 26.01.2021 10:28:27 | common | BAD | 2001 | 29 | 81 | 38 | 0 | 2041 | SPC | 390 | 1 | 20 | 90 | 168 |  | 40 | 0 | 2.022968 | 0 | 0 | 44.45881 | 34.04948 | 0 | 1945.799 | 3.828952 | 3.873189 | 36.51913
1748 | 26.01.2021 10:31:07 | common | GOOD | 2001 | 32 | 81 | 37 | 0 | 2044 | SPC | 410 | 1 | 20 | 90 | 117 |  | 40 | 0 | 2.029335 | 0 | 0 | 41.86582 | 34.00065 | 0 | 1869.413 | 0 | 3.828068 | 0
1749 | 26.01.2021 10:40:58 | common | GOOD | 2000 | 30 | 79 | 42 | 0 | 2042 | SPC | 390 | 1 | 20 | 90 | 118 |  | 40 | 0 | 2.054405 | 0 | 0 | 40.82862 | 34.0748 | 0 | 1838.35 | 0 | 3.809618 | 0
1750 | 26.01.2021 10:43:39 | common | GOOD | 1999 | 31 | 77 | 43 | 0 | 2042 | SPC | 380 | 1 | 20 | 90 | 118 |  | 40 | 0 | 2.092457 | 0 | 0 | 39.43351 | 34.03863 | 0 | 1754.835 | 0 | 3.821328 | 0
1751 | 26.01.2021 10:46:14 | common | GOOD | 1999 | 28 | 82 | 40 | 0 | 2039 | SPC | 370 | 1 | 20 | 90 | 121 |  | 40 | 0 | 2.126546 | 0 | 0 | 42.14338 | 34.18692 | 0 | 1891.82 | 0 | 3.769069 | 0
1752 | 26.01.2021 10:53:40 | common | GOOD | 2000 | 31 | 79 | 37 | 0 | 2042 | SPC | 360 | 1 | 20 | 90 | 117 |  | 40 | 0 | 2.137697 | 0 | 0 | 40.92358 | 34.5034 | 0 | 1787.426 | 0 | 3.748177 | 0
1753 | 26.01.2021 10:56:20 | common | GOOD | 2000 | 28 | 82 | 38 | 0 | 2040 | SPC | 350 | 1 | 20 | 90 | 117 |  | 40 | 0 | 2.142652 | 0 | 0 | 40.57298 | 34.52329 | 0 | 1812.888 | 0 | 3.736301 | 0
1754 | 26.01.2021 10:58:51 | common | GOOD | 1995 | 33 | 78 | 41 | 0 | 2039 | SPC | 350 | 1 | 20 | 90 | 117 |  | 40 | 0 | 2.148335 | 0 | 0 | 40.04707 | 34.53957 | 0 | 1755.344 | 0 | 3.736301 | 0
1755 | 26.01.2021 11:09:27 | common | GOOD | 2006 | 28 | 83 | 44 | 0 | 2046 | SPC | 350 | 1 | 20 | 90 | 115 |  | 40 | 0 | 2.161634 | 0 | 0 | 39.44082 | 34.80722 | 0 | 1762.473 | 0 | 3.747823 | 0
1756 | 26.01.2021 11:12:02 | common | GOOD | 1999 | 30 | 77 | 39 | 0 | 2040 | SPC | 350 | 1 | 20 | 90 | 115 |  | 40 | 0 | 2.180523 | 0 | 0 | 41.16462 | 34.69691 | 0 | 1776.732 | 0 | 3.720732 | 0
1757 | 26.01.2021 11:15:53 | common | GOOD | 1999 | 31 | 81 | 38 | 0 | 2041 | SPC | 330 | 1 | 20 | 90 | 117 |  | 40 | 0 | 2.226471 | 0 | 0 | 40.6314 | 34.87775 | 0 | 1781.315 | 0 | 3.707353 | 0
1758 | 26.01.2021 11:22:08 | common | GOOD | 2000 | 31 | 81 | 38 | 0 | 2042 | SPC | 320 | 1 | 20 | 90 | 120 |  | 40 | 0 | 2.281531 | 0 | 0 | 41.41296 | 35.13816 | 0 | 1778.26 | 0 | 3.673877 | 0
1759 | 26.01.2021 11:24:49 | common | GOOD | 2001 | 24 | 78 | 46 | 0 | 2037 | SPC | 300 | 1 | 20 | 90 | 118 |  | 40 | 0 | 2.331912 | 0 | 0 | 41.83659 | 35.02423 | 0 | 1832.748 | 0 | 3.629508 | 0
1760 | 26.01.2021 11:27:29 | common | GOOD | 1999 | 29 | 83 | 39 | 0 | 2040 | SPC | 280 | 1 | 20 | 90 | 120 |  | 40 | 0 | 2.363208 | 0 | 0 | 39.12674 | 35.12008 | 0 | 1701.365 | 0 | 3.649106 | 0
1761 | 26.01.2021 11:30:19 | common | GOOD | 2000 | 33 | 77 | 40 | 0 | 2044 | SPC | 290 | 1 | 20 | 90 | 118 |  | 40 | 0 | 2.352915 | 0 | 0 | 41.3253 | 35.25933 | 0 | 1842.933 | 0 | 3.617883 | 0
1762 | 26.01.2021 11:33:00 | common | GOOD | 2002 | 30 | 80 | 38 | 0 | 2043 | SPC | 310 | 1 | 20 | 90 | 116 |  | 40 | 0 | 2.223877 | 0 | 0 | 40.52915 | 34.19777 | 0 | 1710.531 | 0 | 3.607134 | 0
1763 | 26.01.2021 11:36:00 | common | GOOD | 1999 | 29 | 83 | 38 | 0 | 2040 | SPC | 320 | 1 | 20 | 90 | 114 |  | 40 | 0 | 2.160063 | 0 | 0 | 38.3525 | 33.42376 | 0 | 1628.035 | 0 | 3.646641 | 0
1764 | 26.01.2021 11:46:06 | common | GOOD | 2000 | 32 | 77 | 39 | 0 | 2043 | SPC | 330 | 1 | 20 | 90 | 115 |  | 40 | 0 | 2.155387 | 0 | 0 | 39.63803 | 33.27184 | 0 | 1739.048 | 0 | 3.646641 | 0
1765 | 26.01.2021 11:48:42 | common | GOOD | 1999 | 30 | 80 | 43 | 0 | 2041 | SPC | 330 | 1 | 20 | 90 | 115 |  | 40 | 0 | 2.160786 | 0 | 0 | 38.0019 | 33.24834 | 0 | 1682.523 | 0 | 3.695164 | 0
1766 | 26.01.2021 11:51:17 | common | GOOD | 2001 | 31 | 83 | 42 | 0 | 2044 | SPC | 340 | 1 | 20 | 90 | 115 |  | 40 | 0 | 2.157315 | 0 | 0 | 41.09887 | 33.42737 | 0 | 1732.938 | 0 | 3.669764 | 0
1767 | 26.01.2021 11:53:52 | common | GOOD | 1999 | 29 | 78 | 39 | 0 | 2039 | SPC | 330 | 1 | 20 | 90 | 118 |  | 40 | 0 | 2.168596 | 0 | 0 | 39.82064 | 33.36951 | 0 | 1717.661 | 0 | 3.669764 | 0
1768 | 26.01.2021 11:57:13 | common | GOOD | 2000 | 30 | 81 | 38 | 0 | 2041 | SPC | 320 | 1 | 20 | 90 | 163 |  | 40 | 0 | 2.204894 | 0 | 0 | 42.6912 | 33.72215 | 0 | 1899.968 | 2.888889 | 3.734439 | 37.37374
1769 | 26.01.2021 11:59:53 | common | GOOD | 2002 | 31 | 81 | 38 | 0 | 2044 | SPC | 330 | 1 | 20 | 90 | 119 |  | 40 | 0 | 2.230756 | 0 | 0 | 41.40565 | 34.21947 | 0 | 1843.442 | 0 | 3.701151 | 0
1770 | 26.01.2021 12:06:34 | common | GOOD | 2000 | 29 | 77 | 44 | 0 | 2041 | SPC | 320 | 1 | 20 | 90 | 120 |  | 40 | 0 | 2.237938 | 0 | 0 | 39.82064 | 34.81988 | 0 | 1773.167 | 0 | 3.701151 | 0
1771 | 26.01.2021 12:09:09 | common | GOOD | 1997 | 32 | 83 | 41 | 0 | 2041 | SPC | 320 | 1 | 20 | 90 | 121 |  | 40 | 0 | 2.245812 | 0 | 0 | 41.05505 | 34.70956 | 0 | 1786.407 | 0 | 3.676878 | 0
1772 | 26.01.2021 12:11:49 | common | GOOD | 2002 | 29 | 76 | 37 | 0 | 2042 | SPC | 320 | 1 | 20 | 90 | 120 |  | 40 | 0 | 2.251112 | 0 | 0 | 39.84255 | 34.56489 | 0 | 1721.734 | 0 | 3.676878 | 0
1773 | 26.01.2021 12:14:30 | common | GOOD | 1996 | 30 | 83 | 39 | 0 | 2038 | SPC | 320 | 1 | 20 | 90 | 116 |  | 40 | 0 | 2.241194 | 0 | 0 | 38.63006 | 34.41479 | 0 | 1572.527 | 0 | 3.709248 | 0
1774 | 26.01.2021 12:19:00 | common | GOOD | 2004 | 27 | 78 | 40 | 0 | 2042 | SPC | 320 | 1 | 20 | 90 | 118 |  | 40 | 0 | 2.266247 | 0 | 0 | 41.17191 | 34.40755 | 0 | 1715.623 | 0 | 3.681971 | 0
1775 | 26.01.2021 12:22:16 | common | GOOD | 2000 | 31 | 84 | 44 | 0 | 2043 | SPC | 310 | 1 | 20 | 90 | 120 |  | 40 | 0 | 2.294098 | 0 | 0 | 41.34722 | 34.41298 | 0 | 1792.009 | 0 | 3.650185 | 0
1776 | 26.01.2021 12:25:01 | common | GOOD | 1999 | 31 | 84 | 38 | 0 | 2042 | SPC | 300 | 1 | 20 | 90 | 118 |  | 40 | 0 | 2.312785 | 0 | 0 | 40.61679 | 34.38223 | 0 | 1754.835 | 0 | 3.637182 | 0
1777 | 26.01.2021 12:27:51 | common | GOOD | 1998 | 31 | 84 | 38 | 0 | 2041 | SPC | 290 | 1 | 20 | 90 | 117 |  | 40 | 0 | 2.338472 | 0 | 0 | 40.36115 | 34.34606 | 0 | 1768.075 | 0 | 3.637182 | 0
1778 | 26.01.2021 12:44:38 | common | GOOD | 2012 | 27 | 79 | 38 | 0 | 2050 | SPC | 270 | 1 | 20 | 90 | 164 |  | 40 | 0 | 2.410874 | 0 | 0 | 41.69052 | 33.03132 | 0 | 1864.83 | 3.137974 | 3.70768 | 37.1473
1779 | 26.01.2021 12:47:19 | common | GOOD | 1990 | 33 | 82 | 46 | 0 | 2035 | SPC | 300 | 1 | 20 | 90 | 118 |  | 40 | 0 | 2.374013 | 0 | 0 | 42.83728 | 34.07661 | 0 | 1853.627 | 0 | 3.637578 | 0
1780 | 26.01.2021 12:49:49 | common | GOOD | 1997 | 31 | 77 | 39 | 0 | 2039 | SPC | 280 | 1 | 20 | 90 | 118 |  | 40 | 0 | 2.376345 | 0 | 0 | 39.41891 | 34.38224 | 0 | 1713.077 | 0 | 3.649663 | 0
1781 | 26.01.2021 12:52:34 | common | GOOD | 2001 | 30 | 83 | 38 | 0 | 2043 | SPC | 280 | 1 | 20 | 90 | 118 |  | 40 | 0 | 2.380879 | 0 | 0 | 40.77749 | 34.52329 | 0 | 1761.964 | 0 | 3.632528 | 0
1782 | 26.01.2021 12:55:15 | common | GOOD | 2003 | 30 | 76 | 38 | 0 | 2044 | SPC | 280 | 1 | 20 | 90 | 118 |  | 40 | 0 | 2.38864 | 0 | 0 | 39.229 | 34.61914 | 0 | 1599.517 | 0 | 3.649496 | 0
1783 | 26.01.2021 12:59:05 | common | GOOD | 1999 | 29 | 84 | 42 | 0 | 2040 | SPC | 280 | 1 | 20 | 90 | 117 |  | 40 | 0 | 2.389477 | 0 | 0 | 41.4787 | 34.74392 | 0 | 1830.202 | 0 | 3.61433 | 0
1784 | 26.01.2021 13:01:46 | common | GOOD | 1997 | 30 | 77 | 43 | 0 | 2039 | SPC | 280 | 1 | 20 | 90 | 120 |  | 40 | 0 | 2.390909 | 0 | 0 | 40.61679 | 34.75116 | 0 | 1745.159 | 0 | 3.601326 | 0
1785 | 26.01.2021 13:04:56 | common | GOOD | 1998 | 30 | 79 | 39 | 0 | 2039 | SPC | 270 | 1 | 20 | 90 | 115 |  | 40 | 0 | 2.390823 | 0 | 0 | 40.86514 | 34.81626 | 0 | 1747.705 | 0 | 3.581937 | 0
1786 | 26.01.2021 13:12:47 | common | GOOD | 2006 | 29 | 84 | 36 | 0 | 2047 | SPC | 270 | 1 | 20 | 90 | 114 |  | 40 | 0 | 2.398348 | 0 | 0 | 38.69579 | 34.9103 | 0 | 1583.731 | 0 | 3.612617 | 0
1787 | 26.01.2021 13:15:22 | common | GOOD | 1999 | 29 | 80 | 41 | 0 | 2040 | SPC | 280 | 1 | 20 | 90 | 118 |  | 40 | 0 | 2.385935 | 0 | 0 | 40.46341 | 34.76201 | 0 | 1751.27 | 0 | 3.612617 | 0
1788 | 26.01.2021 13:17:58 | common | GOOD | 1998 | 33 | 80 | 45 | 0 | 2043 | SPC | 280 | 1 | 20 | 90 | 118 |  | 40 | 0 | 2.381592 | 0 | 0 | 42.62545 | 34.70956 | 0 | 1856.173 | 0 | 3.547962 | 0
1789 | 26.01.2021 13:20:43 | common | GOOD | 1997 | 30 | 79 | 38 | 0 | 2038 | SPC | 260 | 1 | 20 | 90 | 118 |  | 40 | 0 | 2.400906 | 0 | 0 | 38.8711 | 34.64808 | 0 | 1678.958 | 0 | 3.574134 | 0
1790 | 26.01.2021 13:23:38 | common | GOOD | 2006 | 30 | 77 | 37 | 0 | 2047 | SPC | 260 | 1 | 20 | 90 | 117 |  | 40 | 0 | 2.420499 | 0 | 0 | 38.98796 | 34.64988 | 0 | 1654.006 | 0 | 3.597301 | 0
1791 | 26.01.2021 13:49:51 | common | GOOD | 1998 | 29 | 162 | 51 | 0 | 2048 | SPC | 270 | 1 | 20 | 90 | 158 |  | 40 | 0 | 2.428079 | 0 | 0 | 42.99797 | 34.6969 | 0 | 1867.376 | 3.298661 | 3.674254 | 37.00122
1792 | 26.01.2021 13:52:32 | common | GOOD | 1998 | 30 | 0 | 41 | 0 | 2032 | SPC | 280 | 1 | 20 | 90 | 117 |  | 40 | 0 | 2.401998 | 0 | 0 | 42.5305 | 34.44914 | 0 | 1785.389 | 0 | 3.612041 | 0
1793 | 26.01.2021 13:55:02 | common | GOOD | 2004 | 30 | 0 | 38 | 0 | 2037 | SPC | 280 | 1 | 20 | 90 | 114 |  | 40 | 0 | 2.365113 | 0 | 0 | 40.99662 | 34.26468 | 0 | 1713.586 | 0 | 3.589271 | 0
1794 | 26.01.2021 13:57:37 | common | GOOD | 1999 | 29 | 0 | 38 | 0 | 2031 | SPC | 280 | 1 | 20 | 90 | 114 |  | 40 | 0 | 2.352109 | 0 | 0 | 40.75558 | 34.34245 | 0 | 1685.578 | 0 | 3.572699 | 0
1795 | 26.01.2021 14:03:43 | common | GOOD | 2000 | 32 | 0 | 42 | 0 | 2036 | SPC | 270 | 1 | 20 | 90 | 115 |  | 40 | 0 | 2.35745 | 0 | 0 | 39.81334 | 34.59924 | 0 | 1618.868 | 0 | 3.572699 | 0
1796 | 26.01.2021 14:06:13 | common | GOOD | 1999 | 29 | 0 | 38 | 0 | 2031 | SPC | 270 | 1 | 20 | 90 | 114 |  | 40 | 0 | 2.359749 | 0 | 0 | 38.49858 | 34.58839 | 0 | 1561.324 | 0 | 3.60845 | 0
1797 | 26.01.2021 14:08:54 | common | GOOD | 2001 | 25 | 0 | 41 | 0 | 2030 | SPC | 280 | 1 | 20 | 90 | 115 |  | 40 | 0 | 2.349089 | 0 | 0 | 40.57298 | 34.5034 | 0 | 1681.505 | 0 | 3.596574 | 0
1798 | 26.01.2021 14:12:19 | common | GOOD | 1999 | 30 | 0 | 42 | 0 | 2033 | SPC | 290 | 1 | 20 | 90 | 164 |  | 40 | 0 | 2.307863 | 0 | 0 | 40.6314 | 34.84339 | 0 | 1680.995 | 2.2622 | 3.646599 | 37.94345
1799 | 26.01.2021 14:14:44 | common | GOOD | 2000 | 35 | 0 | 37 | 0 | 2038 | SPC | 300 | 1 | 20 | 90 | 112 |  | 40 | 0 | 2.283728 | 0 | 0 | 41.24496 | 35.27561 | 0 | 1715.114 | 0 | 3.617443 | 0
1800 | 26.01.2021 14:19:50 | common | BAD | 2000 | 30 | 0 | 45 | 0 | 2034 | SPC | 300 | 1 | 20 | 90 | 160 |  | 40 | 0 | 2.277197 | 0 | 0 | 43.69186 | 35.56676 | 0 | 1811.87 | 3.218318 | 3.689819 | 37.07426
1801 | 26.01.2021 14:23:10 | common | GOOD | 2003 | 30 | 0 | 36 | 0 | 2036 | SPC | 310 | 1 | 20 | 90 | 115 |  | 40 | 0 | 2.284036 | 0 | 0 | 40.89436 | 35.61017 | 0 | 1699.837 | 0 | 3.669679 | 0
1802 | 26.01.2021 14:26:21 | common | GOOD | 1996 | 31 | 0 | 38 | 0 | 2030 | SPC | 310 | 1 | 20 | 90 | 116 |  | 40 | 0 | 2.287774 | 0 | 0 | 41.17191 | 35.53603 | 0 | 1794.046 | 0 | 3.642401 | 0
1803 | 26.01.2021 14:29:46 | common | GOOD | 2002 | 30 | 0 | 44 | 0 | 2036 | SPC | 300 | 1 | 20 | 90 | 117 |  | 40 | 0 | 2.291551 | 0 | 0 | 40.01786 | 35.45645 | 0 | 1718.679 | 0 | 3.642401 | 0
1804 | 26.01.2021 14:36:27 | common | GOOD | 2000 | 30 | 0 | 36 | 0 | 2033 | SPC | 300 | 1 | 20 | 90 | 115 |  | 40 | 0 | 2.292092 | 0 | 0 | 40.81401 | 35.53241 | 0 | 1634.655 | 0 | 3.624326 | 0
1805 | 26.01.2021 14:39:02 | common | GOOD | 2001 | 30 | 0 | 44 | 0 | 2035 | SPC | 300 | 1 | 20 | 90 | 114 |  | 40 | 0 | 2.282211 | 0 | 0 | 40.56567 | 35.50347 | 0 | 1734.465 | 0 | 3.612638 | 0
1806 | 26.01.2021 14:41:38 | common | GOOD | 2000 | 29 | 0 | 38 | 0 | 2032 | SPC | 300 | 1 | 20 | 90 | 111 |  | 40 | 0 | 2.276262 | 0 | 0 | 38.09684 | 35.55953 | 0 | 1522.622 | 0 | 3.658719 | 0
1807 | 26.01.2021 14:44:08 | common | GOOD | 2000 | 30 | 0 | 42 | 0 | 2034 | SPC | 310 | 1 | 20 | 90 | 114 |  | 40 | 0 | 2.258308 | 0 | 0 | 41.34722 | 35.74219 | 0 | 1778.769 | 0 | 3.626933 | 0
1808 | 26.01.2021 14:46:58 | common | GOOD | 2000 | 29 | 0 | 37 | 0 | 2032 | SPC | 310 | 1 | 20 | 90 | 111 |  | 40 | 0 | 2.241034 | 0 | 0 | 39.71838 | 35.93388 | 0 | 1699.837 | 0 | 3.626933 | 0
1809 | 26.01.2021 15:02:30 | common | GOOD | 1998 | 31 | 0 | 43 | 0 | 2033 | SPC | 300 | 1 | 20 | 90 | 110 |  | 40 | 0 | 2.26774 | 0 | 0 | 38.04572 | 36.15813 | 0 | 1505.308 | 0 | 3.674329 | 0
1810 | 26.01.2021 15:06:41 | common | GOOD | 2000 | 30 | 0 | 37 | 0 | 2033 | SPC | 300 | 1 | 20 | 90 | 113 |  | 40 | 0 | 2.327278 | 0 | 0 | 42.1799 | 35.89048 | 0 | 1771.13 | 0 | 3.621131 | 0
1811 | 26.01.2021 15:09:51 | common | GOOD | 2001 | 30 | 0 | 44 | 0 | 2035 | SPC | 290 | 1 | 20 | 90 | 117 |  | 40 | 0 | 2.336112 | 0 | 0 | 40.54375 | 35.67528 | 0 | 1712.059 | 0 | 3.610006 | 0
1812 | 26.01.2021 15:12:32 | common | GOOD | 2001 | 24 | 0 | 37 | 0 | 2028 | SPC | 290 | 1 | 20 | 90 | 113 |  | 40 | 0 | 2.328996 | 0 | 0 | 40.81401 | 35.66081 | 0 | 1717.151 | 0 | 3.591932 | 0
1813 | 26.01.2021 15:16:02 | common | GOOD | 1999 | 33 | 0 | 38 | 0 | 2035 | SPC | 280 | 1 | 20 | 90 | 113 |  | 40 | 0 | 2.330133 | 0 | 0 | 40.11281 | 35.78559 | 0 | 1709.003 | 0 | 3.591932 | 0
1814 | 26.01.2021 15:18:42 | common | GOOD | 1999 | 31 | 0 | 44 | 0 | 2034 | SPC | 290 | 1 | 20 | 90 | 114 |  | 40 | 0 | 2.313807 | 0 | 0 | 40.56567 | 35.8073 | 0 | 1764.51 | 0 | 3.580243 | 0
1815 | 26.01.2021 15:21:28 | common | GOOD | 2003 | 32 | 0 | 37 | 0 | 2038 | SPC | 290 | 1 | 20 | 90 | 114 |  | 40 | 0 | 2.291664 | 0 | 0 | 40.84323 | 35.80006 | 0 | 1717.661 | 0 | 3.561417 | 0
1816 | 26.01.2021 15:25:18 | common | GOOD | 1999 | 31 | 0 | 44 | 0 | 2034 | SPC | 290 | 1 | 20 | 90 | 160 |  | 40 | 0 | 2.246838 | 0 | 0 | 41.23766 | 35.90675 | 0 | 1591.369 | 4.439582 | 3.561417 | 35.96402
1817 | 26.01.2021 15:27:48 | common | GOOD | 2000 | 30 | 0 | 38 | 0 | 2033 | SPC | 300 | 1 | 20 | 90 | 111 |  | 40 | 0 | 2.21665 | 0 | 0 | 38.0019 | 36.0008 | 0 | 1611.739 | 0 | 3.60994 | 0
1818 | 26.01.2021 15:30:24 | common | GOOD | 2000 | 29 | 0 | 37 | 0 | 2032 | SPC | 310 | 1 | 20 | 90 | 114 |  | 40 | 0 | 2.21614 | 0 | 0 | 39.47003 | 36.10207 | 0 | 1608.683 | 0 | 3.62071 | 0
1819 | 26.01.2021 15:32:54 | common | GOOD | 2001 | 26 | 0 | 44 | 0 | 2031 | SPC | 310 | 1 | 20 | 90 | 113 |  | 40 | 0 | 2.217246 | 0 | 0 | 39.03909 | 36.21058 | 0 | 1635.673 | 0 | 3.642562 | 0
1820 | 26.01.2021 15:35:29 | common | GOOD | 1999 | 33 | 0 | 40 | 0 | 2036 | SPC | 320 | 1 | 20 | 90 | 113 |  | 40 | 0 | 2.212047 | 0 | 0 | 38.28675 | 36.26483 | 0 | 1519.057 | 0 | 3.68376 | 0
1821 | 26.01.2021 15:38:15 | common | GOOD | 2001 | 31 | 0 | 36 | 0 | 2035 | SPC | 330 | 1 | 20 | 90 | 114 |  | 40 | 0 | 2.215765 | 0 | 0 | 40.36846 | 36.20334 | 0 | 1635.164 | 0 | 3.68376 | 0
1822 | 26.01.2021 15:40:55 | common | GOOD | 2000 | 30 | 0 | 45 | 0 | 2034 | SPC | 320 | 1 | 20 | 90 | 113 |  | 40 | 0 | 2.240913 | 0 | 0 | 41.48599 | 36.18888 | 0 | 1699.837 | 0 | 3.648406 | 0
1823 | 26.01.2021 15:44:00 | common | GOOD | 1999 | 30 | 0 | 39 | 0 | 2032 | SPC | 310 | 1 | 20 | 90 | 113 |  | 40 | 0 | 2.251092 | 0 | 0 | 39.71838 | 36.14367 | 0 | 1591.369 | 0 | 3.648406 | 0
1824 | 26.01.2021 15:46:36 | common | GOOD | 2000 | 31 | 0 | 37 | 0 | 2034 | SPC | 310 | 1 | 20 | 90 | 114 |  | 40 | 0 | 2.260433 | 0 | 0 | 40.84323 | 36.12196 | 0 | 1690.162 | 0 | 3.62958 | 0
1825 | 26.01.2021 15:50:26 | common | GOOD | 1998 | 27 | 0 | 44 | 0 | 2029 | SPC | 310 | 1 | 20 | 90 | 167 |  | 40 | 0 | 2.25034 | 0 | 0 | 42.5305 | 36.07675 | 0 | 1817.471 | 2.744277 | 3.690875 | 37.5052
1826 | 26.01.2021 15:53:06 | common | GOOD | 2001 | 31 | 0 | 38 | 0 | 2035 | SPC | 330 | 1 | 20 | 90 | 116 |  | 40 | 0 | 2.235593 | 0 | 0 | 40.99662 | 36.02431 | 0 | 1712.059 | 0 | 3.668105 | 0
1827 | 26.01.2021 16:38:47 | common | BAD | 2001 | 31 | 0 | 37 | 0 | 2035 | SPC | 320 | 1 | 20 | 90 | 150 |  | 40 | 0 | 2.246534 | 0 | 0 | 43.01258 | 35.96282 | 0 | 1855.155 | 2.535379 | 3.724516 | 37.69511
1828 | 26.01.2021 16:41:32 | common | GOOD | 2000 | 31 | 0 | 45 | 0 | 2035 | SPC | 330 | 1 | 20 | 90 | 117 |  | 40 | 0 | 2.25436 | 0 | 0 | 41.99729 | 35.66804 | 0 | 1764.001 | 0 | 3.676014 | 0
1829 | 26.01.2021 16:44:08 | common | GOOD | 2001 | 29 | 0 | 38 | 0 | 2033 | SPC | 310 | 1 | 20 | 90 | 114 |  | 40 | 0 | 2.266682 | 0 | 0 | 41.68321 | 35.37326 | 0 | 1732.428 | 0 | 3.635589 | 0
1830 | 26.01.2021 16:46:38 | common | GOOD | 1994 | 30 | 0 | 38 | 0 | 2027 | SPC | 300 | 1 | 20 | 90 | 114 |  | 40 | 0 | 2.268083 | 0 | 0 | 40.88706 | 35.35337 | 0 | 1740.067 | 0 | 3.615636 | 0
1831 | 26.01.2021 16:49:13 | common | GOOD | 2005 | 30 | 0 | 40 | 0 | 2039 | SPC | 300 | 1 | 20 | 90 | 111 |  | 40 | 0 | 2.264326 | 0 | 0 | 40.6095 | 35.55411 | 0 | 1725.299 | 0 | 3.60282 | 0
1832 | 26.01.2021 16:52:54 | common | GOOD | 2000 | 30 | 0 | 44 | 0 | 2034 | SPC | 300 | 1 | 20 | 90 | 113 |  | 40 | 0 | 2.263023 | 0 | 0 | 39.65995 | 35.84527 | 0 | 1637.201 | 0 | 3.60282 | 0
1833 | 26.01.2021 16:55:54 | common | GOOD | 2001 | 31 | 0 | 36 | 0 | 2035 | SPC | 300 | 1 | 20 | 90 | 110 |  | 40 | 0 | 2.274871 | 0 | 0 | 39.87177 | 35.96282 | 0 | 1677.431 | 0 | 3.60282 | 0
1834 | 26.01.2021 16:58:49 | common | GOOD | 1998 | 27 | 0 | 43 | 0 | 2029 | SPC | 290 | 1 | 20 | 90 | 111 |  | 40 | 0 | 2.290885 | 0 | 0 | 39.57961 | 35.93569 | 0 | 1707.985 | 0 | 3.60282 | 0
1835 | 26.01.2021 17:01:40 | common | GOOD | 1999 | 33 | 0 | 41 | 0 | 2036 | SPC | 290 | 1 | 20 | 90 | 113 |  | 40 | 0 | 2.297212 | 0 | 0 | 38.92953 | 35.91941 | 0 | 1635.164 | 0 | 3.62749 | 0
1836 | 26.01.2021 17:10:16 | common | GOOD | 2003 | 26 | 0 | 37 | 0 | 2032 | SPC | 300 | 1 | 20 | 90 | 109 |  | 40 | 0 | 2.296904 | 0 | 0 | 39.3897 | 35.98994 | 0 | 1454.893 | 0 | 3.640326 | 0
1837 | 26.01.2021 17:12:41 | common | GOOD | 1998 | 33 | 0 | 37 | 0 | 2034 | SPC | 300 | 1 | 20 | 90 | 114 |  | 40 | 0 | 2.30606 | 0 | 0 | 42.33329 | 35.72953 | 0 | 1779.278 | 0 | 3.583184 | 0
1838 | 26.01.2021 17:15:26 | common | GOOD | 1996 | 30 | 0 | 46 | 0 | 2030 | SPC | 290 | 1 | 20 | 90 | 114 |  | 40 | 0 | 2.312065 | 0 | 0 | 38.14798 | 35.53422 | 0 | 1573.037 | 0 | 3.627951 | 0
1839 | 26.01.2021 17:18:02 | common | GOOD | 2005 | 32 | 0 | 39 | 0 | 2040 | SPC | 300 | 1 | 20 | 90 | 111 |  | 40 | 0 | 2.309323 | 0 | 0 | 40.84323 | 35.41305 | 0 | 1733.956 | 0 | 3.609125 | 0
1840 | 26.01.2021 17:20:42 | common | GOOD | 1997 | 29 | 0 | 36 | 0 | 2029 | SPC | 290 | 1 | 20 | 90 | 114 |  | 40 | 0 | 2.309447 | 0 | 0 | 40.36846 | 35.28103 | 0 | 1731.919 | 0 | 3.609125 | 0
1841 | 26.01.2021 17:23:42 | common | GOOD | 2005 | 28 | 0 | 44 | 0 | 2037 | SPC | 290 | 1 | 20 | 90 | 116 |  | 40 | 0 | 2.309294 | 0 | 0 | 38.45475 | 35.25752 | 0 | 1575.583 | 0 | 3.646003 | 0
1842 | 26.01.2021 17:27:08 | common | BAD | 1999 | 28 | 0 | 38 | 0 | 2030 | SPC | 300 | 1 | 20 | 90 | 160 |  | 40 | 0 | 2.296205 | 0 | 0 | 45.44488 | 35.2521 | 0 | 1833.767 | 2.2622 | 3.696028 | 37.94345
1843 | 26.01.2021 17:31:53 | common | GOOD | 1999 | 32 | 0 | 39 | 0 | 2034 | SPC | 310 | 1 | 20 | 90 | 115 |  | 40 | 0 | 2.304522 | 0 | 0 | 41.63938 | 35.39135 | 0 | 1681.505 | 0 | 3.65673 | 0
1844 | 26.01.2021 17:34:19 | common | GOOD | 2000 | 29 | 0 | 42 | 0 | 2033 | SPC | 300 | 1 | 20 | 90 | 113 |  | 40 | 0 | 2.295286 | 0 | 0 | 41.88042 | 35.36422 | 0 | 1779.278 | 0 | 3.611233 | 0
1845 | 26.01.2021 17:36:49 | common | GOOD | 2001 | 31 | 0 | 37 | 0 | 2035 | SPC | 300 | 1 | 20 | 90 | 111 |  | 40 | 0 | 2.283548 | 0 | 0 | 39.28743 | 35.34795 | 0 | 1635.673 | 0 | 3.626699 | 0
1846 | 26.01.2021 17:40:45 | common | GOOD | 1998 | 32 | 0 | 45 | 0 | 2034 | SPC | 300 | 1 | 20 | 90 | 111 |  | 40 | 0 | 2.266727 | 0 | 0 | 40.35385 | 35.5306 | 0 | 1700.856 | 0 | 3.626699 | 0
1847 | 26.01.2021 17:43:50 | common | GOOD | 2002 | 28 | 0 | 38 | 0 | 2033 | SPC | 300 | 1 | 20 | 90 | 114 |  | 40 | 0 | 2.266363 | 0 | 0 | 38.73962 | 35.49986 | 0 | 1622.942 | 0 | 3.656252 | 0
1848 | 26.01.2021 17:46:40 | common | GOOD | 1998 | 27 | 0 | 37 | 0 | 2028 | SPC | 310 | 1 | 20 | 90 | 112 |  | 40 | 0 | 2.274232 | 0 | 0 | 40.70445 | 35.47816 | 0 | 1691.18 | 0 | 3.640995 | 0
1849 | 26.01.2021 17:50:16 | common | BAD | 2000 | 33 | 0 | 45 | 0 | 2037 | SPC | 300 | 1 | 20 | 90 | 160 |  | 40 | 0 | 2.28309 | 0 | 0 | 44.55377 | 35.41486 | 0 | 1836.822 | 2.744277 | 3.702289 | 37.5052
1850 | 26.01.2021 17:53:06 | common | GOOD | 2001 | 26 | 0 | 38 | 0 | 2030 | SPC | 320 | 1 | 20 | 90 | 114 |  | 40 | 0 | 2.274989 | 0 | 0 | 42.64737 | 35.57038 | 0 | 1757.381 | 0 | 3.637071 | 0
1851 | 26.01.2021 17:55:36 | common | GOOD | 2000 | 33 | 0 | 37 | 0 | 2036 | SPC | 300 | 1 | 20 | 90 | 111 |  | 40 | 0 | 2.292823 | 0 | 0 | 40.86514 | 35.659 | 0 | 1728.354 | 0 | 3.617682 | 0
1852 | 26.01.2021 18:01:27 | common | GOOD | 2000 | 31 | 0 | 45 | 0 | 2035 | SPC | 290 | 1 | 20 | 90 | 116 |  | 40 | 0 | 2.324146 | 0 | 0 | 39.67455 | 35.82357 | 0 | 1603.591 | 0 | 3.617682 | 0
1853 | 26.01.2021 18:04:07 | common | GOOD | 2000 | 31 | 0 | 36 | 0 | 2034 | SPC | 280 | 1 | 20 | 90 | 117 |  | 40 | 0 | 2.364161 | 0 | 0 | 41.44217 | 35.77655 | 0 | 1695.763 | 0 | 3.583455 | 0
1854 | 26.01.2021 18:06:48 | common | GOOD | 2001 | 30 | 0 | 43 | 0 | 2035 | SPC | 270 | 1 | 20 | 90 | 117 |  | 40 | 0 | 2.378841 | 0 | 0 | 41.20844 | 35.66261 | 0 | 1692.198 | 0 | 3.555238 | 0
1855 | 26.01.2021 18:09:48 | common | GOOD | 1996 | 31 | 0 | 38 | 0 | 2030 | SPC | 270 | 1 | 20 | 90 | 118 |  | 40 | 0 | 2.334008 | 0 | 0 | 39.17787 | 35.82176 | 0 | 1583.731 | 0 | 3.573521 | 0
1856 | 26.01.2021 18:12:53 | common | GOOD | 2004 | 26 | 0 | 42 | 0 | 2034 | SPC | 290 | 1 | 20 | 90 | 111 |  | 40 | 0 | 2.291067 | 0 | 0 | 38.45475 | 36.02069 | 0 | 1593.916 | 0 | 3.610399 | 0
1857 | 26.01.2021 18:15:29 | common | GOOD | 2000 | 32 | 0 | 39 | 0 | 2035 | SPC | 310 | 1 | 20 | 90 | 116 |  | 40 | 0 | 2.240363 | 0 | 0 | 38.76883 | 36.17802 | 0 | 1592.388 | 0 | 3.639201 | 0
1858 | 26.01.2021 18:18:04 | common | GOOD | 2001 | 31 | 0 | 37 | 0 | 2035 | SPC | 320 | 1 | 20 | 90 | 114 |  | 40 | 0 | 2.209612 | 0 | 0 | 38.44744 | 36.25578 | 0 | 1605.628 | 0 | 3.676266 | 0
1859 | 26.01.2021 18:20:54 | common | GOOD | 1994 | 31 | 0 | 42 | 0 | 2029 | SPC | 330 | 1 | 20 | 90 | 115 |  | 40 | 0 | 2.192871 | 0 | 0 | 40.65332 | 36.37334 | 0 | 1660.116 | 0 | 3.662324 | 0
1860 | 26.01.2021 18:47:18 | common | GOOD | 2005 | 28 | 0 | 41 | 0 | 2037 | SPC | 330 | 1 | 20 | 90 | 111 |  | 40 | 0 | 2.215451 | 0 | 0 | 40.64602 | 36.39865 | 0 | 1489.012 | 0 | 3.648569 | 0
1861 | 26.01.2021 18:49:48 | common | GOOD | 1999 | 31 | 0 | 38 | 0 | 2033 | SPC | 320 | 1 | 20 | 90 | 114 |  | 40 | 0 | 2.216376 | 0 | 0 | 41.58095 | 36.10207 | 0 | 1744.141 | 0 | 3.610773 | 0
1862 | 26.01.2021 18:52:23 | common | GOOD | 2001 | 27 | 0 | 43 | 0 | 2032 | SPC | 310 | 1 | 20 | 90 | 114 |  | 40 | 0 | 2.208948 | 0 | 0 | 38.93683 | 35.47815 | 0 | 1630.071 | 0 | 3.635255 | 0
1863 | 26.01.2021 19:02:24 | common | GOOD | 1998 | 31 | 0 | 38 | 0 | 2032 | SPC | 320 | 1 | 20 | 90 | 111 |  | 40 | 0 | 2.208621 | 0 | 0 | 39.78413 | 34.87955 | 0 | 1701.874 | 0 | 3.635255 | 0
1864 | 26.01.2021 19:04:55 | common | GOOD | 2000 | 31 | 0 | 42 | 0 | 2035 | SPC | 320 | 1 | 20 | 90 | 111 |  | 40 | 0 | 2.1788 | 0 | 0 | 39.66725 | 34.87051 | 0 | 1732.428 | 0 | 3.635255 | 0
1865 | 26.01.2021 19:08:30 | common | GOOD | 2000 | 31 | 0 | 38 | 0 | 2034 | SPC | 330 | 1 | 20 | 90 | 158 |  | 40 | 0 | 2.124316 | 0 | 0 | 40.91627 | 34.95009 | 0 | 1746.687 | 2.679991 | 3.695047 | 37.56364
1866 | 26.01.2021 19:11:00 | common | GOOD | 2000 | 31 | 0 | 41 | 0 | 2035 | SPC | 350 | 1 | 20 | 90 | 111 |  | 40 | 0 | 2.090859 | 0 | 0 | 40.53645 | 35.03689 | 0 | 1762.473 | 0 | 3.684109 | 0
1867 | 26.01.2021 19:13:46 | common | GOOD | 2001 | 28 | 0 | 40 | 0 | 2033 | SPC | 350 | 1 | 20 | 90 | 114 |  | 40 | 0 | 2.077379 | 0 | 0 | 38.38902 | 35.07668 | 0 | 1634.655 | 0 | 3.722677 | 0
1868 | 26.01.2021 19:24:22 | common | GOOD | 1998 | 31 | 0 | 41 | 0 | 2033 | SPC | 360 | 1 | 20 | 90 | 115 |  | 40 | 0 | 2.097897 | 0 | 0 | 40.70445 | 35.21412 | 0 | 1721.225 | 0 | 3.70742 | 0
1869 | 26.01.2021 19:26:57 | common | GOOD | 2003 | 30 | 0 | 39 | 0 | 2036 | SPC | 350 | 1 | 20 | 90 | 111 |  | 40 | 0 | 2.101614 | 0 | 0 | 40.22237 | 35.25752 | 0 | 1658.589 | 0 | 3.70742 | 0
1870 | 26.01.2021 19:32:43 | common | GOOD | 1999 | 30 | 0 | 37 | 0 | 2032 | SPC | 360 | 1 | 20 | 90 | 114 |  | 40 | 0 | 2.066987 | 0 | 0 | 39.38239 | 35.54507 | 0 | 1677.431 | 0 | 3.720444 | 0
1871 | 26.01.2021 19:35:18 | common | GOOD | 2000 | 26 | 0 | 41 | 0 | 2030 | SPC | 370 | 1 | 20 | 90 | 112 |  | 40 | 0 | 2.038519 | 0 | 0 | 39.17787 | 35.58305 | 0 | 1605.119 | 0 | 3.738728 | 0
1872 | 26.01.2021 19:37:54 | common | GOOD | 1999 | 33 | 0 | 43 | 0 | 2036 | SPC | 380 | 1 | 20 | 90 | 117 |  | 40 | 0 | 2.031059 | 0 | 0 | 40.71906 | 35.67166 | 0 | 1693.726 | 0 | 3.723095 | 0
1873 | 26.01.2021 19:40:59 | common | GOOD | 2001 | 30 | 0 | 36 | 0 | 2034 | SPC | 370 | 1 | 20 | 90 | 114 |  | 40 | 0 | 2.055804 | 0 | 0 | 39.76951 | 35.65719 | 0 | 1681.505 | 0 | 3.723095 | 0
1874 | 26.01.2021 19:43:39 | common | GOOD | 2000 | 25 | 0 | 44 | 0 | 2029 | SPC | 360 | 1 | 20 | 90 | 111 |  | 40 | 0 | 2.078556 | 0 | 0 | 40.75558 | 35.65538 | 0 | 1752.289 | 0 | 3.706523 | 0
1875 | 26.01.2021 19:46:35 | common | GOOD | 2000 | 34 | 0 | 37 | 0 | 2037 | SPC | 360 | 1 | 20 | 90 | 111 |  | 40 | 0 | 2.101505 | 0 | 0 | 40.68985 | 35.77474 | 0 | 1717.151 | 0 | 3.691641 | 0
1876 | 26.01.2021 19:49:20 | common | GOOD | 1996 | 33 | 0 | 44 | 0 | 2033 | SPC | 340 | 1 | 20 | 90 | 114 |  | 40 | 0 | 2.135487 | 0 | 0 | 40.01055 | 35.88867 | 0 | 1723.262 | 0 | 3.691641 | 0
1877 | 26.01.2021 19:52:10 | common | GOOD | 2004 | 29 | 0 | 36 | 0 | 2036 | SPC | 330 | 1 | 20 | 90 | 114 |  | 40 | 0 | 2.198771 | 0 | 0 | 40.56567 | 35.91219 | 0 | 1755.853 | 0 | 3.679952 | 0
1878 | 26.01.2021 19:55:51 | common | GOOD | 1998 | 30 | 0 | 43 | 0 | 2032 | SPC | 320 | 1 | 20 | 90 | 167 |  | 40 | 0 | 2.227176 | 0 | 0 | 42.97606 | 36.01707 | 0 | 1807.796 | 2.358615 | 3.732231 | 37.8558
1879 | 26.01.2021 19:58:26 | common | GOOD | 2001 | 31 | 0 | 36 | 0 | 2035 | SPC | 330 | 1 | 20 | 90 | 117 |  | 40 | 0 | 2.267157 | 0 | 0 | 42.20181 | 36.07494 | 0 | 1751.779 | 0 | 3.678471 | 0
1880 | 26.01.2021 20:04:27 | common | GOOD | 2000 | 25 | 0 | 44 | 0 | 2029 | SPC | 310 | 1 | 20 | 90 | 121 |  | 40 | 0 | 2.302735 | 0 | 0 | 41.89503 | 36.1075 | 0 | 1737.521 | 0 | 3.632598 | 0
1881 | 26.01.2021 20:07:02 | common | GOOD | 2000 | 33 | 0 | 37 | 0 | 2036 | SPC | 290 | 1 | 20 | 90 | 120 |  | 40 | 0 | 2.320431 | 0 | 0 | 42.50858 | 35.85431 | 0 | 1733.447 | 0 | 3.570949 | 0
1882 | 26.01.2021 20:09:33 | common | GOOD | 1999 | 31 | 0 | 43 | 0 | 2034 | SPC | 280 | 1 | 20 | 90 | 111 |  | 40 | 0 | 2.345637 | 0 | 0 | 40.49993 | 35.55411 | 0 | 1742.613 | 0 | 3.570949 | 0
1883 | 26.01.2021 20:12:08 | common | GOOD | 2001 | 31 | 0 | 37 | 0 | 2035 | SPC | 270 | 1 | 20 | 90 | 111 |  | 40 | 0 | 2.357393 | 0 | 0 | 41.30339 | 35.3606 | 0 | 1807.796 | 0 | 3.54029 | 0
1884 | 26.01.2021 20:14:38 | common | GOOD | 1995 | 29 | 0 | 40 | 0 | 2028 | SPC | 270 | 1 | 20 | 90 | 114 |  | 40 | 0 | 2.357756 | 0 | 0 | 40.12011 | 35.24487 | 0 | 1727.845 | 0 | 3.54029 | 0
1885 | 26.01.2021 20:17:29 | common | GOOD | 2005 | 30 | 0 | 41 | 0 | 2039 | SPC | 270 | 1 | 20 | 90 | 114 |  | 40 | 0 | 2.355348 | 0 | 0 | 39.82064 | 35.28827 | 0 | 1664.7 | 0 | 3.54029 | 0
1886 | 26.01.2021 20:20:14 | common | GOOD | 2001 | 31 | 0 | 42 | 0 | 2036 | SPC | 270 | 1 | 20 | 90 | 116 |  | 40 | 0 | 2.350485 | 0 | 0 | 38.60084 | 35.15082 | 0 | 1611.23 | 0 | 3.573411 | 0
1887 | 26.01.2021 20:22:49 | common | GOOD | 2000 | 26 | 0 | 37 | 0 | 2029 | SPC | 270 | 1 | 20 | 90 | 114 |  | 40 | 0 | 2.346836 | 0 | 0 | 39.07561 | 35.11465 | 0 | 1721.225 | 0 | 3.594324 | 0
1888 | 26.01.2021 20:25:35 | common | GOOD | 2000 | 33 | 0 | 44 | 0 | 2037 | SPC | 280 | 1 | 20 | 90 | 116 |  | 40 | 0 | 2.354426 | 0 | 0 | 40.61679 | 35.09476 | 0 | 1752.289 | 0 | 3.581321 | 0
1889 | 26.01.2021 20:28:35 | common | GOOD | 2000 | 30 | 0 | 37 | 0 | 2033 | SPC | 270 | 1 | 20 | 90 | 111 |  | 40 | 0 | 2.368335 | 0 | 0 | 41.55174 | 35.10199 | 0 | 1729.882 | 0 | 3.544276 | 0
1890 | 26.01.2021 20:31:10 | common | GOOD | 1998 | 30 | 0 | 38 | 0 | 2031 | SPC | 260 | 1 | 20 | 90 | 114 |  | 40 | 0 | 2.37192 | 0 | 0 | 39.73299 | 35.09115 | 0 | 1680.486 | 0 | 3.544276 | 0
1891 | 26.01.2021 20:37:31 | common | GOOD | 2000 | 31 | 0 | 41 | 0 | 2035 | SPC | 260 | 1 | 20 | 90 | 112 |  | 40 | 0 | 2.364383 | 0 | 0 | 38.3525 | 35.09838 | 0 | 1406.007 | 0 | 3.583783 | 0
1892 | 26.01.2021 20:40:01 | common | GOOD | 2002 | 26 | 0 | 44 | 0 | 2032 | SPC | 270 | 1 | 20 | 90 | 112 |  | 40 | 0 | 2.354556 | 0 | 0 | 40.66793 | 34.93924 | 0 | 1722.753 | 0 | 3.569465 | 0
1893 | 26.01.2021 20:42:42 | common | GOOD | 1999 | 32 | 0 | 36 | 0 | 2034 | SPC | 270 | 1 | 20 | 90 | 117 |  | 40 | 0 | 2.349855 | 0 | 0 | 38.98796 | 34.82711 | 0 | 1693.726 | 0 | 3.592632 | 0
1894 | 26.01.2021 20:45:22 | common | GOOD | 1999 | 32 | 0 | 44 | 0 | 2035 | SPC | 280 | 1 | 20 | 90 | 114 |  | 40 | 0 | 2.351969 | 0 | 0 | 40.02515 | 34.79095 | 0 | 1793.537 | 0 | 3.592632 | 0
1895 | 26.01.2021 20:48:22 | common | GOOD | 2001 | 30 | 0 | 37 | 0 | 2034 | SPC | 280 | 1 | 20 | 90 | 117 |  | 40 | 0 | 2.35418 | 0 | 0 | 39.77682 | 34.81265 | 0 | 1715.114 | 0 | 3.592632 | 0
1896 | 26.01.2021 20:56:53 | common | GOOD | 2000 | 25 | 0 | 43 | 0 | 2029 | SPC | 270 | 1 | 20 | 90 | 114 |  | 40 | 0 | 2.36938 | 0 | 0 | 41.04774 | 34.84701 | 0 | 1761.964 | 0 | 3.568547 | 0
1897 | 26.01.2021 20:59:29 | common | GOOD | 2001 | 32 | 0 | 37 | 0 | 2036 | SPC | 270 | 1 | 20 | 90 | 115 |  | 40 | 0 | 2.372683 | 0 | 0 | 39.66725 | 34.59744 | 0 | 1683.032 | 0 | 3.568547 | 0
1898 | 26.01.2021 21:01:59 | common | GOOD | 2000 | 30 | 0 | 43 | 0 | 2034 | SPC | 270 | 1 | 20 | 90 | 114 |  | 40 | 0 | 2.359026 | 0 | 0 | 39.52847 | 34.58839 | 0 | 1708.494 | 0 | 3.568547 | 0
1899 | 26.01.2021 21:08:40 | common | GOOD | 1999 | 32 | 0 | 36 | 0 | 2034 | SPC | 270 | 1 | 20 | 90 | 112 |  | 40 | 0 | 2.345556 | 0 | 0 | 40.86514 | 34.78191 | 0 | 1715.623 | 0 | 3.549158 | 0
1900 | 26.01.2021 21:11:10 | common | GOOD | 2001 | 29 | 0 | 43 | 0 | 2034 | SPC | 270 | 1 | 20 | 90 | 111 |  | 40 | 0 | 2.355297 | 0 | 0 | 39.03909 | 34.67159 | 0 | 1714.096 | 0 | 3.57101 | 0
1901 | 26.01.2021 21:13:40 | common | GOOD | 1998 | 30 | 0 | 38 | 0 | 2031 | SPC | 270 | 1 | 20 | 90 | 114 |  | 40 | 0 | 2.367615 | 0 | 0 | 40.71175 | 34.70414 | 0 | 1742.104 | 0 | 3.555565 | 0
1902 | 26.01.2021 21:16:16 | common | GOOD | 2000 | 26 | 0 | 39 | 0 | 2029 | SPC | 260 | 1 | 20 | 90 | 115 |  | 40 | 0 | 2.373845 | 0 | 0 | 39.7403 | 34.82892 | 0 | 1707.985 | 0 | 3.555565 | 0
1903 | 26.01.2021 21:18:51 | common | GOOD | 2002 | 32 | 0 | 43 | 0 | 2038 | SPC | 270 | 1 | 20 | 90 | 114 |  | 40 | 0 | 2.371639 | 0 | 0 | 40.16394 | 34.80722 | 0 | 1706.966 | 0 | 3.555565 | 0
1904 | 26.01.2021 21:22:01 | common | GOOD | 1997 | 33 | 0 | 36 | 0 | 2033 | SPC | 270 | 1 | 20 | 90 | 114 |  | 40 | 0 | 2.34748 | 0 | 0 | 39.94481 | 34.6969 | 0 | 1754.835 | 0 | 3.555565 | 0
1905 | 26.01.2021 21:25:07 | common | GOOD | 2001 | 30 | 0 | 45 | 0 | 2035 | SPC | 270 | 1 | 20 | 90 | 114 |  | 40 | 0 | 2.343077 | 0 | 0 | 39.33126 | 34.71499 | 0 | 1691.18 | 0 | 3.569904 | 0
1906 | 26.01.2021 21:28:47 | common | BAD | 2001 | 30 | 0 | 36 | 0 | 2034 | SPC | 280 | 1 | 20 | 90 | 158 |  | 40 | 0 | 2.331114 | 0 | 0 | 43.35588 | 34.66435 | 0 | 1860.756 | 4.134265 | 3.663692 | 36.24158
1907 | 26.01.2021 21:32:03 | common | GOOD | 2000 | 30 | 0 | 44 | 0 | 2034 | SPC | 300 | 1 | 20 | 90 | 116 |  | 40 | 0 | 2.305428 | 0 | 0 | 41.12079 | 34.81264 | 0 | 1718.679 | 0 | 3.637729 | 0
1908 | 26.01.2021 21:34:38 | common | GOOD | 2002 | 26 | 0 | 37 | 0 | 2031 | SPC | 290 | 1 | 20 | 90 | 120 |  | 40 | 0 | 2.321842 | 0 | 0 | 42.29677 | 34.847 | 0 | 1709.513 | 0 | 3.581526 | 0
1909 | 26.01.2021 21:37:13 | common | GOOD | 1998 | 33 | 0 | 42 | 0 | 2035 | SPC | 280 | 1 | 20 | 90 | 114 |  | 40 | 0 | 2.342292 | 0 | 0 | 40.71175 | 34.78733 | 0 | 1696.272 | 0 | 3.566081 | 0
1910 | 26.01.2021 21:39:49 | common | GOOD | 2000 | 31 | 0 | 37 | 0 | 2034 | SPC | 270 | 1 | 20 | 90 | 117 |  | 40 | 0 | 2.350721 | 0 | 0 | 39.03909 | 34.76201 | 0 | 1689.652 | 0 | 3.587933 | 0
1911 | 26.01.2021 21:42:29 | common | GOOD | 2000 | 29 | 0 | 43 | 0 | 2033 | SPC | 280 | 1 | 20 | 90 | 115 |  | 40 | 0 | 2.344435 | 0 | 0 | 41.20844 | 34.78733 | 0 | 1760.946 | 0 | 3.559716 | 0
1912 | 26.01.2021 21:57:16 | common | GOOD | 2000 | 29 | 0 | 39 | 0 | 2032 | SPC | 270 | 1 | 20 | 90 | 116 |  | 40 | 0 | 2.375439 | 0 | 0 | 39.88638 | 35.04413 | 0 | 1652.478 | 0 | 3.559716 | 0
1913 | 26.01.2021 21:59:51 | common | GOOD | 1999 | 32 | 0 | 37 | 0 | 2034 | SPC | 260 | 1 | 20 | 90 | 117 |  | 40 | 0 | 2.412312 | 0 | 0 | 40.57298 | 34.78552 | 0 | 1742.104 | 0 | 3.54784 | 0
1914 | 26.01.2021 22:02:26 | common | GOOD | 2000 | 31 | 0 | 43 | 0 | 2035 | SPC | 250 | 1 | 20 | 90 | 114 |  | 40 | 0 | 2.439072 | 0 | 0 | 41.20114 | 34.5685 | 0 | 1703.911 | 0 | 3.51981 | 0
1915 | 26.01.2021 22:24:19 | common | GOOD | 2007 | 20 | 0 | 37 | 0 | 2030 | SPC | 220 | 1 | 20 | 90 | 156 |  | 40 | 0 | 2.509532 | 0 | 0 | 41.71244 | 32.53761 | 0 | 1812.379 | 3.041554 | 3.588054 | 37.23495
1916 | 26.01.2021 22:27:14 | common | GOOD | 1993 | 36 | 0 | 45 | 0 | 2033 | SPC | 250 | 1 | 20 | 90 | 116 |  | 40 | 0 | 2.449279 | 0 | 0 | 42.25294 | 33.95182 | 0 | 1779.278 | 0 | 3.6 | 0
1917 | 26.01.2021 22:29:50 | common | GOOD | 2001 | 32 | 0 | 36 | 0 | 2036 | SPC | 260 | 1 | 20 | 90 | 117 |  | 40 | 0 | 2.446058 | 0 | 0 | 41.06236 | 34.35692 | 0 | 1785.389 | 0 | 3.575539 | 0
1918 | 26.01.2021 22:32:25 | common | GOOD | 2001 | 31 | 85 | 38 | 0 | 2044 | SPC | 250 | 1 | 20 | 90 | 118 |  | 40 | 0 | 2.444422 | 0 | 0 | 41.06966 | 34.46904 | 0 | 1818.49 | 0 | 3.550891 | 0
1919 | 26.01.2021 22:35:05 | common | GOOD | 1994 | 32 | 79 | 46 | 0 | 2038 | SPC | 250 | 1 | 20 | 90 | 118 |  | 40 | 0 | 2.443669 | 0 | 0 | 40.03977 | 34.4817 | 0 | 1757.381 | 0 | 3.550891 | 0
1920 | 26.01.2021 22:37:46 | common | GOOD | 2005 | 25 | 80 | 38 | 0 | 2041 | SPC | 250 | 1 | 20 | 90 | 119 |  | 40 | 0 | 2.447714 | 0 | 0 | 40.43419 | 34.50883 | 0 | 1678.449 | 0 | 3.550891 | 0
1921 | 26.01.2021 22:40:21 | common | GOOD | 1999 | 33 | 83 | 37 | 0 | 2044 | SPC | 250 | 1 | 20 | 90 | 120 |  | 40 | 0 | 2.454425 | 0 | 0 | 40.85053 | 34.46181 | 0 | 1781.824 | 0 | 3.531877 | 0
1922 | 26.01.2021 22:43:01 | common | GOOD | 2001 | 31 | 80 | 45 | 0 | 2044 | SPC | 240 | 1 | 20 | 90 | 118 |  | 40 | 0 | 2.45783 | 0 | 0 | 41.76355 | 34.5034 | 0 | 1837.331 | 0 | 3.489386 | 0
1923 | 26.01.2021 22:45:31 | common | GOOD | 1999 | 30 | 80 | 39 | 0 | 2040 | SPC | 230 | 1 | 20 | 90 | 115 |  | 40 | 0 | 2.46126 | 0 | 0 | 40.6314 | 34.55404 | 0 | 1747.196 | 0 | 3.476007 | 0
1924 | 26.01.2021 22:48:12 | common | GOOD | 1997 | 30 | 81 | 37 | 0 | 2038 | SPC | 230 | 1 | 20 | 90 | 115 |  | 40 | 0 | 2.473731 | 0 | 0 | 41.42026 | 34.58839 | 0 | 1799.648 | 0 | 3.442343 | 0
1925 | 26.01.2021 22:50:37 | common | GOOD | 2005 | 29 | 76 | 39 | 0 | 2045 | SPC | 210 | 1 | 20 | 90 | 114 |  | 40 | 0 | 2.495513 | 0 | 0 | 40.22237 | 34.54137 | 0 | 1760.436 | 0 | 3.442343 | 0
1926 | 26.01.2021 22:53:12 | common | GOOD | 1998 | 30 | 84 | 41 | 0 | 2040 | SPC | 210 | 1 | 20 | 90 | 115 |  | 40 | 0 | 2.499685 | 0 | 0 | 38.35981 | 34.46723 | 0 | 1672.338 | 0 | 3.481662 | 0
1927 | 26.01.2021 22:55:48 | common | GOOD | 1996 | 30 | 78 | 44 | 0 | 2038 | SPC | 220 | 1 | 20 | 90 | 115 |  | 40 | 0 | 2.494966 | 0 | 0 | 40.13473 | 34.3949 | 0 | 1753.816 | 0 | 3.481662 | 0
1928 | 26.01.2021 22:58:23 | common | GOOD | 2002 | 30 | 82 | 40 | 0 | 2044 | SPC | 230 | 1 | 20 | 90 | 118 |  | 40 | 0 | 2.48222 | 0 | 0 | 39.73299 | 34.52329 | 0 | 1770.112 | 0 | 3.481662 | 0
1929 | 26.01.2021 23:05:14 | common | GOOD | 2000 | 31 | 78 | 39 | 0 | 2042 | SPC | 270 | 1 | 20 | 90 | 173 |  | 42 | 0 | 2.478008 | 0 | 0 | 43.75761 | 34.78191 | 0 | 1879.598 | 4.50237 | 3.7 | 37.90694
1930 | 26.01.2021 23:11:25 | sump | BAD | 2002 | 24 | 99 | 0 | 0 | 2035 | SPC | 280 | 1 | 20 | 90 | 220 |  | 42 | 0 | 2.463323 | 0 | 0 | 0 | 34.87775 | 0 | 0 | 0 | 3.7 | 0
1931 | 26.01.2021 23:38:18 | sump | BAD | 2002 | 34 | 105 | 0 | 0 | 2046 | SPC | 280 | 1 | 20 | 90 | 220 |  | 42 | 0 | 2.439187 | 0 | 0 | 0 | 34.98445 | 0 | 0 | 0 | 3.7 | 0
1932 | 26.01.2021 23:43:18 | sump | BAD | 1999 | 31 | 95 | 0 | 0 | 2039 | SPC | 290 | 1 | 20 | 90 | 220 |  | 42 | 0 | 2.408731 | 0 | 0 | 0 | 34.79276 | 0 | 0 | 0 | 3.7 | 0
1933 | 26.01.2021 23:51:19 | sump | GOOD | 2000 | 30 | 100 | 0 | 0 | 2040 | SPC | 290 | 1 | 20 | 90 | 131 |  | 42 | 0 | 2.387391 | 0 | 0 | 43.34857 | 34.64808 | 0 | 1880.107 | 0 | 3.66818 | 0
1934 | 26.01.2021 23:55:05 | sump | GOOD | 2004 | 29 | 103 | 0 | 0 | 2043 | SPC | 280 | 1 | 20 | 90 | 118 |  | 42 | 0 | 2.40669 | 0 | 0 | 41.96077 | 33.57928 | 0 | 1824.091 | 0 | 3.66818 | 0
1935 | 26.01.2021 23:57:45 | sump | GOOD | 1996 | 26 | 98 | 0 | 0 | 2031 | SPC | 290 | 1 | 20 | 90 | 123 |  | 42 | 0 | 2.37849 | 0 | 0 | 43.23901 | 34.07299 | 0 | 1849.553 | 0 | 3.639177 | 0
1936 | 27.01.2021 00:11:32 | sump | GOOD | 1999 | 33 | 101 | 0 | 0 | 2042 | SPC | 270 | 1 | 20 | 90 | 119 |  | 42 | 0 | 2.415854 | 0 | 0 | 41.51522 | 34.89403 | 0 | 1755.853 | 0 | 3.639177 | 0
1937 | 27.01.2021 00:19:53 | sump | GOOD | 2001 | 32 | 102 | 0 | 0 | 2043 | SPC | 270 | 1 | 20 | 90 | 124 |  | 42 | 0 | 2.438891 | 0 | 0 | 43.83065 | 34.71318 | 0 | 1835.804 | 0 | 3.59496 | 0
1938 | 27.01.2021 00:22:33 | sump | GOOD | 1995 | 31 | 96 | 0 | 0 | 2035 | SPC | 260 | 1 | 20 | 90 | 124 |  | 42 | 0 | 2.456559 | 0 | 0 | 42.66928 | 34.28096 | 0 | 1662.663 | 0 | 3.580607 | 0
1939 | 27.01.2021 00:28:39 | sump | GOOD | 1999 | 29 | 103 | 0 | 0 | 2038 | SPC | 250 | 1 | 20 | 90 | 119 |  | 42 | 0 | 2.456348 | 0 | 0 | 42.45016 | 34.22852 | 0 | 1855.155 | 0 | 3.580607 | 0
1940 | 27.01.2021 00:50:47 | sump | GOOD | 2004 | 30 | 98 | 0 | 0 | 2043 | SPC | 260 | 1 | 20 | 90 | 117 |  | 42 | 0 | 2.440987 | 0 | 0 | 41.06966 | 34.47627 | 0 | 1738.03 | 0 | 3.601673 | 0
1941 | 27.01.2021 00:59:03 | sump | GOOD | 2001 | 31 | 102 | 0 | 0 | 2042 | SPC | 260 | 1 | 20 | 90 | 116 |  | 42 | 0 | 2.418718 | 0 | 0 | 42.30407 | 34.22309 | 0 | 1864.321 | 0 | 3.601673 | 0
1942 | 27.01.2021 01:02:03 | sump | GOOD | 2001 | 26 | 99 | 0 | 0 | 2036 | SPC | 270 | 1 | 20 | 90 | 118 |  | 42 | 0 | 2.395772 | 0 | 0 | 42.30407 | 33.80353 | 0 | 1847.007 | 0 | 3.601673 | 0
1943 | 27.01.2021 01:08:24 | sump | GOOD | 1996 | 32 | 101 | 0 | 0 | 2038 | SPC | 270 | 1 | 20 | 90 | 118 |  | 42 | 0 | 2.410203 | 0 | 0 | 41.6613 | 33.6679 | 0 | 1852.099 | 0 | 3.601673 | 0
1944 | 27.01.2021 01:44:53 | sump | BAD | 2004 | 31 | 98 | 0 | 0 | 2044 | SPC | 260 | 1 | 20 | 90 | 162 |  | 42 | 0 | 2.45893 | 0 | 0 | 46.89111 | 33.70045 | 0 | 2038.48 | 3.883699 | 3.689604 | 38.46936
1945 | 27.01.2021 01:54:59 | sump | GOOD | 1999 | 31 | 102 | 0 | 0 | 2040 | SPC | 270 | 1 | 20 | 90 | 122 |  | 42 | 0 | 2.483167 | 0 | 0 | 43.62613 | 33.41833 | 0 | 1925.43 | 0 | 3.650646 | 0
1946 | 27.01.2021 01:57:45 | sump | BAD | 2001 | 30 | 97 | 0 | 0 | 2040 | SPC | 260 | 1 | 20 | 90 | 120 |  | 42 | 0 | 2.487501 | 0 | 0 | 45.50332 | 32.84505 | 0 | 1986.029 | 0 | 3.563418 | 0
1947 | 27.01.2021 02:00:10 | sump | GOOD | 2000 | 30 | 104 | 0 | 0 | 2040 | SPC | 240 | 1 | 20 | 90 | 121 |  | 42 | 0 | 2.484542 | 0 | 0 | 41.17191 | 32.81612 | 0 | 1793.537 | 0 | 3.581854 | 0
1948 | 27.01.2021 02:30:59 | sump | GOOD | 1999 | 29 | 96 | 0 | 0 | 2037 | SPC | 250 | 1 | 20 | 90 | 117 |  | 42 | 0 | 2.474633 | 0 | 0 | 40.6314 | 33.38216 | 0 | 1767.566 | 0 | 3.61419 | 0
1949 | 27.01.2021 02:42:30 | sump | GOOD | 2001 | 31 | 104 | 0 | 0 | 2042 | SPC | 260 | 1 | 20 | 90 | 118 |  | 42 | 0 | 2.465896 | 0 | 0 | 42.99797 | 33.55577 | 0 | 1895.385 | 0 | 3.591385 | 0
1950 | 27.01.2021 02:45:46 | sump | GOOD | 2000 | 29 | 97 | 0 | 0 | 2038 | SPC | 260 | 1 | 20 | 90 | 117 |  | 42 | 0 | 2.453849 | 0 | 0 | 42.3552 | 32.85048 | 0 | 1861.775 | 0 | 3.591385 | 0
1951 | 27.01.2021 02:54:12 | sump | GOOD | 2001 | 30 | 103 | 0 | 0 | 2041 | SPC | 250 | 1 | 20 | 90 | 121 |  | 42 | 0 | 2.47108 | 0 | 0 | 41.12809 | 32.88303 | 0 | 1801.176 | 0 | 3.610948 | 0
1952 | 27.01.2021 03:05:18 | sump | GOOD | 1998 | 32 | 97 | 0 | 0 | 2039 | SPC | 250 | 1 | 20 | 90 | 120 |  | 42 | 0 | 2.487224 | 0 | 0 | 42.10686 | 33.29354 | 0 | 1903.023 | 0 | 3.610948 | 0
1953 | 27.01.2021 03:11:44 | sump | GOOD | 2001 | 25 | 104 | 0 | 0 | 2036 | SPC | 250 | 1 | 20 | 90 | 117 |  | 42 | 0 | 2.478628 | 0 | 0 | 41.95347 | 33.33514 | 0 | 1854.646 | 0 | 3.610948 | 0
1954 | 27.01.2021 03:24:40 | sump | GOOD | 1996 | 34 | 97 | 0 | 0 | 2039 | SPC | 260 | 1 | 20 | 90 | 121 |  | 42 | 0 | 2.452614 | 0 | 0 | 41.36913 | 33.44908 | 0 | 1777.75 | 0 | 3.624313 | 0
1955 | 27.01.2021 03:39:42 | sump | GOOD | 2004 | 31 | 101 | 0 | 0 | 2045 | SPC | 270 | 1 | 20 | 90 | 117 |  | 42 | 0 | 2.431188 | 0 | 0 | 41.6613 | 33.62992 | 0 | 1837.331 | 0 | 3.624313 | 0
1956 | 27.01.2021 03:43:38 | sump | GOOD | 1997 | 29 | 100 | 0 | 0 | 2036 | SPC | 270 | 1 | 20 | 90 | 117 |  | 42 | 0 | 2.395606 | 0 | 0 | 42.82266 | 33.34238 | 0 | 1866.867 | 0 | 3.606016 | 0
1957 | 27.01.2021 05:22:25 | sump | BAD | 2003 | 29 | 99 | 0 | 0 | 2041 | SPC | 280 | 1 | 20 | 90 | 158 |  | 40 | 0 | 2.38285 | 0 | 0 | 44.07899 | 32.55389 | 0 | 1958.53 | 3.202246 | 3.672 | 37.08887
1958 | 27.01.2021 05:46:17 | common | GOOD | 2003 | 31 | 79 | 39 | 0 | 2045 | SPC | 290 | 1 | 20 | 90 | 119 |  | 40 | 0 | 2.338186 | 0 | 0 | 41.09157 | 32.8559 | 0 | 1796.592 | 0 | 3.646789 | 0
1959 | 27.01.2021 05:48:53 | common | GOOD | 1997 | 29 | 79 | 40 | 0 | 2037 | SPC | 290 | 1 | 20 | 90 | 117 |  | 40 | 0 | 2.328022 | 0 | 0 | 41.82199 | 31.99508 | 0 | 1851.081 | 0 | 3.602794 | 0
1960 | 27.01.2021 05:58:54 | common | GOOD | 1999 | 31 | 82 | 39 | 0 | 2042 | SPC | 280 | 1 | 20 | 90 | 117 |  | 40 | 0 | 2.349952 | 0 | 0 | 41.19383 | 31.977 | 0 | 1823.582 | 0 | 3.574953 | 0
1961 | 27.01.2021 06:01:29 | common | GOOD | 2003 | 30 | 77 | 40 | 0 | 2044 | SPC | 260 | 1 | 20 | 90 | 115 |  | 40 | 0 | 2.387936 | 0 | 0 | 41.67591 | 32.25007 | 0 | 1790.482 | 0 | 3.534715 | 0
1962 | 27.01.2021 06:13:21 | common | GOOD | 1998 | 29 | 81 | 40 | 0 | 2039 | SPC | 250 | 1 | 20 | 90 | 114 |  | 40 | 0 | 2.397395 | 0 | 0 | 39.55769 | 32.77995 | 0 | 1781.824 | 0 | 3.534715 | 0
1963 | 27.01.2021 06:35:13 | common | GOOD | 2000 | 26 | 85 | 39 | 0 | 2038 | SPC | 250 | 1 | 20 | 90 | 117 |  | 40 | 0 | 2.39706 | 0 | 0 | 39.11943 | 32.99877 | 0 | 1722.244 | 0 | 3.554501 | 0
1964 | 27.01.2021 06:37:49 | common | GOOD | 2000 | 34 | 77 | 41 | 0 | 2045 | SPC | 260 | 1 | 20 | 90 | 116 |  | 40 | 0 | 2.38158 | 0 | 0 | 39.11943 | 32.64793 | 0 | 1713.077 | 0 | 3.574287 | 0
1965 | 27.01.2021 06:45:50 | common | GOOD | 2002 | 30 | 80 | 39 | 0 | 2043 | SPC | 270 | 1 | 20 | 90 | 115 |  | 40 | 0 | 2.360922 | 0 | 0 | 40.55106 | 32.47794 | 0 | 1680.486 | 0 | 3.562974 | 0
1966 | 27.01.2021 06:48:25 | common | GOOD | 1996 | 32 | 82 | 40 | 0 | 2040 | SPC | 270 | 1 | 20 | 90 | 114 |  | 40 | 0 | 2.333121 | 0 | 0 | 40.58758 | 32.41465 | 0 | 1787.426 | 0 | 3.550722 | 0
1967 | 27.01.2021 06:51:35 | common | GOOD | 2003 | 27 | 81 | 41 | 0 | 2042 | SPC | 270 | 1 | 20 | 90 | 114 |  | 40 | 0 | 2.315236 | 0 | 0 | 40.25159 | 32.4689 | 0 | 1783.352 | 0 | 3.550722 | 0
1968 | 27.01.2021 06:54:41 | common | GOOD | 1997 | 33 | 76 | 38 | 0 | 2041 | SPC | 270 | 1 | 20 | 90 | 117 |  | 40 | 0 | 2.335267 | 0 | 0 | 38.27946 | 32.64612 | 0 | 1675.394 | 0 | 3.592108 | 0
1969 | 27.01.2021 06:57:46 | common | GOOD | 2003 | 30 | 80 | 45 | 0 | 2045 | SPC | 280 | 1 | 20 | 90 | 117 |  | 40 | 0 | 2.344847 | 0 | 0 | 39.85717 | 32.64069 | 0 | 1739.558 | 0 | 3.592108 | 0
1970 | 27.01.2021 07:00:51 | common | GOOD | 1999 | 25 | 82 | 40 | 0 | 2036 | SPC | 280 | 1 | 20 | 90 | 116 |  | 40 | 0 | 2.322379 | 0 | 0 | 39.39699 | 32.55208 | 0 | 1710.022 | 0 | 3.604757 | 0
1971 | 27.01.2021 07:03:37 | common | GOOD | 1997 | 32 | 77 | 41 | 0 | 2040 | SPC | 290 | 1 | 20 | 90 | 115 |  | 40 | 0 | 2.296762 | 0 | 0 | 40.78479 | 32.40199 | 0 | 1707.985 | 0 | 3.587433 | 0
1972 | 27.01.2021 07:06:32 | common | GOOD | 2004 | 31 | 80 | 39 | 0 | 2046 | SPC | 290 | 1 | 20 | 90 | 114 |  | 40 | 0 | 2.267203 | 0 | 0 | 39.06831 | 32.22656 | 0 | 1718.679 | 0 | 3.608534 | 0
1973 | 27.01.2021 07:09:12 | common | GOOD | 2001 | 30 | 83 | 38 | 0 | 2043 | SPC | 300 | 1 | 20 | 90 | 114 |  | 40 | 0 | 2.234729 | 0 | 0 | 39.63073 | 32.12348 | 0 | 1729.882 | 0 | 3.608534 | 0
1974 | 27.01.2021 07:12:13 | common | GOOD | 2000 | 27 | 78 | 37 | 0 | 2038 | SPC | 300 | 1 | 20 | 90 | 114 |  | 40 | 0 | 2.23041 | 0 | 0 | 39.78413 | 31.90285 | 0 | 1739.048 | 0 | 3.608534 | 0
1975 | 27.01.2021 07:14:58 | common | GOOD | 1999 | 33 | 83 | 40 | 0 | 2044 | SPC | 300 | 1 | 20 | 90 | 115 |  | 40 | 0 | 2.238349 | 0 | 0 | 40.16394 | 31.64063 | 0 | 1743.632 | 0 | 3.608534 | 0
1976 | 27.01.2021 07:17:33 | common | GOOD | 2000 | 32 | 76 | 46 | 0 | 2044 | SPC | 300 | 1 | 20 | 90 | 118 |  | 40 | 0 | 2.247034 | 0 | 0 | 39.26552 | 31.43989 | 0 | 1703.911 | 0 | 3.624563 | 0
1977 | 27.01.2021 07:20:29 | common | GOOD | 2000 | 29 | 84 | 39 | 0 | 2041 | SPC | 300 | 1 | 20 | 90 | 115 |  | 40 | 0 | 2.246956 | 0 | 0 | 40.19315 | 31.335 | 0 | 1733.447 | 0 | 3.624563 | 0
1978 | 27.01.2021 07:23:04 | common | GOOD | 1998 | 31 | 79 | 39 | 0 | 2040 | SPC | 300 | 1 | 20 | 90 | 115 |  | 40 | 0 | 2.25057 | 0 | 0 | 39.4043 | 31.41999 | 0 | 1703.402 | 0 | 3.637024 | 0
1979 | 27.01.2021 07:25:54 | common | GOOD | 2000 | 31 | 77 | 39 | 0 | 2042 | SPC | 300 | 1 | 20 | 90 | 118 |  | 40 | 0 | 2.254156 | 0 | 0 | 40.74097 | 31.48148 | 0 | 1778.26 | 0 | 3.620828 | 0
1980 | 27.01.2021 07:28:40 | common | GOOD | 2001 | 26 | 83 | 39 | 0 | 2039 | SPC | 300 | 1 | 20 | 90 | 118 |  | 40 | 0 | 2.257121 | 0 | 0 | 40.28811 | 31.51222 | 0 | 1783.352 | 0 | 3.620828 | 0
1981 | 27.01.2021 07:31:40 | common | GOOD | 2002 | 31 | 78 | 39 | 0 | 2044 | SPC | 300 | 1 | 20 | 90 | 114 |  | 40 | 0 | 2.260898 | 0 | 0 | 40.33194 | 31.36213 | 0 | 1684.051 | 0 | 3.620828 | 0
1982 | 27.01.2021 07:34:26 | common | GOOD | 1999 | 32 | 79 | 39 | 0 | 2042 | SPC | 300 | 1 | 20 | 90 | 117 |  | 40 | 0 | 2.27069 | 0 | 0 | 40.92358 | 31.23373 | 0 | 1746.178 | 0 | 3.599936 | 0
1983 | 27.01.2021 07:37:06 | common | GOOD | 2001 | 30 | 82 | 41 | 0 | 2043 | SPC | 290 | 1 | 20 | 90 | 115 |  | 40 | 0 | 2.286448 | 0 | 0 | 39.52116 | 31.17043 | 0 | 1736.502 | 0 | 3.599936 | 0
1984 | 27.01.2021 07:40:06 | common | GOOD | 1998 | 27 | 79 | 44 | 0 | 2037 | SPC | 280 | 1 | 20 | 90 | 115 |  | 40 | 0 | 2.311293 | 0 | 0 | 40.49263 | 31.15596 | 0 | 1750.252 | 0 | 3.599936 | 0
1985 | 27.01.2021 07:42:47 | common | GOOD | 2000 | 30 | 84 | 37 | 0 | 2042 | SPC | 280 | 1 | 20 | 90 | 117 |  | 40 | 0 | 2.342888 | 0 | 0 | 40.05438 | 31.22106 | 0 | 1764.51 | 0 | 3.599936 | 0
1986 | 27.01.2021 07:48:42 | common | GOOD | 2002 | 32 | 77 | 38 | 0 | 2045 | SPC | 270 | 1 | 20 | 90 | 117 |  | 40 | 0 | 2.376875 | 0 | 0 | 40.18584 | 31.44351 | 0 | 1749.742 | 0 | 3.599936 | 0
1987 | 27.01.2021 07:51:13 | common | GOOD | 1997 | 30 | 79 | 45 | 0 | 2039 | SPC | 270 | 1 | 20 | 90 | 118 |  | 40 | 0 | 2.396218 | 0 | 0 | 40.7921 | 31.47425 | 0 | 1706.457 | 0 | 3.582425 | 0
1988 | 27.01.2021 07:53:53 | common | GOOD | 2001 | 29 | 83 | 40 | 0 | 2042 | SPC | 260 | 1 | 20 | 90 | 118 |  | 40 | 0 | 2.408065 | 0 | 0 | 40.6022 | 31.49957 | 0 | 1762.473 | 0 | 3.569797 | 0
1989 | 27.01.2021 07:56:28 | common | GOOD | 2002 | 30 | 77 | 37 | 0 | 2043 | SPC | 250 | 1 | 20 | 90 | 117 |  | 40 | 0 | 2.425095 | 0 | 0 | 40.82862 | 31.64063 | 0 | 1739.048 | 0 | 3.551347 | 0
1990 | 27.01.2021 07:59:09 | common | GOOD | 2000 | 32 | 80 | 39 | 0 | 2043 | SPC | 240 | 1 | 20 | 90 | 121 |  | 40 | 0 | 2.451698 | 0 | 0 | 40.92358 | 31.807 | 0 | 1722.244 | 0 | 3.530454 | 0
1991 | 27.01.2021 08:01:49 | common | GOOD | 1994 | 29 | 81 | 40 | 0 | 2035 | SPC | 240 | 1 | 20 | 90 | 124 |  | 40 | 0 | 2.455178 | 0 | 0 | 42.49398 | 32.09635 | 0 | 1858.21 | 0 | 3.469181 | 0
1992 | 27.01.2021 08:04:29 | common | GOOD | 2002 | 30 | 78 | 38 | 0 | 2043 | SPC | 220 | 1 | 20 | 90 | 117 |  | 40 | 0 | 2.466473 | 0 | 0 | 39.36047 | 32.32964 | 0 | 1774.695 | 0 | 3.482768 | 0
1993 | 27.01.2021 08:11:20 | common | GOOD | 2001 | 29 | 84 | 46 | 0 | 2043 | SPC | 220 | 1 | 20 | 90 | 121 |  | 40 | 0 | 2.485486 | 0 | 0 | 40.64602 | 32.62984 | 0 | 1744.141 | 0 | 3.469013 | 0
1994 | 27.01.2021 08:14:00 | common | GOOD | 2001 | 28 | 76 | 38 | 0 | 2040 | SPC | 210 | 1 | 20 | 90 | 118 |  | 40 | 0 | 2.510322 | 0 | 0 | 41.27418 | 32.48878 | 0 | 1796.592 | 0 | 3.439106 | 0
1995 | 30.01.2021 10:24:40 | common | BAD | 2003 | 32 | 81 | 37 | 0 | 2046 | FIXED WATER | 270 | 1 | 20 | 90 | 220 |  | 0 | 0 | 2.5622 | 0 | 0 | 0 | 26.07241 | 0 | 0 | 0 | 3.6 | 0
1996 | 30.01.2021 10:28:26 | common | BAD | 1998 | 30 | 84 | 45 | 0 | 2040 | FIXED WATER | 270 | 1 | 20 | 90 | 115 |  | 0 | 0 | 2.488046 | 0 | 0 | 43.42892 | 27.03812 | 0 | 1904.042 | 0 | 3.6 | 0
1997 | 30.01.2021 10:35:52 | common | GOOD | 2000 | 31 | 76 | 39 | 0 | 2042 | SPC | 220 | 1 | 20 | 90 | 120 |  | 40 | 0 | 2.492044 | 0 | 0 | 40.92358 | 27.47396 | 0 | 1786.917 | 0 | 3.479108 | 0
1998 | 30.01.2021 10:42:17 | common | GOOD | 2003 | 24 | 80 | 36 | 0 | 2038 | SPC | 210 | 1 | 20 | 90 | 115 |  | 40 | 0 | 2.511545 | 0 | 0 | 39.55769 | 28.45414 | 0 | 1746.687 | 0 | 3.479108 | 0
1999 | 30.01.2021 10:44:58 | common | GOOD | 1996 | 33 | 82 | 40 | 0 | 2041 | SPC | 220 | 1 | 20 | 90 | 115 |  | 40 | 0 | 2.492859 | 0 | 0 | 39.46274 | 29.60069 | 0 | 1735.484 | 0 | 3.490066 | 0
2000 | 30.01.2021 11:08:21 | common | GOOD | 2001 | 32 | 77 | 46 | 0 | 2045 | SPC | 230 | 1 | 20 | 90 | 114 |  | 40 | 0 | 2.470388 | 0 | 0 | 39.50657 | 30.40365 | 0 | 1771.64 | 0 | 3.490066 | 0
2001 | 30.01.2021 11:10:56 | common | GOOD | 1999 | 29 | 83 | 38 | 0 | 2040 | SPC | 230 | 1 | 20 | 90 | 114 |  | 40 | 0 | 2.463957 | 0 | 0 | 40.03977 | 30.35482 | 0 | 1778.769 | 0 | 3.490066 | 0
2002 | 30.01.2021 11:13:21 | common | GOOD | 1995 | 32 | 78 | 37 | 0 | 2038 | SPC | 230 | 1 | 20 | 90 | 114 |  | 40 | 0 | 2.435054 | 0 | 0 | 40.58028 | 30.26078 | 0 | 1770.621 | 0 | 3.478002 | 0
2003 | 30.01.2021 11:15:57 | common | GOOD | 2005 | 30 | 79 | 39 | 0 | 2046 | SPC | 230 | 1 | 20 | 90 | 115 |  | 40 | 0 | 2.449594 | 0 | 0 | 39.79873 | 29.96419 | 0 | 1773.167 | 0 | 3.478002 | 0
2004 | 30.01.2021 11:18:32 | common | GOOD | 1996 | 31 | 80 | 44 | 0 | 2039 | SPC | 230 | 1 | 20 | 90 | 115 |  | 40 | 0 | 2.433401 | 0 | 0 | 39.16326 | 30.23184 | 0 | 1761.455 | 0 | 3.496661 | 0
2005 | 30.01.2021 11:21:02 | common | GOOD | 2004 | 29 | 84 | 41 | 0 | 2045 | SPC | 240 | 1 | 20 | 90 | 114 |  | 40 | 0 | 2.403671 | 0 | 0 | 39.70378 | 30.73821 | 0 | 1778.26 | 0 | 3.496661 | 0
2006 | 30.01.2021 11:23:37 | common | GOOD | 2001 | 30 | 78 | 38 | 0 | 2042 | SPC | 260 | 1 | 20 | 90 | 114 |  | 40 | 0 | 2.336206 | 0 | 0 | 39.88638 | 31.58818 | 0 | 1770.112 | 0 | 3.496661 | 0
2007 | 30.01.2021 11:26:58 | common | GOOD | 1999 | 29 | 79 | 37 | 0 | 2039 | SPC | 270 | 1 | 20 | 90 | 161 |  | 40 | 0 | 2.291293 | 0 | 0 | 41.30339 | 32.42911 | 0 | 1808.814 | 2.945139 | 3.562651 | 37.3226
2008 | 30.01.2021 11:29:33 | common | GOOD | 1999 | 31 | 83 | 45 | 0 | 2042 | SPC | 280 | 1 | 20 | 90 | 117 |  | 40 | 0 | 2.289441 | 0 | 0 | 40.63871 | 33.25014 | 0 | 1786.407 | 0 | 3.549084 | 0
2009 | 30.01.2021 11:32:09 | common | GOOD | 2001 | 31 | 75 | 40 | 0 | 2043 | SPC | 280 | 1 | 20 | 90 | 115 |  | 40 | 0 | 2.311069 | 0 | 0 | 39.0537 | 33.62992 | 0 | 1733.447 | 0 | 3.57056 | 0
2010 | 30.01.2021 11:35:14 | common | GOOD | 2000 | 30 | 84 | 38 | 0 | 2042 | SPC | 280 | 1 | 20 | 90 | 114 |  | 40 | 0 | 2.317866 | 0 | 0 | 40.84323 | 33.6679 | 0 | 1778.769 | 0 | 3.551734 | 0
2011 | 30.01.2021 11:37:54 | common | GOOD | 1996 | 31 | 79 | 39 | 0 | 2038 | SPC | 280 | 1 | 20 | 90 | 115 |  | 40 | 0 | 2.315799 | 0 | 0 | 40.57298 | 33.70045 | 0 | 1769.603 | 0 | 3.539858 | 0
2012 | 30.01.2021 11:40:55 | common | GOOD | 2005 | 29 | 79 | 39 | 0 | 2045 | SPC | 280 | 1 | 20 | 90 | 117 |  | 40 | 0 | 2.302469 | 0 | 0 | 39.5723 | 33.51237 | 0 | 1738.539 | 0 | 3.539858 | 0
2013 | 30.01.2021 11:47:30 | common | GOOD | 2000 | 27 | 82 | 40 | 0 | 2039 | SPC | 280 | 1 | 20 | 90 | 114 |  | 40 | 0 | 2.275732 | 0 | 0 | 38.74693 | 33.49248 | 0 | 1722.244 | 0 | 3.569223 | 0
2014 | 30.01.2021 11:49:56 | common | GOOD | 1999 | 32 | 77 | 45 | 0 | 2043 | SPC | 290 | 1 | 20 | 90 | 114 |  | 40 | 0 | 2.25236 | 0 | 0 | 40.77749 | 33.18323 | 0 | 1778.769 | 0 | 3.552087 | 0
2015 | 30.01.2021 12:04:57 | common | GOOD | 1999 | 30 | 82 | 39 | 0 | 2041 | SPC | 290 | 1 | 20 | 90 | 162 |  | 40 | 0 | 2.234808 | 0 | 0 | 41.27418 | 32.73473 | 0 | 1857.192 | 3.202246 | 3.624088 | 37.08887
2016 | 30.01.2021 12:07:38 | common | GOOD | 2001 | 30 | 81 | 39 | 0 | 2043 | SPC | 310 | 1 | 20 | 90 | 119 |  | 40 | 0 | 2.21385 | 0 | 0 | 40.61679 | 32.58644 | 0 | 1774.186 | 0 | 3.611084 | 0
2017 | 30.01.2021 12:11:03 | common | GOOD | 2001 | 30 | 79 | 37 | 0 | 2042 | SPC | 310 | 1 | 20 | 90 | 118 |  | 40 | 0 | 2.229366 | 0 | 0 | 39.19249 | 32.48336 | 0 | 1784.88 | 0 | 3.628992 | 0
2018 | 30.01.2021 12:14:09 | common | GOOD | 1999 | 31 | 79 | 39 | 0 | 2041 | SPC | 310 | 1 | 20 | 90 | 115 |  | 40 | 0 | 2.246171 | 0 | 0 | 40.51454 | 32.65517 | 0 | 1809.833 | 0 | 3.618618 | 0
2019 | 30.01.2021 12:17:14 | common | GOOD | 2000 | 26 | 84 | 45 | 0 | 2038 | SPC | 300 | 1 | 20 | 90 | 118 |  | 40 | 0 | 2.243302 | 0 | 0 | 40.81401 | 32.56836 | 0 | 1655.024 | 0 | 3.600544 | 0
2020 | 30.01.2021 12:23:40 | common | GOOD | 2000 | 32 | 75 | 41 | 0 | 2043 | SPC | 290 | 1 | 20 | 90 | 115 |  | 40 | 0 | 2.284861 | 0 | 0 | 41.12079 | 32.11987 | 0 | 1784.371 | 0 | 3.57458 | 0
2021 | 30.01.2021 12:26:10 | common | GOOD | 1999 | 31 | 80 | 39 | 0 | 2041 | SPC | 280 | 1 | 20 | 90 | 115 |  | 40 | 0 | 2.307835 | 0 | 0 | 39.54308 | 31.88115 | 0 | 1789.972 | 0 | 3.57458 | 0
2022 | 30.01.2021 12:29:35 | common | GOOD | 2001 | 30 | 82 | 38 | 0 | 2043 | SPC | 280 | 1 | 20 | 90 | 117 |  | 40 | 0 | 2.325717 | 0 | 0 | 39.7403 | 31.47606 | 0 | 1771.64 | 0 | 3.57458 | 0
2023 | 30.01.2021 12:49:08 | common | GOOD | 2000 | 31 | 78 | 39 | 0 | 2042 | SPC | 270 | 1 | 20 | 90 | 114 |  | 40 | 0 | 2.354493 | 0 | 0 | 38.79075 | 31.0999 | 0 | 1589.842 | 0 | 3.602818 | 0
2024 | 30.01.2021 12:52:13 | common | GOOD | 2000 | 30 | 84 | 38 | 0 | 2042 | SPC | 270 | 1 | 20 | 90 | 117 |  | 40 | 0 | 2.366764 | 0 | 0 | 40.96741 | 30.74544 | 0 | 1795.065 | 0 | 3.580799 | 0
2025 | 30.01.2021 12:56:24 | common | GOOD | 1999 | 26 | 76 | 41 | 0 | 2036 | SPC | 260 | 1 | 20 | 90 | 116 |  | 40 | 0 | 2.385551 | 0 | 0 | 41.55174 | 30.18482 | 0 | 1784.371 | 0 | 3.543754 | 0
2026 | 30.01.2021 12:58:54 | common | GOOD | 1999 | 30 | 80 | 44 | 0 | 2041 | SPC | 250 | 1 | 20 | 90 | 115 |  | 40 | 0 | 2.413412 | 0 | 0 | 38.65927 | 29.88281 | 0 | 1657.57 | 0 | 3.575373 | 0
2027 | 30.01.2021 13:01:39 | common | GOOD | 1998 | 33 | 85 | 40 | 0 | 2043 | SPC | 250 | 1 | 20 | 90 | 123 |  | 40 | 0 | 2.439039 | 0 | 0 | 41.41296 | 29.57176 | 0 | 1824.6 | 0 | 3.541897 | 0
2028 | 30.01.2021 13:04:25 | common | GOOD | 2005 | 31 | 77 | 38 | 0 | 2047 | SPC | 240 | 1 | 20 | 90 | 114 |  | 40 | 0 | 2.435623 | 0 | 0 | 40.50723 | 29.35113 | 0 | 1760.436 | 0 | 3.531711 | 0
2029 | 30.01.2021 13:07:10 | common | GOOD | 1998 | 29 | 79 | 38 | 0 | 2038 | SPC | 250 | 1 | 20 | 90 | 116 |  | 40 | 0 | 2.381932 | 0 | 0 | 38.60084 | 30.051 | 0 | 1647.385 | 0 | 3.564832 | 0
2030 | 30.01.2021 13:15:11 | common | GOOD | 2000 | 27 | 83 | 39 | 0 | 2039 | SPC | 250 | 1 | 20 | 90 | 114 |  | 40 | 0 | 2.423042 | 0 | 0 | 39.62343 | 29.6224 | 0 | 1800.666 | 0 | 3.564832 | 0
2031 | 30.01.2021 13:17:46 | common | GOOD | 1999 | 32 | 77 | 45 | 0 | 2043 | SPC | 240 | 1 | 20 | 90 | 118 |  | 40 | 0 | 2.472658 | 0 | 0 | 41.80008 | 28.96412 | 0 | 1875.015 | 0 | 3.521402 | 0
2032 | 30.01.2021 13:20:22 | common | GOOD | 2000 | 32 | 81 | 40 | 0 | 2044 | SPC | 230 | 1 | 20 | 90 | 116 |  | 40 | 0 | 2.479736 | 0 | 0 | 40.52915 | 28.55541 | 0 | 1788.954 | 0 | 3.510652 | 0
2033 | 30.01.2021 13:28:03 | common | GOOD | 2002 | 29 | 82 | 37 | 0 | 2042 | SPC | 220 | 1 | 20 | 90 | 115 |  | 40 | 0 | 2.503798 | 0 | 0 | 40.57298 | 28.06894 | 0 | 1818.49 | 0 | 3.498775 | 0
2034 | 30.01.2021 13:30:38 | common | GOOD | 1999 | 30 | 78 | 38 | 0 | 2040 | SPC | 220 | 1 | 20 | 90 | 115 |  | 40 | 0 | 2.497541 | 0 | 0 | 38.79806 | 28.0834 | 0 | 1724.28 | 0 | 3.526825 | 0
2035 | 30.01.2021 13:33:13 | common | GOOD | 2001 | 30 | 80 | 42 | 0 | 2043 | SPC | 230 | 1 | 20 | 90 | 118 |  | 40 | 0 | 2.497288 | 0 | 0 | 39.38239 | 27.91703 | 0 | 1718.17 | 0 | 3.53985 | 0
2036 | 30.01.2021 13:35:59 | common | GOOD | 1996 | 29 | 82 | 43 | 0 | 2037 | SPC | 230 | 1 | 20 | 90 | 123 |  | 40 | 0 | 2.496488 | 0 | 0 | 40.71906 | 27.81937 | 0 | 1684.56 | 0 | 3.524217 | 0
2037 | 30.01.2021 13:38:29 | common | GOOD | 2004 | 30 | 75 | 38 | 0 | 2045 | SPC | 220 | 1 | 20 | 90 | 115 |  | 40 | 0 | 2.50583 | 0 | 0 | 39.04639 | 27.73799 | 0 | 1633.127 | 0 | 3.545881 | 0
2038 | 30.01.2021 13:41:24 | common | GOOD | 2000 | 31 | 84 | 39 | 0 | 2043 | SPC | 230 | 1 | 20 | 90 | 118 |  | 40 | 0 | 2.507253 | 0 | 0 | 41.28149 | 27.66203 | 0 | 1840.896 | 0 | 3.515785 | 0
2039 | 30.01.2021 13:44:10 | common | GOOD | 1993 | 31 | 78 | 38 | 0 | 2035 | SPC | 220 | 1 | 20 | 90 | 115 |  | 40 | 0 | 2.508293 | 0 | 0 | 41.44217 | 27.53906 | 0 | 1741.085 | 0 | 3.481558 | 0
2040 | 30.01.2021 13:46:50 | common | GOOD | 2006 | 29 | 79 | 41 | 0 | 2047 | SPC | 210 | 1 | 20 | 90 | 114 |  | 40 | 0 | 2.512046 | 0 | 0 | 38.48396 | 27.52279 | 0 | 1661.135 | 0 | 3.517685 | 0
2041 | 30.01.2021 13:52:46 | common | GOOD | 1996 | 30 | 84 | 44 | 0 | 2038 | SPC | 220 | 1 | 20 | 90 | 114 |  | 40 | 0 | 2.512377 | 0 | 0 | 40.57298 | 27.44502 | 0 | 1730.391 | 0 | 3.505808 | 0
2042 | 30.01.2021 13:55:21 | common | GOOD | 2004 | 28 | 75 | 40 | 0 | 2043 | SPC | 220 | 1 | 20 | 90 | 118 |  | 40 | 0 | 2.51194 | 0 | 0 | 40.71175 | 27.47757 | 0 | 1769.093 | 0 | 3.490363 | 0
2043 | 30.01.2021 13:57:56 | common | GOOD | 2001 | 31 | 84 | 41 | 0 | 2044 | SPC | 220 | 1 | 20 | 90 | 116 |  | 40 | 0 | 2.46598 | 0 | 0 | 39.47003 | 28.23532 | 0 | 1700.346 | 0 | 3.501134 | 0
2044 | 30.01.2021 14:02:47 | common | GOOD | 2000 | 30 | 77 | 40 | 0 | 2041 | SPC | 240 | 1 | 20 | 90 | 165 |  | 40 | 0 | 2.397144 | 0 | 0 | 40.25888 | 30.73097 | 0 | 1748.724 | 3.491488 | 3.579896 | 36.82592
2045 | 30.01.2021 14:05:32 | common | GOOD | 2001 | 26 | 84 | 39 | 0 | 2039 | SPC | 260 | 1 | 20 | 90 | 121 |  | 40 | 0 | 2.378743 | 0 | 0 | 38.63736 | 31.90285 | 0 | 1622.942 | 0 | 3.612078 | 0
2046 | 30.01.2021 14:08:07 | common | GOOD | 1998 | 33 | 76 | 39 | 0 | 2042 | SPC | 280 | 1 | 20 | 90 | 118 |  | 40 | 0 | 2.369545 | 0 | 0 | 41.30339 | 32.41826 | 0 | 1831.73 | 0 | 3.581419 | 0
2047 | 30.01.2021 14:10:58 | common | GOOD | 2002 | 31 | 84 | 39 | 0 | 2045 | SPC | 270 | 1 | 20 | 90 | 117 |  | 40 | 0 | 2.374113 | 0 | 0 | 40.22237 | 32.75101 | 0 | 1734.465 | 0 | 3.581419 | 0
2048 | 30.01.2021 14:17:54 | common | BAD | 1999 | 31 | 78 | 40 | 0 | 2041 | SPC | 260 | 1 | 20 | 90 | 158 |  | 40 | 0 | 2.396919 | 0 | 0 | 44.00595 | 32.9192 | 0 | 1916.263 | 2.358615 | 3.633698 | 37.8558
2049 | 30.01.2021 14:21:29 | common | GOOD | 2001 | 30 | 79 | 39 | 0 | 2042 | SPC | 270 | 1 | 20 | 90 | 120 |  | 40 | 0 | 2.413888 | 0 | 0 | 42.37712 | 32.67506 | 0 | 1810.851 | 0 | 3.57543 | 0
2050 | 30.01.2021 14:24:04 | common | GOOD | 1999 | 30 | 82 | 39 | 0 | 2041 | SPC | 260 | 1 | 20 | 90 | 121 |  | 40 | 0 | 2.428798 | 0 | 0 | 41.50061 | 32.44357 | 0 | 1805.249 | 0 | 3.5397 | 0
2051 | 30.01.2021 14:32:20 | common | GOOD | 2001 | 30 | 78 | 40 | 0 | 2042 | SPC | 240 | 1 | 20 | 90 | 115 |  | 40 | 0 | 2.462103 | 0 | 0 | 40.9528 | 32.40922 | 0 | 1757.89 | 0 | 3.518056 | 0
2052 | 30.01.2021 14:38:26 | common | GOOD | 1995 | 30 | 82 | 39 | 0 | 2037 | SPC | 230 | 1 | 20 | 90 | 120 |  | 40 | 0 | 2.494119 | 0 | 0 | 38.65197 | 30.98054 | 0 | 1441.144 | 0 | 3.549863 | 0
2053 | 30.01.2021 14:56:08 | common | GOOD | 2004 | 30 | 78 | 44 | 0 | 2046 | SPC | 240 | 1 | 20 | 90 | 118 |  | 40 | 0 | 2.509478 | 0 | 0 | 40.7921 | 28.80136 | 0 | 1654.006 | 0 | 3.532352 | 0
2054 | 30.01.2021 14:59:09 | common | GOOD | 1999 | 25 | 83 | 41 | 0 | 2036 | SPC | 230 | 1 | 20 | 90 | 120 |  | 40 | 0 | 2.500108 | 0 | 0 | 42.0046 | 28.41435 | 0 | 1844.97 | 0 | 3.483662 | 0
2055 | 30.01.2021 15:04:59 | common | GOOD | 2001 | 32 | 77 | 40 | 0 | 2044 | SPC | 220 | 1 | 20 | 90 | 117 |  | 40 | 0 | 2.509042 | 0 | 0 | 41.02583 | 27.83927 | 0 | 1774.186 | 0 | 3.460141 | 0
2056 | 30.01.2021 15:07:35 | common | GOOD | 1994 | 34 | 82 | 40 | 0 | 2040 | SPC | 210 | 1 | 20 | 90 | 115 |  | 40 | 0 | 2.519588 | 0 | 0 | 40.05438 | 27.71629 | 0 | 1792.009 | 0 | 3.460141 | 0
2057 | 30.01.2021 15:19:41 | common | GOOD | 2004 | 28 | 76 | 40 | 0 | 2043 | SPC | 210 | 1 | 20 | 90 | 112 |  | 40 | 0 | 2.531304 | 0 | 0 | 38.05302 | 27.72714 | 0 | 1533.825 | 0 | 3.507349 | 0
2058 | 30.01.2021 15:25:32 | common | GOOD | 2002 | 31 | 85 | 39 | 0 | 2045 | SPC | 220 | 1 | 20 | 90 | 115 |  | 40 | 0 | 2.512217 | 0 | 0 | 40.61679 | 28.04543 | 0 | 1748.724 | 0 | 3.494345 | 0
2059 | 30.01.2021 15:43:59 | common | GOOD | 2006 | 50 | 76 | 40 | 0 | 2067 | SPC | 220 | 1 | 20 | 90 | 113 |  | 40 | 0 | 2.502362 | 0 | 0 | 39.17787 | 28.51743 | 0 | 1547.066 | 0 | 3.512629 | 0
2060 | 30.01.2021 15:46:34 | common | GOOD | 1992 | 35 | 83 | 40 | 0 | 2039 | SPC | 230 | 1 | 20 | 90 | 117 |  | 40 | 0 | 2.479714 | 0 | 0 | 40.22237 | 28.39446 | 0 | 1705.439 | 0 | 3.512629 | 0
2061 | 30.01.2021 15:49:15 | common | GOOD | 2002 | 34 | 76 | 40 | 0 | 2047 | SPC | 220 | 1 | 20 | 90 | 118 |  | 40 | 0 | 2.496493 | 0 | 0 | 40.58758 | 28.32393 | 0 | 1764.001 | 0 | 3.500377 | 0
2062 | 30.01.2021 15:51:45 | common | GOOD | 2000 | 32 | 84 | 40 | 0 | 2044 | SPC | 220 | 1 | 20 | 90 | 118 |  | 40 | 0 | 2.498977 | 0 | 0 | 39.84986 | 28.36191 | 0 | 1735.484 | 0 | 3.500377 | 0
2063 | 30.01.2021 15:54:20 | common | GOOD | 2000 | 30 | 77 | 40 | 0 | 2041 | SPC | 220 | 1 | 20 | 90 | 115 |  | 40 | 0 | 2.505724 | 0 | 0 | 41.44217 | 28.28957 | 0 | 1856.682 | 0 | 3.46615 | 0
2064 | 30.01.2021 15:57:46 | common | GOOD | 2000 | 30 | 84 | 39 | 0 | 2042 | SPC | 210 | 1 | 20 | 90 | 115 |  | 40 | 0 | 2.520971 | 0 | 0 | 40.26619 | 28.18106 | 0 | 1819.508 | 0 | 3.46615 | 0
2065 | 30.01.2021 16:00:21 | common | GOOD | 1998 | 30 | 76 | 41 | 0 | 2039 | SPC | 210 | 1 | 20 | 90 | 117 |  | 40 | 0 | 2.522614 | 0 | 0 | 40.42689 | 28.16298 | 0 | 1835.804 | 0 | 3.46615 | 0
2066 | 30.01.2021 16:03:16 | common | GOOD | 2002 | 30 | 83 | 40 | 0 | 2044 | SPC | 210 | 1 | 20 | 90 | 116 |  | 40 | 0 | 2.513961 | 0 | 0 | 40.36115 | 28.18287 | 0 | 1638.219 | 0 | 3.46615 | 0
2067 | 30.01.2021 16:07:07 | common | GOOD | 2001 | 30 | 76 | 40 | 0 | 2042 | SPC | 220 | 1 | 20 | 90 | 118 |  | 40 | 0 | 2.489273 | 0 | 0 | 40.17855 | 28.26787 | 0 | 1739.048 | 0 | 3.46615 | 0
2068 | 30.01.2021 16:10:52 | common | GOOD | 1998 | 30 | 84 | 40 | 0 | 2040 | SPC | 230 | 1 | 20 | 90 | 115 |  | 40 | 0 | 2.434659 | 0 | 0 | 38.22102 | 28.75615 | 0 | 1697.8 | 0 | 3.509038 | 0
2069 | 30.01.2021 16:18:43 | common | GOOD | 2001 | 28 | 81 | 38 | 0 | 2040 | SPC | 240 | 1 | 20 | 90 | 115 |  | 40 | 0 | 2.425074 | 0 | 0 | 40.32463 | 28.84657 | 0 | 1649.422 | 0 | 3.509038 | 0
2070 | 30.01.2021 16:21:24 | common | GOOD | 2000 | 31 | 75 | 39 | 0 | 2042 | SPC | 230 | 1 | 20 | 90 | 116 |  | 40 | 0 | 2.451491 | 0 | 0 | 41.61017 | 28.68743 | 0 | 1770.112 | 0 | 3.47049 | 0
2071 | 30.01.2021 16:24:19 | common | GOOD | 1999 | 31 | 80 | 39 | 0 | 2041 | SPC | 220 | 1 | 20 | 90 | 121 |  | 40 | 0 | 2.46768 | 0 | 0 | 39.32395 | 28.48127 | 0 | 1785.389 | 0 | 3.485017 | 0
2072 | 30.01.2021 16:27:34 | common | GOOD | 2001 | 29 | 83 | 42 | 0 | 2042 | SPC | 220 | 1 | 20 | 90 | 114 |  | 40 | 0 | 2.468556 | 0 | 0 | 38.98066 | 28.4017 | 0 | 1718.17 | 0 | 3.508372 | 0
2073 | 30.01.2021 16:34:05 | common | GOOD | 2000 | 30 | 80 | 43 | 0 | 2042 | SPC | 240 | 1 | 20 | 90 | 114 |  | 40 | 0 | 2.42708 | 0 | 0 | 38.93683 | 29.04008 | 0 | 1500.216 | 0 | 3.532853 | 0
2074 | 30.01.2021 16:41:51 | common | GOOD | 1996 | 31 | 80 | 40 | 0 | 2039 | SPC | 250 | 1 | 20 | 90 | 115 |  | 40 | 0 | 2.402705 | 0 | 0 | 39.95942 | 29.68388 | 0 | 1641.275 | 0 | 3.532853 | 0
2075 | 30.01.2021 16:44:57 | common | GOOD | 2004 | 27 | 81 | 41 | 0 | 2043 | SPC | 250 | 1 | 20 | 90 | 117 |  | 40 | 0 | 2.375124 | 0 | 0 | 38.57162 | 30.05462 | 0 | 1670.301 | 0 | 3.566726 | 0
2076 | 30.01.2021 16:50:47 | common | GOOD | 1999 | 31 | 79 | 39 | 0 | 2041 | SPC | 260 | 1 | 20 | 90 | 114 |  | 40 | 0 | 2.368279 | 0 | 0 | 39.12674 | 30.21376 | 0 | 1645.349 | 0 | 3.586324 | 0
2077 | 30.01.2021 16:53:48 | common | GOOD | 2001 | 31 | 80 | 40 | 0 | 2044 | SPC | 260 | 1 | 20 | 90 | 122 |  | 40 | 0 | 2.415502 | 0 | 0 | 40.91627 | 29.62601 | 0 | 1711.04 | 0 | 3.56562 | 0
2078 | 30.01.2021 16:56:33 | common | GOOD | 2000 | 31 | 81 | 40 | 0 | 2043 | SPC | 250 | 1 | 20 | 90 | 118 |  | 40 | 0 | 2.419098 | 0 | 0 | 41.96077 | 29.35113 | 0 | 1881.635 | 0 | 3.518058 | 0
2079 | 30.01.2021 16:59:18 | common | GOOD | 1999 | 31 | 78 | 39 | 0 | 2041 | SPC | 240 | 1 | 20 | 90 | 116 |  | 40 | 0 | 2.411633 | 0 | 0 | 41.03314 | 29.32762 | 0 | 1822.563 | 0 | 3.494348 | 0
2080 | 30.01.2021 17:01:59 | common | GOOD | 2000 | 29 | 79 | 40 | 0 | 2040 | SPC | 240 | 1 | 20 | 90 | 115 |  | 40 | 0 | 2.398561 | 0 | 0 | 38.43284 | 29.46144 | 0 | 1699.837 | 0 | 3.53179 | 0
2081 | 30.01.2021 17:05:29 | common | GOOD | 1999 | 28 | 85 | 39 | 0 | 2039 | SPC | 240 | 1 | 20 | 90 | 165 |  | 40 | 0 | 2.427669 | 0 | 0 | 42.31868 | 29.75803 | 0 | 1807.286 | 3.033518 | 3.599846 | 37.24226
2082 | 30.01.2021 17:08:09 | common | GOOD | 2004 | 30 | 77 | 39 | 0 | 2045 | SPC | 250 | 1 | 20 | 90 | 118 |  | 40 | 0 | 2.471349 | 0 | 0 | 40.54375 | 31.18127 | 0 | 1787.935 | 0 | 3.588721 | 0
2083 | 30.01.2021 17:10:50 | common | GOOD | 1998 | 31 | 79 | 40 | 0 | 2040 | SPC | 250 | 1 | 20 | 90 | 120 |  | 40 | 0 | 2.474363 | 0 | 0 | 40.78479 | 31.91732 | 0 | 1779.787 | 0 | 3.571398 | 0
2084 | 30.01.2021 17:13:25 | common | GOOD | 1999 | 30 | 81 | 40 | 0 | 2041 | SPC | 250 | 1 | 20 | 90 | 117 |  | 40 | 0 | 2.466214 | 0 | 0 | 41.67591 | 32.26997 | 0 | 1854.136 | 0 | 3.53116 | 0
2085 | 30.01.2021 17:16:00 | common | GOOD | 2000 | 31 | 80 | 40 | 0 | 2043 | SPC | 240 | 1 | 20 | 90 | 119 |  | 40 | 0 | 2.474771 | 0 | 0 | 40.98201 | 32.24465 | 0 | 1815.943 | 0 | 3.508765 | 0
2086 | 30.01.2021 17:21:56 | common | GOOD | 2001 | 28 | 79 | 40 | 0 | 2040 | SPC | 230 | 1 | 20 | 90 | 115 |  | 40 | 0 | 2.500391 | 0 | 0 | 39.03909 | 31.99327 | 0 | 1645.858 | 0 | 3.530617 | 0
2087 | 30.01.2021 17:28:37 | common | GOOD | 2000 | 29 | 82 | 40 | 0 | 2041 | SPC | 230 | 1 | 20 | 90 | 121 |  | 40 | 0 | 2.51194 | 0 | 0 | 42.42094 | 31.53573 | 0 | 1751.779 | 0 | 3.471222 | 0
2088 | 30.01.2021 17:31:17 | common | GOOD | 1999 | 30 | 80 | 39 | 0 | 2040 | SPC | 220 | 1 | 20 | 90 | 122 |  | 40 | 0 | 2.487199 | 0 | 0 | 40.46341 | 31.26266 | 0 | 1703.911 | 0 | 3.471222 | 0
2089 | 30.01.2021 17:33:57 | common | GOOD | 2000 | 27 | 77 | 40 | 0 | 2038 | SPC | 230 | 1 | 20 | 90 | 115 |  | 40 | 0 | 2.456633 | 0 | 0 | 40.05438 | 31.36755 | 0 | 1796.083 | 0 | 3.471222 | 0
2090 | 30.01.2021 17:36:28 | common | GOOD | 2001 | 34 | 80 | 39 | 0 | 2046 | SPC | 240 | 1 | 20 | 90 | 115 |  | 40 | 0 | 2.392702 | 0 | 0 | 38.66658 | 31.73285 | 0 | 1738.03 | 0 | 3.502653 | 0
2091 | 30.01.2021 17:39:03 | common | GOOD | 2000 | 30 | 84 | 42 | 0 | 2042 | SPC | 250 | 1 | 20 | 90 | 115 |  | 40 | 0 | 2.364578 | 0 | 0 | 38.49858 | 31.30968 | 0 | 1750.761 | 0 | 3.538404 | 0
2092 | 30.01.2021 17:41:43 | common | GOOD | 2000 | 30 | 78 | 40 | 0 | 2041 | SPC | 260 | 1 | 20 | 90 | 115 |  | 40 | 0 | 2.354718 | 0 | 0 | 38.8857 | 30.84491 | 0 | 1787.426 | 0 | 3.5642 | 0
2093 | 30.01.2021 17:44:39 | common | GOOD | 1999 | 28 | 80 | 44 | 0 | 2039 | SPC | 270 | 1 | 20 | 90 | 114 |  | 40 | 0 | 2.332214 | 0 | 0 | 38.14067 | 30.74002 | 0 | 1524.15 | 0 | 3.609154 | 0
2094 | 30.01.2021 17:47:24 | common | GOOD | 2001 | 33 | 81 | 37 | 0 | 2045 | SPC | 290 | 1 | 20 | 90 | 118 |  | 40 | 0 | 2.303302 | 0 | 0 | 40.75558 | 30.99862 | 0 | 1801.176 | 0 | 3.592582 | 0
2095 | 30.01.2021 17:50:29 | common | GOOD | 2001 | 30 | 78 | 39 | 0 | 2042 | SPC | 290 | 1 | 20 | 90 | 115 |  | 40 | 0 | 2.280908 | 0 | 0 | 39.82064 | 31.32234 | 0 | 1724.28 | 0 | 3.592582 | 0
2096 | 30.01.2021 17:53:40 | common | GOOD | 2000 | 29 | 81 | 43 | 0 | 2041 | SPC | 290 | 1 | 20 | 90 | 115 |  | 40 | 0 | 2.266662 | 0 | 0 | 38.94414 | 31.51584 | 0 | 1688.634 | 0 | 3.616876 | 0
2097 | 30.01.2021 17:56:15 | common | GOOD | 1997 | 32 | 81 | 40 | 0 | 2041 | SPC | 300 | 1 | 20 | 90 | 114 |  | 40 | 0 | 2.242111 | 0 | 0 | 38.14798 | 31.78892 | 0 | 1654.006 | 0 | 3.661642 | 0
2098 | 30.01.2021 18:02:11 | common | GOOD | 2002 | 29 | 80 | 39 | 0 | 2042 | SPC | 320 | 1 | 20 | 90 | 118 |  | 40 | 0 | 2.229338 | 0 | 0 | 38.17719 | 32.2139 | 0 | 1543.501 | 0 | 3.705657 | 0
2099 | 30.01.2021 18:06:01 | common | GOOD | 2000 | 31 | 77 | 40 | 0 | 2042 | SPC | 330 | 1 | 20 | 90 | 118 |  | 40 | 0 | 2.228325 | 0 | 0 | 40.9528 | 32.28263 | 0 | 1741.085 | 0 | 3.684014 | 0
2100 | 30.01.2021 18:10:07 | common | GOOD | 1996 | 30 | 81 | 41 | 0 | 2038 | SPC | 330 | 1 | 20 | 90 | 117 |  | 40 | 0 | 2.205342 | 0 | 0 | 41.54443 | 32.40198 | 0 | 1814.416 | 0 | 3.647157 | 0
2101 | 30.01.2021 18:13:22 | common | GOOD | 2004 | 30 | 82 | 40 | 0 | 2046 | SPC | 320 | 1 | 20 | 90 | 118 |  | 40 | 0 | 2.189969 | 0 | 0 | 40.7921 | 32.60272 | 0 | 1769.093 | 0 | 3.629646 | 0
2102 | 30.01.2021 18:17:43 | common | GOOD | 2000 | 26 | 78 | 39 | 0 | 2037 | SPC | 320 | 1 | 20 | 90 | 162 |  | 40 | 0 | 2.163455 | 0 | 0 | 41.50061 | 32.82878 | 0 | 1823.073 | 2.696067 | 3.689814 | 37.54903
2103 | 30.01.2021 18:20:28 | common | GOOD | 1998 | 32 | 82 | 40 | 0 | 2042 | SPC | 340 | 1 | 20 | 90 | 118 |  | 40 | 0 | 2.147871 | 0 | 0 | 39.95211 | 32.94452 | 0 | 1761.455 | 0 | 3.689814 | 0
2104 | 30.01.2021 18:23:34 | common | GOOD | 2000 | 31 | 80 | 40 | 0 | 2043 | SPC | 340 | 1 | 20 | 90 | 118 |  | 40 | 0 | 2.128843 | 0 | 0 | 39.50657 | 33.18866 | 0 | 1699.328 | 0 | 3.689814 | 0
2105 | 30.01.2021 18:26:49 | common | GOOD | 2000 | 31 | 78 | 39 | 0 | 2042 | SPC | 350 | 1 | 20 | 90 | 114 |  | 40 | 0 | 2.105077 | 0 | 0 | 38.28675 | 33.26281 | 0 | 1627.016 | 0 | 3.731011 | 0
2106 | 30.01.2021 18:30:59 | common | GOOD | 2003 | 29 | 81 | 41 | 0 | 2044 | SPC | 360 | 1 | 20 | 90 | 115 |  | 40 | 0 | 2.0853 | 0 | 0 | 40.49263 | 33.86864 | 0 | 1806.777 | 0 | 3.731011 | 0
2107 | 30.01.2021 18:35:00 | common | GOOD | 1999 | 30 | 81 | 40 | 0 | 2041 | SPC | 370 | 1 | 20 | 90 | 115 |  | 40 | 0 | 2.066263 | 0 | 0 | 39.11943 | 34.10555 | 0 | 1721.225 | 0 | 3.750798 | 0
2108 | 30.01.2021 18:40:56 | common | GOOD | 2001 | 30 | 78 | 40 | 0 | 2042 | SPC | 380 | 1 | 20 | 90 | 117 |  | 40 | 0 | 2.05113 | 0 | 0 | 38.93683 | 34.19235 | 0 | 1361.194 | 0 | 3.775279 | 0
2109 | 30.01.2021 18:43:31 | common | GOOD | 2000 | 29 | 82 | 40 | 0 | 2041 | SPC | 380 | 1 | 20 | 90 | 118 |  | 40 | 0 | 2.038277 | 0 | 0 | 40.90897 | 34.12543 | 0 | 1750.252 | 0 | 3.754763 | 0
2110 | 30.01.2021 18:52:47 | common | GOOD | 2000 | 32 | 78 | 40 | 0 | 2043 | SPC | 380 | 1 | 20 | 90 | 118 |  | 40 | 0 | 2.035156 | 0 | 0 | 40.74827 | 33.9681 | 0 | 1744.65 | 0 | 3.738379 | 0
2111 | 30.01.2021 18:56:08 | common | GOOD | 2001 | 30 | 80 | 39 | 0 | 2042 | SPC | 380 | 1 | 20 | 90 | 119 |  | 40 | 0 | 2.033439 | 0 | 0 | 40.40498 | 33.71311 | 0 | 1719.188 | 0 | 3.738379 | 0
2112 | 30.01.2021 19:02:08 | common | GOOD | 1997 | 29 | 84 | 40 | 0 | 2038 | SPC | 370 | 1 | 20 | 90 | 118 |  | 40 | 0 | 2.054064 | 0 | 0 | 38.65197 | 33.30621 | 0 | 1614.794 | 0 | 3.770185 | 0
2113 | 30.01.2021 19:04:49 | common | GOOD | 2000 | 30 | 75 | 40 | 0 | 2041 | SPC | 370 | 1 | 20 | 90 | 121 |  | 40 | 0 | 2.074577 | 0 | 0 | 41.38374 | 32.97887 | 0 | 1770.621 | 0 | 3.737461 | 0
2114 | 30.01.2021 19:12:35 | common | GOOD | 2000 | 30 | 83 | 39 | 0 | 2042 | SPC | 360 | 1 | 20 | 90 | 118 |  | 40 | 0 | 2.096096 | 0 | 0 | 41.44947 | 32.55208 | 0 | 1783.352 | 0 | 3.703046 | 0
2115 | 30.01.2021 19:15:10 | common | GOOD | 2002 | 29 | 80 | 39 | 0 | 2042 | SPC | 350 | 1 | 20 | 90 | 118 |  | 40 | 0 | 2.103845 | 0 | 0 | 39.41891 | 32.37305 | 0 | 1708.494 | 0 | 3.715131 | 0
2116 | 30.01.2021 19:19:15 | common | GOOD | 2000 | 31 | 78 | 40 | 0 | 2042 | SPC | 350 | 1 | 20 | 90 | 113 |  | 40 | 0 | 2.117375 | 0 | 0 | 38.38902 | 32.16688 | 0 | 1330.13 | 0 | 3.753699 | 0
2117 | 30.01.2021 19:26:11 | common | GOOD | 1999 | 31 | 82 | 40 | 0 | 2042 | SPC | 360 | 1 | 20 | 90 | 118 |  | 40 | 0 | 2.135278 | 0 | 0 | 42.1799 | 32.06923 | 0 | 1859.229 | 0 | 3.700502 | 0
2118 | 30.01.2021 19:32:37 | common | GOOD | 2001 | 29 | 79 | 41 | 0 | 2042 | SPC | 340 | 1 | 20 | 90 | 118 |  | 40 | 0 | 2.14408 | 0 | 0 | 42.24564 | 32.08008 | 0 | 1867.376 | 0 | 3.645614 | 0
2119 | 30.01.2021 19:41:28 | common | GOOD | 1997 | 31 | 79 | 44 | 0 | 2040 | SPC | 330 | 1 | 20 | 90 | 118 |  | 40 | 0 | 2.156945 | 0 | 0 | 41.38374 | 32.08369 | 0 | 1765.02 | 0 | 3.612889 | 0
2120 | 30.01.2021 19:48:54 | common | GOOD | 2002 | 27 | 84 | 39 | 0 | 2041 | SPC | 320 | 1 | 20 | 90 | 116 |  | 40 | 0 | 2.180865 | 0 | 0 | 40.01055 | 31.92998 | 0 | 1794.555 | 0 | 3.612889 | 0
2121 | 30.01.2021 19:51:49 | common | GOOD | 1999 | 31 | 75 | 41 | 0 | 2041 | SPC | 320 | 1 | 20 | 90 | 118 |  | 40 | 0 | 2.171966 | 0 | 0 | 39.63073 | 32.16688 | 0 | 1751.27 | 0 | 3.612889 | 0
2122 | 30.01.2021 19:58:30 | common | GOOD | 2001 | 30 | 80 | 36 | 0 | 2042 | SPC | 320 | 1 | 20 | 90 | 164 |  | 40 | 0 | 2.167857 | 0 | 0 | 41.98999 | 32.64069 | 0 | 1889.274 | 3.403117 | 3.689585 | 36.90626
2123 | 30.01.2021 20:04:26 | common | GOOD | 2000 | 31 | 83 | 41 | 0 | 2043 | SPC | 330 | 1 | 20 | 90 | 117 |  | 40 | 0 | 2.197476 | 0 | 0 | 40.91627 | 33.01324 | 0 | 1742.613 | 0 | 3.668881 | 0
2124 | 30.01.2021 20:10:42 | common | GOOD | 2001 | 30 | 77 | 42 | 0 | 2042 | SPC | 320 | 1 | 20 | 90 | 115 |  | 40 | 0 | 2.201153 | 0 | 0 | 38.34519 | 33.40205 | 0 | 1667.755 | 0 | 3.708576 | 0
2125 | 30.01.2021 20:13:17 | common | GOOD | 2000 | 31 | 80 | 40 | 0 | 2043 | SPC | 330 | 1 | 20 | 90 | 117 |  | 40 | 0 | 2.200691 | 0 | 0 | 40.65332 | 33.63354 | 0 | 1749.233 | 0 | 3.694634 | 0
2126 | 30.01.2021 20:23:03 | common | GOOD | 1999 | 30 | 83 | 40 | 0 | 2041 | SPC | 330 | 1 | 20 | 90 | 115 |  | 40 | 0 | 2.201581 | 0 | 0 | 40.86514 | 34.09108 | 0 | 1783.861 | 0 | 3.675245 | 0
2127 | 30.01.2021 20:25:43 | common | GOOD | 1999 | 30 | 77 | 40 | 0 | 2040 | SPC | 330 | 1 | 20 | 90 | 119 |  | 40 | 0 | 2.191291 | 0 | 0 | 40.57298 | 33.89757 | 0 | 1769.603 | 0 | 3.663368 | 0
2128 | 30.01.2021 20:28:39 | common | GOOD | 2003 | 26 | 83 | 40 | 0 | 2041 | SPC | 320 | 1 | 20 | 90 | 118 |  | 40 | 0 | 2.217182 | 0 | 0 | 39.14135 | 34.0531 | 0 | 1777.241 | 0 | 3.68259 | 0
2129 | 30.01.2021 20:31:44 | common | GOOD | 1997 | 33 | 80 | 40 | 0 | 2042 | SPC | 330 | 1 | 20 | 90 | 114 |  | 40 | 0 | 2.205256 | 0 | 0 | 40.57298 | 34.42383 | 0 | 1770.112 | 0 | 3.670714 | 0
2130 | 30.01.2021 20:42:00 | common | GOOD | 2000 | 31 | 78 | 38 | 0 | 2042 | SPC | 330 | 1 | 20 | 90 | 117 |  | 40 | 0 | 2.17593 | 0 | 0 | 40.16394 | 35.13274 | 0 | 1713.586 | 0 | 3.670714 | 0
2131 | 30.01.2021 20:44:31 | common | GOOD | 2001 | 30 | 79 | 39 | 0 | 2042 | SPC | 340 | 1 | 20 | 90 | 116 |  | 40 | 0 | 2.156429 | 0 | 0 | 39.07561 | 35.34071 | 0 | 1674.375 | 0 | 3.691627 | 0
2132 | 30.01.2021 20:47:31 | common | GOOD | 1996 | 30 | 83 | 39 | 0 | 2038 | SPC | 350 | 1 | 20 | 90 | 123 |  | 40 | 0 | 2.134785 | 0 | 0 | 40.12742 | 35.76208 | 0 | 1772.658 | 0 | 3.691627 | 0
2133 | 30.01.2021 20:50:41 | common | GOOD | 2004 | 27 | 77 | 40 | 0 | 2042 | SPC | 350 | 1 | 20 | 90 | 115 |  | 40 | 0 | 2.12106 | 0 | 0 | 38.92953 | 36.06952 | 0 | 1663.681 | 0 | 3.716296 | 0
2134 | 30.01.2021 20:53:52 | common | GOOD | 2001 | 30 | 81 | 40 | 0 | 2043 | SPC | 360 | 1 | 20 | 90 | 117 |  | 40 | 0 | 2.109713 | 0 | 0 | 40.72637 | 36.19791 | 0 | 1698.819 | 0 | 3.700475 | 0
2135 | 30.01.2021 21:01:03 | common | GOOD | 2000 | 32 | 81 | 40 | 0 | 2044 | SPC | 360 | 1 | 20 | 90 | 117 |  | 40 | 0 | 2.095628 | 0 | 0 | 40.25159 | 36.49993 | 0 | 1785.898 | 0 | 3.700475 | 0
2136 | 30.01.2021 21:03:43 | common | GOOD | 1999 | 30 | 79 | 39 | 0 | 2040 | SPC | 360 | 1 | 20 | 90 | 122 |  | 40 | 0 | 2.086853 | 0 | 0 | 40.57298 | 37.04427 | 0 | 1698.819 | 0 | 3.688599 | 0
2137 | 30.01.2021 21:06:23 | common | GOOD | 2001 | 31 | 80 | 41 | 0 | 2044 | SPC | 360 | 1 | 20 | 90 | 118 |  | 40 | 0 | 2.073867 | 0 | 0 | 39.47003 | 37.55606 | 0 | 1629.562 | 0 | 3.699369 | 0
2138 | 30.01.2021 21:09:49 | common | GOOD | 2000 | 31 | 83 | 45 | 0 | 2043 | SPC | 370 | 1 | 20 | 90 | 118 |  | 40 | 0 | 2.055488 | 0 | 0 | 39.18518 | 37.98828 | 0 | 1668.773 | 0 | 3.717465 | 0
2139 | 30.01.2021 21:18:30 | common | GOOD | 2000 | 29 | 77 | 36 | 0 | 2040 | SPC | 370 | 1 | 20 | 90 | 121 |  | 40 | 0 | 2.053013 | 0 | 0 | 40.67524 | 38.32827 | 0 | 1629.053 | 0 | 3.702959 | 0
2140 | 30.01.2021 21:21:10 | common | GOOD | 2000 | 31 | 79 | 38 | 0 | 2042 | SPC | 370 | 1 | 20 | 90 | 118 |  | 40 | 0 | 2.054937 | 0 | 0 | 40.40498 | 38.15827 | 0 | 1755.344 | 0 | 3.702959 | 0
2141 | 30.01.2021 21:23:50 | common | GOOD | 1999 | 30 | 83 | 42 | 0 | 2041 | SPC | 370 | 1 | 20 | 90 | 121 |  | 40 | 0 | 2.04712 | 0 | 0 | 40.6095 | 38.22338 | 0 | 1712.568 | 0 | 3.690143 | 0
2142 | 30.01.2021 21:27:01 | common | GOOD | 2000 | 28 | 78 | 43 | 0 | 2040 | SPC | 360 | 1 | 20 | 90 | 117 |  | 40 | 0 | 2.064144 | 0 | 0 | 40.89436 | 38.30476 | 0 | 1792.009 | 0 | 3.670002 | 0
2143 | 30.01.2021 21:30:26 | common | GOOD | 2000 | 31 | 80 | 40 | 0 | 2043 | SPC | 360 | 1 | 20 | 90 | 117 |  | 40 | 0 | 2.082369 | 0 | 0 | 40.41229 | 38.31742 | 0 | 1747.705 | 0 | 3.670002 | 0
2144 | 30.01.2021 21:33:57 | common | GOOD | 1996 | 31 | 82 | 41 | 0 | 2039 | SPC | 360 | 1 | 20 | 90 | 121 |  | 40 | 0 | 2.078745 | 0 | 0 | 40.30272 | 38.3572 | 0 | 1721.734 | 0 | 3.670002 | 0
2145 | 30.01.2021 21:37:12 | common | GOOD | 2005 | 27 | 79 | 39 | 0 | 2043 | SPC | 360 | 1 | 20 | 90 | 114 |  | 40 | 0 | 2.061914 | 0 | 0 | 39.71838 | 38.54709 | 0 | 1753.307 | 0 | 3.670002 | 0
2146 | 30.01.2021 21:40:32 | common | GOOD | 2000 | 31 | 78 | 40 | 0 | 2042 | SPC | 370 | 1 | 20 | 90 | 119 |  | 40 | 0 | 2.042613 | 0 | 0 | 41.46409 | 38.54528 | 0 | 1741.594 | 0 | 3.635211 | 0
2147 | 30.01.2021 21:43:43 | common | GOOD | 1999 | 28 | 82 | 40 | 0 | 2039 | SPC | 360 | 1 | 20 | 90 | 114 |  | 40 | 0 | 2.027478 | 0 | 0 | 39.07561 | 38.68092 | 0 | 1679.977 | 0 | 3.656124 | 0
2148 | 30.01.2021 22:00:50 | common | GOOD | 2002 | 32 | 80 | 39 | 0 | 2045 | SPC | 370 | 1 | 20 | 90 | 118 |  | 40 | 0 | 2.023749 | 0 | 0 | 38.54971 | 38.76591 | 0 | 1553.177 | 0 | 3.69056 | 0
2149 | 30.01.2021 22:03:25 | common | GOOD | 1997 | 30 | 83 | 38 | 0 | 2039 | SPC | 370 | 1 | 20 | 90 | 117 |  | 40 | 0 | 2.031363 | 0 | 0 | 41.01853 | 38.69177 | 0 | 1743.122 | 0 | 3.667227 | 0
2150 | 30.01.2021 22:06:46 | common | GOOD | 2002 | 31 | 77 | 38 | 0 | 2044 | SPC | 360 | 1 | 20 | 90 | 119 |  | 40 | 0 | 2.059958 | 0 | 0 | 40.16394 | 38.65198 | 0 | 1730.391 | 0 | 3.5 | 0
2151 | 30.01.2021 22:21:27 | common | BAD | 2000 | 30 | 79 | 40 | 0 | 2041 | SPC | 320 | 1 | 20 | 90 | 161 |  | 40 | 0 | 2.081401 | 0 | 0 | 44.00595 | 38.9775 | 0 | 1936.633 | 3.403117 | 3.576696 | 36.90626
2152 | 30.01.2021 22:25:03 | common | GOOD | 1995 | 30 | 69 | 46 | 0 | 2036 | SPC | 340 | 1 | 20 | 90 | 163 |  | 40 | 0 | 2.056517 | 0 | 0 | 41.36913 | 39.33557 | 0 | 1725.299 | 4.166399 | 3.671235 | 36.21236
2153 | 30.01.2021 22:27:38 | common | GOOD | 2004 | 31 | 72 | 37 | 0 | 2045 | SPC | 380 | 1 | 20 | 90 | 117 |  | 40 | 0 | 1.982063 | 0 | 0 | 39.63073 | 40.67563 | 0 | 1665.718 | 0 | 3.671235 | 0
2154 | 30.01.2021 22:38:04 | common | GOOD | 2001 | 29 | 71 | 43 | 0 | 2041 | SPC | 400 | 1 | 20 | 90 | 165 |  | 40 | 0 | 1.877692 | 0 | 0 | 41.88042 | 42.72099 | 0 | 1812.888 | 2.599647 | 3.729149 | 37.63668
2155 | 30.01.2021 22:52:26 | common | GOOD | 1999 | 29 | 70 | 39 | 0 | 2038 | SPC | 430 | 1 | 20 | 90 | 120 |  | 40 | 0 | 1.796751 | 0 | 0 | 39.03909 | 44.35583 | 0 | 1575.583 | 0 | 3.751001 | 0
2156 | 30.01.2021 23:08:48 | common | GOOD | 2002 | 29 | 67 | 40 | 0 | 2041 | SPC | 450 | 1 | 20 | 90 | 115 |  | 40 | 0 | 1.774469 | 0 | 0 | 39.00987 | 44.57285 | 0 | 1617.85 | 0 | 3.773604 | 0
2157 | 30.01.2021 23:11:28 | common | GOOD | 1998 | 31 | 72 | 39 | 0 | 2040 | SPC | 460 | 1 | 20 | 90 | 117 |  | 40 | 0 | 1.73412 | 0 | 0 | 41.3253 | 44.75369 | 0 | 1666.737 | 0 | 3.742382 | 0
2158 | 30.01.2021 23:14:29 | common | GOOD | 2001 | 31 | 73 | 38 | 0 | 2043 | SPC | 460 | 1 | 20 | 90 | 117 |  | 40 | 0 | 1.729307 | 0 | 0 | 39.95942 | 44.98698 | 0 | 1649.422 | 0 | 3.742382 | 0
2159 | 30.01.2021 23:17:24 | common | GOOD | 2001 | 29 | 69 | 38 | 0 | 2040 | SPC | 460 | 1 | 20 | 90 | 120 |  | 40 | 0 | 1.723315 | 0 | 0 | 40.03977 | 45.73025 | 0 | 1599.008 | 0 | 3.742382 | 0
2160 | 30.01.2021 23:25:25 | common | GOOD | 2000 | 29 | 65 | 40 | 0 | 2039 | SPC | 460 | 1 | 20 | 90 | 118 |  | 40 | 0 | 1.686533 | 0 | 0 | 39.01718 | 46.86415 | 0 | 1609.702 | 0 | 3.764798 | 0
2161 | 30.01.2021 23:28:16 | common | GOOD | 1998 | 32 | 73 | 42 | 0 | 2041 | SPC | 480 | 1 | 20 | 90 | 117 |  | 42 | 0 | 1.670162 | 0 | 0 | 40.75558 | 47.09021 | 0 | 1630.071 | 0 | 3.729142 | 0
2162 | 30.01.2021 23:32:01 | common | GOOD | 1999 | 31 | 71 | 39 | 0 | 2041 | SPC | 480 | 1 | 20 | 90 | 167 |  | 42 | 0 | 1.637692 | 0 | 0 | 42.82997 | 47.72858 | 0 | 1733.447 | 3.682837 | 3.812378 | 38.65197
2163 | 30.01.2021 23:35:16 | sump | GOOD | 2001 | 29 | 98 | 44 | 0 | 2044 | SPC | 490 | 1 | 20 | 90 | 121 |  | 42 | 0 | 1.680315 | 0 | 0 | 44.21046 | 47.32349 | 0 | 1780.297 | 0 | 3.758394 | 0
2164 | 30.01.2021 23:49:48 | sump | GOOD | 1998 | 30 | 99 | 40 | 0 | 2041 | SPC | 400 | 1 | 20 | 90 | 121 |  | 42 | 0 | 2.114956 | 0 | 0 | 44.52454 | 38.73517 | 0 | 1837.331 | 0 | 3.696335 | 0
2165 | 31.01.2021 00:17:31 | sump | GOOD | 2002 | 28 | 102 | 39 | 0 | 2044 | SPC | 340 | 1 | 20 | 90 | 120 |  | 42 | 0 | 2.245865 | 0 | 0 | 44.75098 | 35.79102 | 0 | 1851.081 | 0 | 3.628452 | 0
2166 | 31.01.2021 00:37:04 | sump | GOOD | 2003 | 30 | 102 | 40 | 0 | 2047 | SPC | 320 | 1 | 20 | 90 | 159 |  | 42 | 0 | 2.199053 | 0 | 0 | 42.04111 | 35.34975 | 0 | 1821.545 | 5.088889 | 3.628452 | 37.37374
2167 | 31.01.2021 01:17:04 | sump | GOOD | 1995 | 32 | 97 | 39 | 0 | 2040 | SPC | 370 | 1 | 20 | 90 | 164 |  | 42 | 0 | 1.928057 | 0 | 0 | 44.50264 | 39.39164 | 0 | 1833.767 | 11.2836 | 3.628452 | 31.74218
2168 | 31.01.2021 01:40:52 | sump | GOOD | 2010 | 20 | 100 | 38 | 0 | 2043 | SPC | 380 | 1 | 20 | 90 | 166 |  | 42 | 0 | 1.826895 | 0 | 0 | 40.96741 | 40.67021 | 0 | 1633.636 | 11.7737 | 3.628452 | 31.29663
2169 | 31.01.2021 01:44:12 | sump | GOOD | 1993 | 35 | 101 | 39 | 0 | 2042 | SPC | 420 | 1 | 20 | 90 | 166 |  | 42 | 0 | 1.749565 | 0 | 0 | 42.20181 | 41.38455 | 0 | 1713.586 | 8.897313 | 3.628452 | 33.91153
2170 | 31.01.2021 01:47:42 | sump | GOOD | 1997 | 34 | 101 | 40 | 0 | 2045 | SPC | 430 | 1 | 20 | 90 | 167 |  | 42 | 0 | 1.699209 | 0 | 0 | 43.28284 | 42.71557 | 0 | 1708.494 | 9.371359 | 3.628452 | 33.48058
2171 | 31.01.2021 01:51:18 | sump | GOOD | 2002 | 30 | 100 | 45 | 0 | 2046 | SPC | 430 | 1 | 20 | 90 | 163 |  | 42 | 0 | 1.705 | 0 | 0 | 42.83728 | 42.27069 | 0 | 1779.787 | 6.98507 | 3.628452 | 35.64994
2172 | 31.01.2021 01:54:43 | sump | GOOD | 2001 | 30 | 101 | 40 | 0 | 2045 | SPC | 440 | 1 | 20 | 90 | 167 |  | 42 | 0 | 1.668193 | 0 | 0 | 42.78614 | 43.13512 | 0 | 1753.307 | 10.46406 | 3.628452 | 32.48722
2173 | 31.01.2021 02:06:25 | sump | BAD | 2002 | 30 | 97 | 37 | 0 | 2045 | SPC | 440 | 1 | 20 | 90 | 176 |  | 45 | 0 | 1.683386 | 0 | 0 | 49.10429 | 43.21108 | 0 | 2020.657 | 11.39384 | 3.7 | 34.64196
2174 | 31.01.2021 02:15:56 | sump | BAD | 1998 | 28 | 100 | 38 | 0 | 2039 | SPC | 440 | 1 | 20 | 90 | 166 |  | 45 | 0 | 1.771835 | 0 | 0 | 48.59299 | 42.06634 | 0 | 1924.411 | 8.54959 | 3.7 | 37.22765
2175 | 31.01.2021 02:28:07 | sump | GOOD | 1999 | 32 | 100 | 45 | 0 | 2045 | SPC | 370 | 1 | 20 | 90 | 114 |  | 40 | 0 | 1.885012 | 0 | 0 | 38.60814 | 39.75875 | 0 | 1615.304 | 0 | 3.532934 | 0
2176 | 31.01.2021 02:31:58 | common | GOOD | 2000 | 31 | 81 | 40 | 0 | 2043 | SPC | 360 | 1 | 20 | 90 | 162 |  | 40 | 0 | 1.940672 | 0 | 0 | 39.30204 | 39.20898 | 0 | 1648.404 | 4.680619 | 3.532934 | 35.74489
2177 | 31.01.2021 02:36:03 | common | GOOD | 2000 | 31 | 78 | 40 | 0 | 2042 | SPC | 340 | 1 | 20 | 90 | 162 |  | 40 | 0 | 2.04214 | 0 | 0 | 40.96741 | 37.77127 | 0 | 1720.716 | 4.471717 | 3.532934 | 35.9348
2178 | 31.01.2021 02:39:39 | common | GOOD | 2001 | 28 | 83 | 38 | 0 | 2041 | SPC | 330 | 1 | 20 | 90 | 164 |  | 40 | 0 | 2.056978 | 0 | 0 | 39.53578 | 37.88339 | 0 | 1651.969 | 4.254783 | 3.629539 | 36.13202
2179 | 31.01.2021 02:43:04 | common | GOOD | 2000 | 31 | 77 | 38 | 0 | 2042 | SPC | 360 | 1 | 20 | 90 | 160 |  | 40 | 0 | 2.023312 | 0 | 0 | 41.46409 | 38.37167 | 0 | 1757.89 | 3.491488 | 3.708301 | 36.82592
2180 | 31.01.2021 02:45:49 | common | GOOD | 2000 | 28 | 83 | 39 | 0 | 2040 | SPC | 380 | 1 | 20 | 90 | 115 |  | 40 | 0 | 1.989179 | 0 | 0 | 40.22968 | 39.03537 | 0 | 1691.689 | 0 | 3.708301 | 0
2181 | 31.01.2021 02:49:25 | common | GOOD | 2000 | 31 | 78 | 45 | 0 | 2043 | SPC | 390 | 1 | 20 | 90 | 118 |  | 40 | 0 | 1.959697 | 0 | 0 | 39.3897 | 39.35728 | 0 | 1693.726 | 0 | 3.721137 | 0
2182 | 31.01.2021 02:52:45 | common | GOOD | 2000 | 29 | 82 | 40 | 0 | 2041 | SPC | 400 | 1 | 20 | 90 | 117 |  | 40 | 0 | 1.959214 | 0 | 0 | 40.08359 | 39.34643 | 0 | 1651.969 | 0 | 3.721137 | 0
2183 | 31.01.2021 02:58:41 | common | GOOD | 2000 | 29 | 77 | 38 | 0 | 2040 | SPC | 380 | 1 | 20 | 90 | 118 |  | 40 | 0 | 2.010786 | 0 | 0 | 40.91627 | 39.03357 | 0 | 1692.198 | 0 | 3.700433 | 0
2184 | 31.01.2021 03:04:42 | common | GOOD | 2000 | 28 | 82 | 38 | 0 | 2040 | SPC | 370 | 1 | 20 | 90 | 116 |  | 40 | 0 | 2.044738 | 0 | 0 | 40.6314 | 38.73336 | 0 | 1688.634 | 0 | 3.687054 | 0
2185 | 31.01.2021 04:27:22 | common | BAD | 1998 | 32 | 80 | 39 | 0 | 2041 | SPC | 370 | 1 | 20 | 90 | 160 |  | 40 | 0 | 2.046388 | 0 | 0 | 44.56837 | 37.96839 | 0 | 1881.635 | 5.098414 | 3.687054 | 35.36508
2186 | 31.01.2021 04:31:32 | common | GOOD | 1999 | 32 | 79 | 40 | 0 | 2042 | SPC | 370 | 1 | 20 | 90 | 117 |  | 40 | 0 | 2.011857 | 0 | 0 | 40.12742 | 38.15647 | 0 | 1719.697 | 0 | 3.687054 | 0
2187 | 31.01.2021 04:35:43 | common | GOOD | 2002 | 31 | 83 | 45 | 0 | 2045 | SPC | 380 | 1 | 20 | 90 | 118 |  | 40 | 0 | 2.001541 | 0 | 0 | 40.08359 | 37.74957 | 0 | 1737.011 | 0 | 3.687054 | 0
2188 | 31.01.2021 04:38:53 | common | GOOD | 2002 | 31 | 77 | 40 | 0 | 2044 | SPC | 370 | 1 | 20 | 90 | 115 |  | 40 | 0 | 2.028312 | 0 | 0 | 40.42689 | 37.82371 | 0 | 1668.264 | 0 | 3.687054 | 0
2189 | 31.01.2021 04:46:44 | common | GOOD | 1997 | 29 | 83 | 37 | 0 | 2038 | SPC | 370 | 1 | 20 | 90 | 117 |  | 40 | 0 | 2.044582 | 0 | 0 | 39.16326 | 37.94488 | 0 | 1689.143 | 0 | 3.705713 | 0
2190 | 31.01.2021 04:52:40 | common | GOOD | 2002 | 29 | 79 | 38 | 0 | 2042 | SPC | 370 | 1 | 20 | 90 | 119 |  | 40 | 0 | 2.05863 | 0 | 0 | 42.39172 | 38.08232 | 0 | 1876.543 | 0 | 3.647069 | 0
2191 | 31.01.2021 04:56:05 | common | GOOD | 1998 | 31 | 77 | 45 | 0 | 2041 | SPC | 360 | 1 | 20 | 90 | 117 |  | 40 | 0 | 2.060438 | 0 | 0 | 38.43284 | 37.65553 | 0 | 1695.254 | 0 | 3.68451 | 0
2192 | 31.01.2021 05:02:01 | common | GOOD | 2003 | 30 | 82 | 40 | 0 | 2045 | SPC | 360 | 1 | 20 | 90 | 115 |  | 40 | 0 | 2.064185 | 0 | 0 | 39.85717 | 37.55244 | 0 | 1766.038 | 0 | 3.68451 | 0
2193 | 31.01.2021 05:05:16 | common | GOOD | 1996 | 28 | 81 | 39 | 0 | 2036 | SPC | 360 | 1 | 20 | 90 | 119 |  | 40 | 0 | 2.064011 | 0 | 0 | 41.83659 | 37.36256 | 0 | 1846.498 | 0 | 3.640141 | 0
2194 | 31.01.2021 05:11:07 | common | GOOD | 2001 | 30 | 76 | 39 | 0 | 2042 | SPC | 350 | 1 | 20 | 90 | 115 |  | 40 | 0 | 2.082131 | 0 | 0 | 40.58758 | 36.97555 | 0 | 1756.363 | 0 | 3.627889 | 0
2195 | 31.01.2021 05:19:33 | common | GOOD | 1999 | 31 | 83 | 39 | 0 | 2042 | SPC | 340 | 1 | 20 | 90 | 115 |  | 40 | 0 | 2.102067 | 0 | 0 | 39.19249 | 36.72056 | 0 | 1758.399 | 0 | 3.645797 | 0
2196 | 31.01.2021 05:25:44 | common | GOOD | 2002 | 32 | 76 | 39 | 0 | 2045 | SPC | 340 | 1 | 20 | 90 | 115 |  | 40 | 0 | 2.138941 | 0 | 0 | 38.65927 | 35.8308 | 0 | 1691.689 | 0 | 3.677415 | 0
2197 | 31.01.2021 05:29:09 | common | GOOD | 2002 | 27 | 84 | 40 | 0 | 2041 | SPC | 350 | 1 | 20 | 90 | 118 |  | 40 | 0 | 2.079189 | 0 | 0 | 39.35316 | 36.97374 | 0 | 1640.765 | 0 | 3.691191 | 0
2198 | 31.01.2021 05:36:45 | common | GOOD | 1999 | 31 | 79 | 40 | 0 | 2041 | SPC | 360 | 1 | 20 | 90 | 120 |  | 40 | 0 | 2.070346 | 0 | 0 | 39.94481 | 37.89063 | 0 | 1783.352 | 0 | 3.691191 | 0
2199 | 31.01.2021 05:45:41 | common | GOOD | 1999 | 30 | 80 | 44 | 0 | 2041 | SPC | 360 | 1 | 20 | 90 | 118 |  | 40 | 0 | 2.09371 | 0 | 0 | 40.77749 | 38.20349 | 0 | 1713.077 | 0 | 3.674056 | 0
2200 | 31.01.2021 05:53:22 | common | GOOD | 1998 | 32 | 80 | 40 | 0 | 2042 | SPC | 350 | 1 | 20 | 90 | 118 |  | 40 | 0 | 2.108384 | 0 | 0 | 39.49926 | 37.93945 | 0 | 1694.745 | 0 | 3.684075 | 0
2201 | 31.01.2021 06:01:13 | common | GOOD | 2002 | 29 | 78 | 40 | 0 | 2042 | SPC | 350 | 1 | 20 | 90 | 115 |  | 40 | 0 | 2.117697 | 0 | 0 | 40.77749 | 37.55787 | 0 | 1733.447 | 0 | 3.666939 | 0
2202 | 31.01.2021 06:08:49 | common | GOOD | 1999 | 30 | 85 | 40 | 0 | 2041 | SPC | 350 | 1 | 20 | 90 | 118 |  | 40 | 0 | 2.118536 | 0 | 0 | 40.18584 | 37.39511 | 0 | 1769.093 | 0 | 3.666939 | 0
2203 | 31.01.2021 06:16:15 | common | GOOD | 2001 | 30 | 77 | 38 | 0 | 2042 | SPC | 340 | 1 | 20 | 90 | 115 |  | 40 | 0 | 2.143497 | 0 | 0 | 40.88706 | 37.28841 | 0 | 1782.334 | 0 | 3.646986 | 0
2204 | 31.01.2021 06:19:45 | common | GOOD | 1998 | 25 | 83 | 38 | 0 | 2035 | SPC | 330 | 1 | 20 | 90 | 118 |  | 40 | 0 | 2.184024 | 0 | 0 | 41.12079 | 36.91045 | 0 | 1721.734 | 0 | 3.621023 | 0
2205 | 31.01.2021 06:53:45 | common | GOOD | 2002 | 33 | 78 | 40 | 0 | 2046 | SPC | 310 | 1 | 20 | 90 | 115 |  | 40 | 0 | 2.253439 | 0 | 0 | 38.0165 | 35.86697 | 0 | 1650.95 | 0 | 3.66917 | 0
2206 | 31.01.2021 06:57:10 | common | GOOD | 1997 | 31 | 80 | 40 | 0 | 2040 | SPC | 320 | 1 | 20 | 90 | 121 |  | 40 | 0 | 2.246316 | 0 | 0 | 41.46409 | 35.3606 | 0 | 1810.342 | 0 | 3.63438 | 0
2207 | 31.01.2021 07:00:15 | common | GOOD | 2001 | 31 | 82 | 44 | 0 | 2044 | SPC | 320 | 1 | 20 | 90 | 120 |  | 40 | 0 | 2.220449 | 0 | 0 | 41.24496 | 34.59563 | 0 | 1847.516 | 0 | 3.605224 | 0
2208 | 31.01.2021 07:03:36 | common | GOOD | 2002 | 30 | 76 | 40 | 0 | 2043 | SPC | 310 | 1 | 20 | 90 | 121 |  | 40 | 0 | 2.187684 | 0 | 0 | 38.90762 | 34.48351 | 0 | 1742.104 | 0 | 3.630456 | 0
2209 | 31.01.2021 07:20:08 | common | GOOD | 2001 | 31 | 83 | 41 | 0 | 2044 | SPC | 330 | 1 | 20 | 90 | 117 |  | 40 | 0 | 2.166376 | 0 | 0 | 39.63803 | 34.14714 | 0 | 1769.093 | 0 | 3.630456 | 0
2210 | 31.01.2021 07:23:18 | common | GOOD | 2000 | 28 | 77 | 39 | 0 | 2039 | SPC | 320 | 1 | 20 | 90 | 115 |  | 40 | 0 | 2.169806 | 0 | 0 | 40.92358 | 33.55577 | 0 | 1819.508 | 0 | 3.609564 | 0
2211 | 31.01.2021 07:26:34 | common | GOOD | 2000 | 26 | 83 | 40 | 0 | 2038 | SPC | 310 | 1 | 20 | 90 | 118 |  | 40 | 0 | 2.219923 | 0 | 0 | 40.43419 | 32.54304 | 0 | 1845.479 | 0 | 3.609564 | 0
2212 | 31.01.2021 07:29:44 | common | GOOD | 1997 | 34 | 78 | 39 | 0 | 2042 | SPC | 300 | 1 | 20 | 90 | 115 |  | 40 | 0 | 2.258446 | 0 | 0 | 40.61679 | 32.1271 | 0 | 1814.925 | 0 | 3.596561 | 0
2213 | 31.01.2021 07:33:34 | common | GOOD | 2002 | 27 | 79 | 39 | 0 | 2040 | SPC | 290 | 1 | 20 | 90 | 120 |  | 40 | 0 | 2.279179 | 0 | 0 | 40.20046 | 31.66052 | 0 | 1765.02 | 0 | 3.596561 | 0
2214 | 31.01.2021 07:52:02 | common | GOOD | 2000 | 33 | 82 | 39 | 0 | 2045 | SPC | 290 | 1 | 20 | 90 | 118 |  | 40 | 0 | 2.307565 | 0 | 0 | 39.93752 | 30.9299 | 0 | 1786.917 | 0 | 3.596561 | 0
2215 | 31.01.2021 08:08:39 | common | GOOD | 2001 | 27 | 79 | 39 | 0 | 2039 | SPC | 280 | 1 | 20 | 90 | 115 |  | 40 | 0 | 2.310132 | 0 | 0 | 40.71906 | 30.50492 | 0 | 1831.22 | 0 | 3.580928 | 0
2216 | 31.01.2021 08:11:44 | common | GOOD | 1999 | 32 | 81 | 39 | 0 | 2043 | SPC | 280 | 1 | 20 | 90 | 120 |  | 40 | 0 | 2.30009 | 0 | 0 | 40.53645 | 30.10163 | 0 | 1805.759 | 0 | 3.569991 | 0
2217 | 31.01.2021 08:14:54 | common | GOOD | 2002 | 30 | 78 | 40 | 0 | 2043 | SPC | 280 | 1 | 20 | 90 | 115 |  | 40 | 0 | 2.296276 | 0 | 0 | 39.64534 | 29.83037 | 0 | 1740.067 | 0 | 3.569991 | 0
2218 | 31.01.2021 08:20:45 | common | GOOD | 1999 | 29 | 84 | 42 | 0 | 2040 | SPC | 280 | 1 | 20 | 90 | 115 |  | 40 | 0 | 2.282745 | 0 | 0 | 39.68186 | 30.43982 | 0 | 1723.771 | 0 | 3.569991 | 0
2219 | 31.01.2021 08:27:11 | common | GOOD | 2000 | 30 | 77 | 40 | 0 | 2041 | SPC | 280 | 1 | 20 | 90 | 117 |  | 40 | 0 | 2.276246 | 0 | 0 | 38.95144 | 30.74182 | 0 | 1743.122 | 0 | 3.594096 | 0
2220 | 31.01.2021 08:33:17 | common | GOOD | 2001 | 31 | 83 | 43 | 0 | 2044 | SPC | 290 | 1 | 20 | 90 | 115 |  | 40 | 0 | 2.272054 | 0 | 0 | 41.91694 | 31.01852 | 0 | 1840.896 | 0 | 3.547661 | 0
2221 | 31.01.2021 08:36:47 | common | GOOD | 1998 | 31 | 77 | 40 | 0 | 2040 | SPC | 280 | 1 | 20 | 90 | 116 |  | 40 | 0 | 2.270296 | 0 | 0 | 38.84918 | 31.25543 | 0 | 1770.621 | 0 | 3.574396 | 0
2222 | 31.01.2021 08:43:33 | common | GOOD | 2001 | 28 | 83 | 40 | 0 | 2041 | SPC | 290 | 1 | 20 | 90 | 115 |  | 40 | 0 | 2.274136 | 0 | 0 | 41.1354 | 31.41637 | 0 | 1842.933 | 0 | 3.548057 | 0
2223 | 31.01.2021 08:46:53 | common | GOOD | 1998 | 30 | 77 | 39 | 0 | 2039 | SPC | 280 | 1 | 20 | 90 | 158 |  | 40 | 0 | 2.270261 | 0 | 0 | 40.58028 | 32.11625 | 0 | 1786.407 | 2.655897 | 3.607286 | 37.58555
2224 | 31.01.2021 08:50:09 | common | GOOD | 2001 | 31 | 81 | 39 | 0 | 2044 | SPC | 290 | 1 | 20 | 90 | 115 |  | 40 | 0 | 2.295635 | 0 | 0 | 39.74759 | 32.73293 | 0 | 1802.194 | 0 | 3.607286 | 0
2225 | 31.01.2021 08:55:59 | common | GOOD | 2000 | 30 | 81 | 38 | 0 | 2041 | SPC | 290 | 1 | 20 | 90 | 116 |  | 40 | 0 | 2.304739 | 0 | 0 | 40.82131 | 32.84143 | 0 | 1805.249 | 0 | 3.589024 | 0
2226 | 31.01.2021 08:59:55 | common | GOOD | 2000 | 31 | 78 | 40 | 0 | 2042 | SPC | 290 | 1 | 20 | 90 | 117 |  | 40 | 0 | 2.305141 | 0 | 0 | 39.94481 | 32.60272 | 0 | 1762.983 | 0 | 3.589024 | 0
2227 | 31.01.2021 09:03:10 | common | GOOD | 2000 | 29 | 82 | 40 | 0 | 2041 | SPC | 290 | 1 | 20 | 90 | 118 |  | 40 | 0 | 2.290396 | 0 | 0 | 40.56567 | 32.50325 | 0 | 1809.323 | 0 | 3.577335 | 0
2228 | 31.01.2021 09:06:26 | common | GOOD | 2001 | 30 | 78 | 41 | 0 | 2042 | SPC | 290 | 1 | 20 | 90 | 115 |  | 40 | 0 | 2.260146 | 0 | 0 | 40.03977 | 32.58645 | 0 | 1789.463 | 0 | 3.577335 | 0
2229 | 31.01.2021 09:09:36 | common | GOOD | 1998 | 28 | 82 | 44 | 0 | 2038 | SPC | 300 | 1 | 20 | 90 | 114 |  | 40 | 0 | 2.226901 | 0 | 0 | 38.27946 | 32.64974 | 0 | 1703.402 | 0 | 3.61872 | 0
2230 | 31.01.2021 09:12:41 | common | GOOD | 2001 | 30 | 78 | 39 | 0 | 2042 | SPC | 310 | 1 | 20 | 90 | 120 |  | 40 | 0 | 2.202869 | 0 | 0 | 40.28811 | 32.53762 | 0 | 1782.334 | 0 | 3.61872 | 0
2231 | 31.01.2021 09:16:02 | common | GOOD | 2002 | 32 | 82 | 40 | 0 | 2046 | SPC | 310 | 1 | 20 | 90 | 117 |  | 40 | 0 | 2.198029 | 0 | 0 | 40.18584 | 32.25911 | 0 | 1776.223 | 0 | 3.61872 | 0
2232 | 31.01.2021 09:24:18 | common | BAD | 1998 | 31 | 78 | 40 | 0 | 2040 | SPC | 310 | 1 | 20 | 90 | 169 |  | 40 | 0 | 2.20372 | 0 | 0 | 44.22508 | 31.807 | 0 | 1919.319 | 4.206573 | 3.714199 | 36.17584
2233 | 31.01.2021 09:30:44 | common | BAD | 2000 | 29 | 79 | 40 | 0 | 2040 | SPC | 330 | 1 | 20 | 90 | 116 |  | 40 | 0 | 2.230893 | 0 | 0 | 43.24632 | 31.37297 | 0 | 1875.524 | 0 | 3.633579 | 0
2234 | 31.01.2021 09:34:54 | common | GOOD | 1999 | 27 | 82 | 39 | 0 | 2038 | SPC | 290 | 1 | 20 | 90 | 116 |  | 40 | 0 | 2.321046 | 0 | 0 | 41.80008 | 30.64236 | 0 | 1877.561 | 0 | 3.590148 | 0
2235 | 31.01.2021 09:40:55 | common | GOOD | 2000 | 32 | 79 | 38 | 0 | 2043 | SPC | 270 | 1 | 20 | 90 | 120 |  | 40 | 0 | 2.354396 | 0 | 0 | 40.71906 | 30.0293 | 0 | 1807.796 | 0 | 3.574516 | 0
2236 | 31.01.2021 09:49:01 | common | GOOD | 1999 | 31 | 82 | 39 | 0 | 2042 | SPC | 270 | 1 | 20 | 90 | 114 |  | 40 | 0 | 2.371846 | 0 | 0 | 40.87975 | 29.62782 | 0 | 1833.257 | 0 | 3.55475 | 0
2237 | 31.01.2021 09:51:56 | common | GOOD | 2001 | 30 | 77 | 40 | 0 | 2042 | SPC | 260 | 1 | 20 | 90 | 115 |  | 40 | 0 | 2.380296 | 0 | 0 | 39.42622 | 29.47049 | 0 | 1787.935 | 0 | 3.566648 | 0
2238 | 31.01.2021 09:59:02 | common | GOOD | 2001 | 32 | 80 | 40 | 0 | 2045 | SPC | 260 | 1 | 20 | 90 | 117 |  | 40 | 0 | 2.389393 | 0 | 0 | 41.06966 | 29.54825 | 0 | 1832.748 | 0 | 3.541999 | 0
2239 | 31.01.2021 10:01:57 | common | GOOD | 2000 | 27 | 83 | 43 | 0 | 2039 | SPC | 250 | 1 | 20 | 90 | 114 |  | 40 | 0 | 2.408886 | 0 | 0 | 40.82131 | 29.70197 | 0 | 1817.98 | 0 | 3.523737 | 0
2240 | 31.01.2021 10:06:13 | common | GOOD | 1999 | 27 | 79 | 42 | 0 | 2038 | SPC | 240 | 1 | 20 | 90 | 117 |  | 40 | 0 | 2.427776 | 0 | 0 | 40.57298 | 29.9009 | 0 | 1749.742 | 0 | 3.51186 | 0
2241 | 31.01.2021 10:18:29 | common | GOOD | 2001 | 34 | 81 | 39 | 0 | 2047 | SPC | 240 | 1 | 20 | 90 | 114 |  | 40 | 0 | 2.44933 | 0 | 0 | 40.58758 | 30.19567 | 0 | 1447.255 | 0 | 3.499608 | 0
2242 | 31.01.2021 10:22:15 | common | GOOD | 2000 | 31 | 79 | 39 | 0 | 2042 | SPC | 230 | 1 | 20 | 90 | 115 |  | 40 | 0 | 2.459786 | 0 | 0 | 41.01853 | 30.12877 | 0 | 1798.629 | 0 | 3.476275 | 0
2243 | 31.01.2021 10:26:35 | common | GOOD | 2001 | 30 | 77 | 38 | 0 | 2042 | SPC | 240 | 1 | 20 | 90 | 166 |  | 40 | 0 | 2.375382 | 0 | 0 | 41.89503 | 30.51035 | 0 | 1837.841 | 3.539694 | 3.556164 | 36.7821
2244 | 31.01.2021 10:29:16 | common | GOOD | 1999 | 31 | 86 | 38 | 0 | 2042 | SPC | 290 | 1 | 20 | 90 | 114 |  | 40 | 0 | 2.212747 | 0 | 0 | 38.45475 | 32.20486 | 0 | 1652.478 | 0 | 3.593042 | 0
2245 | 31.01.2021 10:33:06 | common | GOOD | 2002 | 29 | 76 | 40 | 0 | 2042 | SPC | 310 | 1 | 20 | 90 | 159 |  | 40 | 0 | 2.165958 | 0 | 0 | 41.06966 | 33.01505 | 0 | 1822.054 | 2.583576 | 3.65058 | 37.65129
2246 | 31.01.2021 10:35:52 | common | GOOD | 1995 | 30 | 79 | 41 | 0 | 2037 | SPC | 330 | 1 | 20 | 90 | 121 |  | 40 | 0 | 2.150813 | 0 | 0 | 39.68186 | 33.49067 | 0 | 1780.297 | 0 | 3.65058 | 0
2247 | 31.01.2021 10:39:07 | common | GOOD | 2004 | 28 | 81 | 44 | 0 | 2044 | SPC | 330 | 1 | 20 | 90 | 119 |  | 40 | 0 | 2.152274 | 0 | 0 | 39.49195 | 33.62811 | 0 | 1719.188 | 0 | 3.660787 | 0
2248 | 31.01.2021 10:42:17 | common | GOOD | 2000 | 27 | 80 | 40 | 0 | 2039 | SPC | 340 | 1 | 20 | 90 | 118 |  | 40 | 0 | 2.142791 | 0 | 0 | 40.18584 | 33.60279 | 0 | 1690.162 | 0 | 3.660787 | 0
2249 | 31.01.2021 10:45:48 | common | GOOD | 1999 | 32 | 82 | 38 | 0 | 2043 | SPC | 340 | 1 | 20 | 90 | 115 |  | 40 | 0 | 2.125892 | 0 | 0 | 40.61679 | 33.35503 | 0 | 1759.418 | 0 | 3.647783 | 0
2250 | 31.01.2021 10:49:13 | common | GOOD | 2001 | 28 | 78 | 39 | 0 | 2040 | SPC | 340 | 1 | 20 | 90 | 114 |  | 40 | 0 | 2.1169 | 0 | 0 | 38.05302 | 33.2827 | 0 | 1507.345 | 0 | 3.694991 | 0
2251 | 31.01.2021 10:52:34 | common | GOOD | 2000 | 31 | 82 | 39 | 0 | 2043 | SPC | 350 | 1 | 20 | 90 | 120 |  | 40 | 0 | 2.111051 | 0 | 0 | 40.81401 | 32.95898 | 0 | 1738.03 | 0 | 3.676917 | 0
2252 | 31.01.2021 10:55:39 | common | GOOD | 1998 | 33 | 78 | 40 | 0 | 2042 | SPC | 340 | 1 | 20 | 90 | 118 |  | 40 | 0 | 2.11552 | 0 | 0 | 40.21507 | 32.5358 | 0 | 1760.436 | 0 | 3.676917 | 0
2253 | 31.01.2021 10:58:54 | common | GOOD | 2002 | 31 | 80 | 42 | 0 | 2045 | SPC | 350 | 1 | 20 | 90 | 120 |  | 40 | 0 | 2.108561 | 0 | 0 | 40.98932 | 32.1922 | 0 | 1774.186 | 0 | 3.654335 | 0
2254 | 31.01.2021 11:02:05 | common | GOOD | 2001 | 29 | 81 | 41 | 0 | 2042 | SPC | 340 | 1 | 20 | 90 | 118 |  | 40 | 0 | 2.0968 | 0 | 0 | 41.10618 | 31.94444 | 0 | 1801.685 | 0 | 3.628747 | 0
2255 | 31.01.2021 11:08:56 | common | BAD | 1995 | 31 | 79 | 37 | 0 | 2037 | SPC | 340 | 1 | 20 | 90 | 166 |  | 40 | 0 | 2.077862 | 0 | 0 | 43.18788 | 32.03306 | 0 | 1887.746 | 2.647861 | 3.687788 | 37.59285
2256 | 31.01.2021 11:14:41 | common | GOOD | 2004 | 29 | 82 | 39 | 0 | 2045 | SPC | 350 | 1 | 20 | 90 | 117 |  | 40 | 0 | 2.082408 | 0 | 0 | 39.62343 | 32.13252 | 0 | 1708.494 | 0 | 3.687788 | 0
2257 | 31.01.2021 11:17:37 | common | GOOD | 2000 | 29 | 76 | 44 | 0 | 2041 | SPC | 350 | 1 | 20 | 90 | 117 |  | 40 | 0 | 2.089046 | 0 | 0 | 40.71906 | 32.2139 | 0 | 1744.65 | 0 | 3.672155 | 0
2258 | 31.01.2021 11:20:47 | common | GOOD | 1999 | 30 | 84 | 40 | 0 | 2041 | SPC | 350 | 1 | 20 | 90 | 117 |  | 40 | 0 | 2.101555 | 0 | 0 | 40.41229 | 32.32241 | 0 | 1725.299 | 0 | 3.672155 | 0
2259 | 31.01.2021 11:24:17 | common | GOOD | 1998 | 32 | 80 | 38 | 0 | 2041 | SPC | 340 | 1 | 20 | 90 | 120 |  | 40 | 0 | 2.119027 | 0 | 0 | 40.9528 | 32.28082 | 0 | 1706.457 | 0 | 3.650512 | 0
2260 | 31.01.2021 11:28:03 | common | GOOD | 2003 | 30 | 76 | 39 | 0 | 2044 | SPC | 340 | 1 | 20 | 90 | 117 |  | 40 | 0 | 2.127004 | 0 | 0 | 40.03977 | 32.35677 | 0 | 1706.457 | 0 | 3.650512 | 0
2261 | 31.01.2021 11:31:38 | common | GOOD | 1995 | 30 | 84 | 44 | 0 | 2037 | SPC | 340 | 1 | 20 | 90 | 115 |  | 40 | 0 | 2.119799 | 0 | 0 | 40.32463 | 32.39113 | 0 | 1685.578 | 0 | 3.650512 | 0
2262 | 31.01.2021 11:40:19 | common | BAD | 2005 | 30 | 80 | 40 | 0 | 2047 | SPC | 340 | 1 | 20 | 90 | 155 |  | 40 | 0 | 2.105388 | 0 | 0 | 43.50196 | 32.46527 | 0 | 1845.989 | 2.961214 | 3.716878 | 37.30799
2263 | 31.01.2021 11:42:50 | common | GOOD | 2000 | 30 | 78 | 39 | 0 | 2041 | SPC | 360 | 1 | 20 | 90 | 120 |  | 40 | 0 | 2.08829 | 0 | 0 | 42.63276 | 32.3839 | 0 | 1715.114 | 0 | 3.652035 | 0
2264 | 31.01.2021 11:45:40 | common | GOOD | 1994 | 31 | 82 | 37 | 0 | 2036 | SPC | 350 | 1 | 20 | 90 | 114 |  | 40 | 0 | 2.079684 | 0 | 0 | 40.15663 | 32.29709 | 0 | 1720.716 | 0 | 3.652035 | 0
2265 | 31.01.2021 11:49:10 | common | GOOD | 2007 | 27 | 77 | 39 | 0 | 2045 | SPC | 340 | 1 | 20 | 90 | 117 |  | 40 | 0 | 2.094563 | 0 | 0 | 39.82064 | 32.22656 | 0 | 1651.969 | 0 | 3.652035 | 0
2266 | 31.01.2021 11:52:31 | common | GOOD | 1997 | 33 | 83 | 42 | 0 | 2042 | SPC | 330 | 1 | 20 | 90 | 117 |  | 40 | 0 | 2.134741 | 0 | 0 | 39.57961 | 32.06742 | 0 | 1693.726 | 0 | 3.652035 | 0
2267 | 31.01.2021 11:56:21 | common | GOOD | 2002 | 29 | 78 | 43 | 0 | 2043 | SPC | 330 | 1 | 20 | 90 | 117 |  | 40 | 0 | 2.180854 | 0 | 0 | 40.47071 | 31.85041 | 0 | 1730.901 | 0 | 3.652035 | 0
2268 | 31.01.2021 12:00:02 | common | GOOD | 1997 | 31 | 79 | 39 | 0 | 2039 | SPC | 320 | 1 | 20 | 90 | 117 |  | 40 | 0 | 2.202396 | 0 | 0 | 39.11943 | 31.77264 | 0 | 1674.884 | 0 | 3.671822 | 0
2269 | 31.01.2021 12:03:27 | common | GOOD | 2002 | 29 | 82 | 38 | 0 | 2043 | SPC | 330 | 1 | 20 | 90 | 114 |  | 40 | 0 | 2.18511 | 0 | 0 | 38.29406 | 31.61893 | 0 | 1591.369 | 0 | 3.712831 | 0
2270 | 31.01.2021 12:07:03 | common | GOOD | 1998 | 30 | 79 | 39 | 0 | 2039 | SPC | 340 | 1 | 20 | 90 | 117 |  | 40 | 0 | 2.173815 | 0 | 0 | 42.58163 | 31.55743 | 0 | 1713.586 | 0 | 3.649304 | 0
2271 | 31.01.2021 12:09:38 | common | GOOD | 2003 | 30 | 83 | 39 | 0 | 2045 | SPC | 320 | 1 | 20 | 90 | 114 |  | 40 | 0 | 2.170134 | 0 | 0 | 40.17855 | 31.43627 | 0 | 1756.363 | 0 | 3.649304 | 0
2272 | 31.01.2021 12:13:38 | common | GOOD | 2000 | 28 | 77 | 46 | 0 | 2040 | SPC | 330 | 1 | 20 | 90 | 119 |  | 40 | 0 | 2.163398 | 0 | 0 | 39.52116 | 31.38563 | 0 | 1670.811 | 0 | 3.649304 | 0
2273 | 31.01.2021 12:17:34 | common | GOOD | 2000 | 31 | 79 | 39 | 0 | 2042 | SPC | 320 | 1 | 20 | 90 | 117 |  | 40 | 0 | 2.183062 | 0 | 0 | 40.65332 | 31.32776 | 0 | 1713.586 | 0 | 3.635361 | 0
2274 | 31.01.2021 12:20:49 | common | GOOD | 2000 | 31 | 82 | 40 | 0 | 2043 | SPC | 310 | 1 | 20 | 90 | 118 |  | 40 | 0 | 2.202566 | 0 | 0 | 39.09022 | 31.13245 | 0 | 1644.33 | 0 | 3.655898 | 0
2275 | 31.01.2021 12:24:00 | common | GOOD | 1999 | 27 | 79 | 40 | 0 | 2037 | SPC | 310 | 1 | 20 | 90 | 117 |  | 40 | 0 | 2.236799 | 0 | 0 | 40.66793 | 31.02394 | 0 | 1740.067 | 0 | 3.64158 | 0
2276 | 31.01.2021 12:27:30 | common | GOOD | 2000 | 29 | 82 | 40 | 0 | 2041 | SPC | 300 | 1 | 20 | 90 | 120 |  | 40 | 0 | 2.262084 | 0 | 0 | 40.81401 | 31.00766 | 0 | 1746.687 | 0 | 3.623506 | 0
2277 | 31.01.2021 12:30:45 | common | GOOD | 2000 | 32 | 77 | 39 | 0 | 2043 | SPC | 290 | 1 | 20 | 90 | 115 |  | 40 | 0 | 2.30362 | 0 | 0 | 39.88638 | 30.92629 | 0 | 1637.71 | 0 | 3.623506 | 0
2278 | 31.01.2021 12:34:36 | common | GOOD | 2000 | 28 | 82 | 39 | 0 | 2040 | SPC | 270 | 1 | 20 | 90 | 118 |  | 40 | 0 | 2.397059 | 0 | 0 | 41.88042 | 30.50854 | 0 | 1612.757 | 0 | 3.578009 | 0
2279 | 31.01.2021 12:37:46 | common | GOOD | 2001 | 33 | 80 | 38 | 0 | 2045 | SPC | 260 | 1 | 20 | 90 | 115 |  | 40 | 0 | 2.426377 | 0 | 0 | 42.58163 | 30.47056 | 0 | 1816.962 | 0 | 3.514481 | 0
2280 | 31.01.2021 12:46:22 | common | GOOD | 1997 | 33 | 79 | 39 | 0 | 2041 | SPC | 240 | 1 | 20 | 90 | 114 |  | 40 | 0 | 2.445994 | 0 | 0 | 39.76951 | 30.26801 | 0 | 1670.811 | 0 | 3.514481 | 0
2281 | 31.01.2021 12:52:18 | common | GOOD | 2002 | 24 | 82 | 40 | 0 | 2038 | SPC | 240 | 1 | 20 | 90 | 115 |  | 40 | 0 | 2.43773 | 0 | 0 | 40.20046 | 30.00217 | 0 | 1773.167 | 0 | 3.514481 | 0
2282 | 31.01.2021 12:55:53 | common | GOOD | 2000 | 33 | 78 | 45 | 0 | 2045 | SPC | 240 | 1 | 20 | 90 | 117 |  | 40 | 0 | 2.425474 | 0 | 0 | 40.25888 | 29.95334 | 0 | 1706.457 | 0 | 3.514481 | 0
2283 | 31.01.2021 13:01:49 | common | GOOD | 2000 | 30 | 81 | 40 | 0 | 2042 | SPC | 240 | 1 | 20 | 90 | 114 |  | 40 | 0 | 2.426943 | 0 | 0 | 39.2217 | 29.90813 | 0 | 1639.747 | 0 | 3.531637 | 0
2284 | 31.01.2021 13:04:24 | common | GOOD | 2000 | 28 | 78 | 40 | 0 | 2039 | SPC | 250 | 1 | 20 | 90 | 120 |  | 40 | 0 | 2.381341 | 0 | 0 | 40.7702 | 29.966 | 0 | 1658.589 | 0 | 3.514689 | 0
2285 | 31.01.2021 13:07:30 | common | GOOD | 2002 | 32 | 82 | 40 | 0 | 2046 | SPC | 250 | 1 | 20 | 90 | 115 |  | 40 | 0 | 2.373646 | 0 | 0 | 38.79806 | 29.94972 | 0 | 1710.022 | 0 | 3.542739 | 0
2286 | 31.01.2021 13:13:26 | common | GOOD | 1997 | 32 | 78 | 39 | 0 | 2040 | SPC | 260 | 1 | 20 | 90 | 115 |  | 40 | 0 | 2.364678 | 0 | 0 | 39.83525 | 29.93707 | 0 | 1746.178 | 0 | 3.542739 | 0
2287 | 31.01.2021 13:16:06 | common | GOOD | 2001 | 26 | 82 | 39 | 0 | 2039 | SPC | 260 | 1 | 20 | 90 | 118 |  | 40 | 0 | 2.362698 | 0 | 0 | 40.80671 | 30.00036 | 0 | 1712.568 | 0 | 3.524853 | 0
2288 | 31.01.2021 13:20:26 | common | GOOD | 2001 | 32 | 78 | 39 | 0 | 2044 | SPC | 260 | 1 | 20 | 90 | 172 |  | 42 | 0 | 2.36177 | 0 | 0 | 44.56107 | 30.0709 | 0 | 1826.128 | 5.820055 | 3.7 | 36.70904
2289 | 31.01.2021 13:26:17 | common | GOOD | 2000 | 32 | 82 | 39 | 0 | 2044 | SPC | 300 | 1 | 20 | 90 | 116 |  | 42 | 0 | 2.317079 | 0 | 0 | 42.96875 | 30.36748 | 0 | 1868.395 | 0 | 3.677946 | 0
2290 | 31.01.2021 13:44:09 | sump | GOOD | 1999 | 31 | 103 | 39 | 0 | 2044 | SPC | 300 | 1 | 20 | 90 | 115 |  | 42 | 0 | 2.302853 | 0 | 0 | 41.09887 | 30.56279 | 0 | 1223.699 | 0 | 3.720315 | 0
2291 | 31.01.2021 13:52:10 | sump | GOOD | 1998 | 28 | 95 | 41 | 0 | 2039 | SPC | 310 | 1 | 20 | 90 | 120 |  | 42 | 0 | 2.310803 | 0 | 0 | 43.80144 | 30.55917 | 0 | 1848.535 | 0 | 3.676849 | 0
2292 | 31.01.2021 14:03:42 | sump | GOOD | 2003 | 30 | 99 | 39 | 0 | 2046 | SPC | 290 | 1 | 20 | 90 | 118 |  | 42 | 0 | 2.343543 | 0 | 0 | 40.9528 | 30.44705 | 0 | 1589.842 | 0 | 3.70092 | 0
2293 | 31.01.2021 14:06:17 | sump | GOOD | 1998 | 30 | 102 | 45 | 0 | 2042 | SPC | 300 | 1 | 20 | 90 | 121 |  | 42 | 0 | 2.355809 | 0 | 0 | 42.83728 | 30.34939 | 0 | 1842.424 | 0 | 3.481327 | 0
2294 | 31.01.2021 14:16:08 | sump | GOOD | 1999 | 31 | 102 | 39 | 0 | 2044 | SPC | 250 | 1 | 20 | 90 | 163 |  | 42 | 0 | 2.357037 | 0 | 0 | 42.28215 | 30.26259 | 0 | 1811.87 | 5.07283 | 3.481327 | 37.38834
2295 | 31.01.2021 14:19:34 | sump | GOOD | 2002 | 29 | 100 | 42 | 0 | 2045 | SPC | 250 | 1 | 20 | 90 | 166 |  | 42 | 0 | 2.368579 | 0 | 0 | 43.49465 | 30.35482 | 0 | 1834.785 | 4.35774 | 3.580339 | 38.03842
2296 | 31.01.2021 14:22:59 | sump | GOOD | 1995 | 32 | 97 | 39 | 0 | 2040 | SPC | 270 | 1 | 20 | 90 | 163 |  | 42 | 0 | 2.35399 | 0 | 0 | 44.40037 | 30.41631 | 0 | 1885.709 | 2.943653 | 3.646295 | 39.32395
2297 | 31.01.2021 14:50:32 | sump | GOOD | 2006 | 29 | 101 | 40 | 0 | 2049 | SPC | 280 | 1 | 20 | 90 | 166 |  | 42 | 0 | 2.365107 | 0 | 0 | 44.84593 | 30.47417 | 0 | 1899.968 | 3.586418 | 3.727276 | 38.73962
2298 | 31.01.2021 14:53:33 | sump | GOOD | 1994 | 31 | 99 | 39 | 0 | 2038 | SPC | 300 | 1 | 20 | 90 | 118 |  | 42 | 0 | 2.351368 | 0 | 0 | 42.63276 | 30.51577 | 0 | 1793.028 | 0 | 3.713862 | 0
2299 | 31.01.2021 15:03:44 | sump | GOOD | 2005 | 29 | 102 | 38 | 0 | 2048 | SPC | 300 | 1 | 20 | 90 | 114 |  | 42 | 0 | 2.365638 | 0 | 0 | 41.53713 | 30.63874 | 0 | 1705.948 | 0 | 3.713862 | 0
2300 | 31.01.2021 15:06:29 | sump | GOOD | 2000 | 31 | 101 | 39 | 0 | 2045 | SPC | 290 | 1 | 20 | 90 | 121 |  | 42 | 0 | 2.375629 | 0 | 0 | 44.69985 | 30.73459 | 0 | 1854.646 | 0 | 3.647295 | 0
2301 | 31.01.2021 15:15:50 | sump | GOOD | 2001 | 29 | 100 | 40 | 0 | 2044 | SPC | 280 | 1 | 20 | 90 | 118 |  | 42 | 0 | 2.393991 | 0 | 0 | 43.11484 | 30.73279 | 0 | 1887.746 | 0 | 3.621485 | 0
2302 | 31.01.2021 15:24:16 | sump | GOOD | 1999 | 28 | 98 | 41 | 0 | 2040 | SPC | 270 | 1 | 20 | 90 | 121 |  | 42 | 0 | 2.388779 | 0 | 0 | 40.67524 | 30.72013 | 0 | 1520.076 | 0 | 3.652693 | 0
2303 | 31.01.2021 15:39:43 | sump | GOOD | 1996 | 33 | 99 | 43 | 0 | 2043 | SPC | 280 | 1 | 20 | 90 | 118 |  | 42 | 0 | 2.369349 | 0 | 0 | 42.43554 | 30.68938 | 0 | 1754.835 | 0 | 3.652693 | 0
2304 | 31.01.2021 15:47:19 | sump | GOOD | 2005 | 30 | 102 | 39 | 0 | 2049 | SPC | 280 | 1 | 20 | 90 | 118 |  | 42 | 0 | 2.366424 | 0 | 0 | 40.56567 | 30.70566 | 0 | 1727.336 | 0 | 3.686719 | 0
2305 | 31.01.2021 16:03:01 | sump | GOOD | 1999 | 29 | 101 | 38 | 0 | 2041 | SPC | 300 | 1 | 20 | 90 | 121 |  | 42 | 0 | 2.344741 | 0 | 0 | 40.85783 | 30.71651 | 0 | 1391.748 | 0 | 3.713232 | 0
2306 | 31.01.2021 16:21:33 | sump | GOOD | 2002 | 28 | 97 | 38 | 0 | 2043 | SPC | 300 | 1 | 20 | 90 | 122 |  | 42 | 0 | 2.335154 | 0 | 0 | 41.55174 | 30.76715 | 0 | 1772.149 | 0 | 3.713232 | 0
2307 | 31.01.2021 16:25:49 | sump | GOOD | 1999 | 26 | 99 | 43 | 0 | 2039 | SPC | 300 | 1 | 20 | 90 | 122 |  | 42 | 0 | 2.338611 | 0 | 0 | 42.31868 | 30.72193 | 0 | 1877.561 | 0 | 3.713232 | 0
2308 | 31.01.2021 16:30:14 | sump | GOOD | 2000 | 34 | 103 | 42 | 0 | 2048 | SPC | 300 | 1 | 20 | 90 | 119 |  | 42 | 0 | 2.337575 | 0 | 0 | 40.56567 | 30.56821 | 0 | 1719.697 | 0 | 3.747257 | 0
2309 | 31.01.2021 16:43:46 | sump | GOOD | 1999 | 31 | 101 | 40 | 0 | 2044 | SPC | 310 | 1 | 20 | 90 | 115 |  | 42 | 0 | 2.348042 | 0 | 0 | 42.24564 | 30.5863 | 0 | 1070.419 | 0 | 3.747257 | 0
2310 | 31.01.2021 16:52:37 | sump | GOOD | 2000 | 28 | 101 | 38 | 0 | 2041 | SPC | 310 | 1 | 20 | 90 | 120 |  | 42 | 0 | 2.323844 | 0 | 0 | 44.08629 | 30.76896 | 0 | 1852.609 | 0 | 3.696467 | 0
2311 | 31.01.2021 16:57:58 | sump | GOOD | 2001 | 31 | 99 | 39 | 0 | 2045 | SPC | 310 | 1 | 20 | 90 | 122 |  | 42 | 0 | 2.262608 | 0 | 0 | 41.40565 | 30.97512 | 0 | 1796.592 | 0 | 3.708893 | 0
2312 | 31.01.2021 17:11:59 | sump | GOOD | 1999 | 31 | 97 | 38 | 0 | 2043 | SPC | 330 | 1 | 20 | 90 | 168 |  | 42 | 0 | 2.212164 | 0 | 0 | 44.9482 | 31.40372 | 0 | 1851.59 | 2.557992 | 3.765833 | 39.67455
2313 | 31.01.2021 17:27:01 | sump | GOOD | 2001 | 30 | 100 | 40 | 0 | 2045 | SPC | 340 | 1 | 20 | 90 | 118 |  | 42 | 0 | 2.200904 | 0 | 0 | 42.92493 | 31.53935 | 0 | 1754.326 | 0 | 3.744906 | 0
2314 | 31.01.2021 17:53:45 | sump | GOOD | 2000 | 30 | 101 | 45 | 0 | 2044 | SPC | 340 | 1 | 20 | 90 | 166 |  | 42 | 0 | 2.185556 | 0 | 0 | 43.51657 | 31.54839 | 0 | 1877.052 | 2.831162 | 3.808232 | 39.42622
2315 | 31.01.2021 18:56:02 | sump | BAD | 2000 | 32 | 103 | 40 | 0 | 2046 | SPC | 350 | 1 | 20 | 90 | 167 |  | 42 | 0 | 2.188557 | 0 | 0 | 45.63478 | 31.65329 | 0 | 1987.557 | 2.71868 | 3.868929 | 39.52847
2316 | 31.01.2021 18:58:27 | sump | BAD | 1999 | 29 | 100 | 39 | 0 | 2041 | SPC | 370 | 1 | 20 | 90 | 119 |  | 42 | 0 | 2.18455 | 0 | 0 | 45.62019 | 31.64243 | 0 | 1907.606 | 0 | 3.778695 | 0
2317 | 31.01.2021 19:01:13 | sump | GOOD | 2001 | 24 | 95 | 37 | 0 | 2038 | SPC | 360 | 1 | 20 | 90 | 120 |  | 42 | 0 | 2.161226 | 0 | 0 | 42.68389 | 31.51403 | 0 | 1850.572 | 0 | 3.763967 | 0
2318 | 31.01.2021 19:16:30 | sump | GOOD | 1999 | 34 | 101 | 39 | 0 | 2047 | SPC | 350 | 1 | 20 | 90 | 117 |  | 42 | 0 | 2.167683 | 0 | 0 | 42.13607 | 31.8703 | 0 | 1756.872 | 0 | 3.763967 | 0
2319 | 31.01.2021 19:33:27 | sump | GOOD | 2000 | 32 | 103 | 41 | 0 | 2046 | SPC | 350 | 1 | 20 | 90 | 118 |  | 42 | 0 | 2.177232 | 0 | 0 | 40.50723 | 32.1705 | 0 | 1561.324 | 0 | 3.799495 | 0
2320 | 31.01.2021 19:37:27 | sump | GOOD | 2001 | 29 | 101 | 44 | 0 | 2044 | SPC | 360 | 1 | 20 | 90 | 120 |  | 42 | 0 | 2.178111 | 0 | 0 | 41.40565 | 32.03125 | 0 | 1814.416 | 0 | 3.811921 | 0
2321 | 31.01.2021 21:08:48 | sump | BAD | 2000 | 31 | 96 | 38 | 0 | 2044 | SPC | 360 | 1 | 20 | 90 | 161 |  | 42 | 0 | 2.186832 | 0 | 0 | 47.70188 | 31.87572 | 0 | 2045.101 | 2.903479 | 3.876938 | 39.36047
2322 | 31.01.2021 21:15:09 | sump | GOOD | 1994 | 31 | 103 | 38 | 0 | 2039 | SPC | 370 | 1 | 20 | 90 | 121 |  | 42 | 0 | 2.208025 | 0 | 0 | 43.72109 | 31.88295 | 0 | 1907.606 | 0 | 3.835538 | 0
2323 | 31.01.2021 21:17:54 | sump | BAD | 1998 | 29 | 101 | 38 | 0 | 2040 | SPC | 360 | 1 | 20 | 90 | 117 |  | 42 | 0 | 2.211944 | 0 | 0 | 45.29149 | 31.5285 | 0 | 1978.39 | 0 | 3.753757 | 0
2324 | 31.01.2021 21:21:30 | sump | GOOD | 2007 | 30 | 95 | 47 | 0 | 2051 | SPC | 340 | 1 | 20 | 90 | 118 |  | 42 | 0 | 2.211601 | 0 | 0 | 42.31137 | 31.58456 | 0 | 1809.833 | 0 | 3.753757 | 0
2325 | 31.01.2021 21:27:51 | sump | GOOD | 2000 | 30 | 104 | 38 | 0 | 2044 | SPC | 340 | 1 | 20 | 90 | 117 |  | 42 | 0 | 2.194987 | 0 | 0 | 41.96077 | 31.88658 | 0 | 1824.091 | 0 | 3.753757 | 0
2326 | 31.01.2021 21:35:06 | sump | GOOD | 2002 | 31 | 101 | 38 | 0 | 2046 | SPC | 340 | 1 | 20 | 90 | 118 |  | 42 | 0 | 2.187944 | 0 | 0 | 40.9601 | 31.92998 | 0 | 1770.112 | 0 | 3.77764 | 0
2327 | 31.01.2021 21:38:57 | sump | GOOD | 1996 | 30 | 96 | 37 | 0 | 2039 | SPC | 350 | 1 | 20 | 90 | 129 |  | 42 | 0 | 2.18272 | 0 | 0 | 41.27418 | 31.87753 | 0 | 1760.946 | 0 | 3.793447 | 0
2328 | 31.01.2021 21:42:02 | sump | BAD | 2003 | 30 | 104 | 46 | 0 | 2048 | SPC | 350 | 1 | 20 | 90 | 120 |  | 42 | 0 | 2.182971 | 0 | 0 | 45.02855 | 31.81605 | 0 | 1892.329 | 0 | 3.718427 | 0
2329 | 31.01.2021 21:51:38 | sump | GOOD | 2000 | 29 | 96 | 40 | 0 | 2042 | SPC | 340 | 1 | 20 | 90 | 117 |  | 42 | 0 | 2.167877 | 0 | 0 | 41.26687 | 31.92998 | 0 | 1771.13 | 0 | 3.734422 | 0
2330 | 31.01.2021 22:02:45 | sump | GOOD | 2000 | 31 | 101 | 38 | 0 | 2044 | SPC | 350 | 1 | 20 | 90 | 124 |  | 42 | 0 | 2.148001 | 0 | 0 | 41.654 | 31.9119 | 0 | 1745.669 | 0 | 3.734422 | 0
2331 | 31.01.2021 22:08:31 | sump | GOOD | 1999 | 30 | 100 | 37 | 0 | 2042 | SPC | 350 | 1 | 20 | 90 | 117 |  | 42 | 0 | 2.119859 | 0 | 0 | 40.17855 | 31.78892 | 0 | 1717.661 | 0 | 3.778402 | 0
2332 | 31.01.2021 22:30:38 | sump | BAD | 2001 | 29 | 103 | 41 | 0 | 2044 | SPC | 370 | 1 | 20 | 90 | 167 |  | 42 | 0 | 2.108111 | 0 | 0 | 45.32071 | 31.58999 | 0 | 1970.243 | 3.578382 | 3.859195 | 38.74693
2333 | 31.01.2021 22:36:59 | sump | GOOD | 1993 | 31 | 99 | 44 | 0 | 2038 | SPC | 390 | 1 | 20 | 90 | 123 |  | 42 | 0 | 2.085949 | 0 | 0 | 43.45084 | 31.50318 | 0 | 1885.2 | 0 | 3.824745 | 0
2334 | 31.01.2021 22:43:05 | sump | GOOD | 2003 | 30 | 97 | 38 | 0 | 2046 | SPC | 390 | 1 | 20 | 90 | 121 |  | 42 | 0 | 2.065202 | 0 | 0 | 42.27485 | 31.39468 | 0 | 1798.12 | 0 | 3.824745 | 0
2335 | 31.01.2021 22:45:35 | sump | GOOD | 2005 | 30 | 100 | 37 | 0 | 2048 | SPC | 390 | 1 | 20 | 90 | 117 |  | 42 | 0 | 2.045752 | 0 | 0 | 42.0046 | 31.33138 | 0 | 1779.278 | 0 | 3.824745 | 0
2336 | 31.01.2021 22:49:41 | sump | GOOD | 1999 | 30 | 103 | 42 | 0 | 2043 | SPC | 390 | 1 | 20 | 90 | 121 |  | 42 | 0 | 2.033184 | 0 | 0 | 41.50792 | 31.39106 | 0 | 1778.26 | 0 | 3.824745 | 0
2337 | 31.01.2021 22:55:41 | sump | GOOD | 2001 | 29 | 100 | 42 | 0 | 2044 | SPC | 390 | 1 | 20 | 90 | 120 |  | 42 | 0 | 2.044632 | 0 | 0 | 42.54512 | 31.31149 | 0 | 1824.091 | 0 | 3.813585 | 0
2338 | 31.01.2021 22:58:17 | sump | GOOD | 1998 | 31 | 97 | 38 | 0 | 2042 | SPC | 380 | 1 | 20 | 90 | 120 |  | 42 | 0 | 2.062157 | 0 | 0 | 41.51522 | 31.20479 | 0 | 1783.352 | 0 | 3.813585 | 0
2339 | 31.01.2021 23:02:22 | sump | GOOD | 2002 | 28 | 99 | 39 | 0 | 2043 | SPC | 380 | 1 | 20 | 90 | 129 |  | 42 | 0 | 2.090544 | 0 | 0 | 42.6985 | 31.14692 | 0 | 1807.796 | 0 | 3.798481 | 0
2340 | 31.01.2021 23:17:59 | sump | GOOD | 1999 | 28 | 104 | 43 | 0 | 2041 | SPC | 370 | 1 | 20 | 90 | 117 |  | 42 | 0 | 2.110034 | 0 | 0 | 42.25294 | 31.19755 | 0 | 1807.286 | 0 | 3.798481 | 0
2341 | 31.01.2021 23:21:24 | sump | GOOD | 2000 | 33 | 100 | 38 | 0 | 2046 | SPC | 370 | 1 | 20 | 90 | 121 |  | 42 | 0 | 2.110973 | 0 | 0 | 42.07034 | 31.09267 | 0 | 1817.98 | 0 | 3.798481 | 0
2342 | 31.01.2021 23:24:25 | sump | GOOD | 1994 | 31 | 97 | 38 | 0 | 2038 | SPC | 370 | 1 | 20 | 90 | 121 |  | 42 | 0 | 2.10451 | 0 | 0 | 43.00528 | 30.94979 | 0 | 1834.785 | 0 | 3.775488 | 0
2343 | 31.01.2021 23:27:50 | sump | GOOD | 2006 | 29 | 99 | 42 | 0 | 2049 | SPC | 360 | 1 | 20 | 90 | 120 |  | 42 | 0 | 2.117089 | 0 | 0 | 41.47139 | 31.03479 | 0 | 1788.444 | 0 | 3.786224 | 0
2344 | 31.01.2021 23:34:26 | sump | GOOD | 1999 | 26 | 101 | 42 | 0 | 2039 | SPC | 370 | 1 | 20 | 90 | 117 |  | 42 | 0 | 2.108336 | 0 | 0 | 40.66793 | 31.13245 | 0 | 1734.975 | 0 | 3.81762 | 0
2345 | 31.01.2021 23:37:11 | sump | GOOD | 2000 | 34 | 103 | 37 | 0 | 2048 | SPC | 380 | 1 | 20 | 90 | 118 |  | 42 | 0 | 2.102722 | 0 | 0 | 42.04111 | 31.12702 | 0 | 1787.426 | 0 | 3.81762 | 0
2346 | 31.01.2021 23:40:32 | sump | GOOD | 1996 | 31 | 101 | 39 | 0 | 2041 | SPC | 370 | 1 | 20 | 90 | 120 |  | 42 | 0 | 2.103803 | 0 | 0 | 43.42161 | 30.99682 | 0 | 1873.487 | 0 | 3.783921 | 0
2347 | 31.01.2021 23:44:02 | sump | GOOD | 1999 | 30 | 97 | 44 | 0 | 2043 | SPC | 370 | 1 | 20 | 90 | 120 |  | 42 | 0 | 2.111282 | 0 | 0 | 43.743 | 30.83044 | 0 | 1845.989 | 0 | 3.741958 | 0
2348 | 31.01.2021 23:48:28 | sump | GOOD | 2005 | 30 | 100 | 37 | 0 | 2048 | SPC | 350 | 1 | 20 | 90 | 120 |  | 42 | 0 | 2.125563 | 0 | 0 | 41.3253 | 30.51939 | 0 | 1828.674 | 0 | 3.756451 | 0
2349 | 31.01.2021 23:51:48 | sump | GOOD | 1998 | 29 | 100 | 40 | 0 | 2041 | SPC | 360 | 1 | 20 | 90 | 120 |  | 42 | 0 | 2.125378 | 0 | 0 | 41.47139 | 30.37471 | 0 | 1804.74 | 0 | 3.767186 | 0
2350 | 31.01.2021 23:55:14 | sump | GOOD | 2001 | 26 | 101 | 43 | 0 | 2041 | SPC | 360 | 1 | 20 | 90 | 118 |  | 42 | 0 | 2.12289 | 0 | 0 | 41.64669 | 30.31142 | 0 | 1850.572 | 0 | 3.767186 | 0
2351 | 01.02.2021 00:24:17 | sump | BAD | 2006 | 32 | 101 | 41 | 0 | 2052 | SPC | 350 | 1 | 20 | 90 | 167 |  | 42 | 0 | 2.156608 | 0 | 0 | 45.01393 | 29.08891 | 0 | 1951.91 | 4.277397 | 3.86432 | 38.11146
2352 | 01.02.2021 00:26:52 | sump | BAD | 1995 | 32 | 100 | 37 | 0 | 2040 | SPC | 380 | 1 | 20 | 90 | 119 |  | 42 | 0 | 2.126288 | 0 | 0 | 46.43825 | 29.56634 | 0 | 1944.781 | 0 | 3.86432 | 0
2353 | 01.02.2021 00:29:28 | sump | BAD | 2001 | 29 | 100 | 38 | 0 | 2043 | SPC | 380 | 1 | 20 | 90 | 120 |  | 42 | 0 | 2.131351 | 0 | 0 | 48.6003 | 29.72909 | 0 | 2024.731 | 0 | 3.86432 | 0
2354 | 01.02.2021 00:32:03 | sump | BAD | 2000 | 32 | 99 | 41 | 0 | 2046 | SPC | 380 | 1 | 20 | 90 | 117 |  | 42 | 0 | 2.134478 | 0 | 0 | 45.84661 | 29.76888 | 0 | 1948.854 | 0 | 3.768264 | 0
2355 | 01.02.2021 00:34:53 | sump | GOOD | 2000 | 30 | 99 | 44 | 0 | 2044 | SPC | 360 | 1 | 20 | 90 | 121 |  | 42 | 0 | 2.134073 | 0 | 0 | 44.56107 | 29.77973 | 0 | 1911.68 | 0 | 3.705266 | 0
2356 | 01.02.2021 00:38:09 | sump | GOOD | 1999 | 31 | 99 | 39 | 0 | 2043 | SPC | 340 | 1 | 20 | 90 | 115 |  | 42 | 0 | 2.138703 | 0 | 0 | 41.79278 | 29.75441 | 0 | 1852.609 | 0 | 3.705266 | 0
2357 | 01.02.2021 00:40:54 | sump | GOOD | 2001 | 29 | 101 | 38 | 0 | 2043 | SPC | 340 | 1 | 20 | 90 | 121 |  | 42 | 0 | 2.14838 | 0 | 0 | 41.96807 | 29.75442 | 0 | 1778.26 | 0 | 3.705266 | 0
2358 | 01.02.2021 00:45:45 | sump | GOOD | 2001 | 30 | 100 | 38 | 0 | 2044 | SPC | 340 | 1 | 20 | 90 | 165 |  | 42 | 0 | 2.16629 | 0 | 0 | 42.10686 | 29.92079 | 0 | 1790.482 | 2.252675 | 3.755068 | 39.95211
2359 | 01.02.2021 00:52:56 | sump | GOOD | 1999 | 28 | 98 | 42 | 0 | 2041 | SPC | 340 | 1 | 20 | 90 | 118 |  | 42 | 0 | 2.192267 | 0 | 0 | 43.81604 | 30.33131 | 0 | 1849.044 | 0 | 3.711227 | 0
2360 | 01.02.2021 00:57:16 | sump | GOOD | 2000 | 31 | 101 | 43 | 0 | 2045 | SPC | 330 | 1 | 20 | 90 | 116 |  | 42 | 0 | 2.210737 | 0 | 0 | 41.75626 | 30.43077 | 0 | 1741.085 | 0 | 3.711227 | 0
2361 | 01.02.2021 01:00:51 | sump | GOOD | 1999 | 30 | 99 | 39 | 0 | 2042 | SPC | 320 | 1 | 20 | 90 | 120 |  | 42 | 0 | 2.230425 | 0 | 0 | 41.23035 | 30.59715 | 0 | 1713.077 | 0 | 3.728161 | 0
2362 | 01.02.2021 01:06:52 | sump | GOOD | 1998 | 30 | 105 | 37 | 0 | 2042 | SPC | 320 | 1 | 20 | 90 | 119 |  | 42 | 0 | 2.257522 | 0 | 0 | 43.65535 | 30.83405 | 0 | 1815.434 | 0 | 3.688452 | 0
2363 | 01.02.2021 01:10:38 | sump | GOOD | 2003 | 31 | 99 | 40 | 0 | 2047 | SPC | 310 | 1 | 20 | 90 | 120 |  | 42 | 0 | 2.283309 | 0 | 0 | 40.77749 | 31.1017 | 0 | 1737.521 | 0 | 3.717031 | 0
2364 | 01.02.2021 01:13:48 | sump | GOOD | 1998 | 30 | 100 | 44 | 0 | 2042 | SPC | 310 | 1 | 20 | 90 | 120 |  | 42 | 0 | 2.300817 | 0 | 0 | 41.75626 | 31.25 | 0 | 1780.297 | 0 | 3.717031 | 0
2365 | 01.02.2021 01:25:04 | sump | GOOD | 2001 | 29 | 97 | 40 | 0 | 2043 | SPC | 310 | 1 | 20 | 90 | 117 |  | 42 | 0 | 2.334568 | 0 | 0 | 40.82862 | 31.52127 | 0 | 1611.739 | 0 | 3.744295 | 0
2366 | 01.02.2021 01:29:30 | sump | GOOD | 1998 | 32 | 101 | 39 | 0 | 2044 | SPC | 250 | 1 | 20 | 90 | 120 |  | 40 | 0 | 2.363973 | 0 | 0 | 42.09225 | 31.51765 | 0 | 1696.782 | 0 | 3.449056 | 0
2367 | 01.02.2021 01:36:31 | common | GOOD | 1997 | 30 | 82 | 39 | 0 | 2039 | SPC | 240 | 1 | 20 | 90 | 166 |  | 40 | 0 | 2.378315 | 0 | 0 | 40.85783 | 31.32776 | 0 | 1702.383 | 2.993348 | 3.516174 | 37.27877
2368 | 01.02.2021 01:39:26 | common | GOOD | 1999 | 29 | 77 | 37 | 0 | 2039 | SPC | 250 | 1 | 20 | 90 | 117 |  | 40 | 0 | 2.385269 | 0 | 0 | 38.54971 | 31.27351 | 0 | 1612.248 | 0 | 3.55061 | 0
2369 | 01.02.2021 01:42:22 | common | GOOD | 2006 | 23 | 83 | 42 | 0 | 2041 | SPC | 260 | 1 | 20 | 90 | 118 |  | 40 | 0 | 2.364999 | 0 | 0 | 39.9229 | 30.86299 | 0 | 1697.8 | 0 | 3.55061 | 0
2370 | 01.02.2021 01:45:17 | common | GOOD | 1993 | 34 | 78 | 44 | 0 | 2039 | SPC | 270 | 1 | 20 | 90 | 123 |  | 40 | 0 | 2.345284 | 0 | 0 | 41.4787 | 30.2427 | 0 | 1717.151 | 0 | 3.515443 | 0
2371 | 01.02.2021 01:48:12 | common | GOOD | 2009 | 31 | 83 | 39 | 0 | 2052 | SPC | 260 | 1 | 20 | 90 | 116 |  | 40 | 0 | 2.333676 | 0 | 0 | 38.65197 | 30.21918 | 0 | 1634.145 | 0 | 3.54725 | 0
2372 | 01.02.2021 01:57:13 | common | GOOD | 1998 | 31 | 76 | 38 | 0 | 2040 | SPC | 270 | 1 | 20 | 90 | 115 |  | 40 | 0 | 2.313179 | 0 | 0 | 40.71906 | 30.33131 | 0 | 1731.41 | 0 | 3.531617 | 0
2373 | 01.02.2021 01:59:44 | common | GOOD | 2000 | 31 | 83 | 38 | 0 | 2043 | SPC | 270 | 1 | 20 | 90 | 116 |  | 40 | 0 | 2.307023 | 0 | 0 | 40.13473 | 30.21737 | 0 | 1684.56 | 0 | 3.531617 | 0
2374 | 01.02.2021 02:03:44 | common | BAD | 2000 | 30 | 76 | 41 | 0 | 2041 | SPC | 270 | 1 | 20 | 90 | 159 |  | 40 | 0 | 2.308421 | 0 | 0 | 45.64209 | 30.03472 | 0 | 1915.245 | 2.744277 | 3.592912 | 37.5052
2375 | 01.02.2021 02:06:29 | common | GOOD | 1999 | 25 | 82 | 39 | 0 | 2036 | SPC | 280 | 1 | 20 | 90 | 120 |  | 40 | 0 | 2.329523 | 0 | 0 | 40.91627 | 30.04557 | 0 | 1752.798 | 0 | 3.572208 | 0
2376 | 01.02.2021 02:14:20 | common | GOOD | 2001 | 33 | 81 | 44 | 0 | 2046 | SPC | 270 | 1 | 20 | 90 | 121 |  | 40 | 0 | 2.323263 | 0 | 0 | 39.04639 | 29.95515 | 0 | 1665.718 | 0 | 3.593872 | 0
2377 | 01.02.2021 02:27:02 | common | GOOD | 2001 | 33 | 79 | 40 | 0 | 2045 | SPC | 290 | 1 | 20 | 90 | 117 |  | 40 | 0 | 2.29238 | 0 | 0 | 39.09022 | 30.18301 | 0 | 1695.763 | 0 | 3.614409 | 0
2378 | 01.02.2021 02:29:37 | common | GOOD | 1999 | 25 | 79 | 40 | 0 | 2035 | SPC | 300 | 1 | 20 | 90 | 119 |  | 40 | 0 | 2.255726 | 0 | 0 | 39.16326 | 30.13599 | 0 | 1662.154 | 0 | 3.633068 | 0
2379 | 01.02.2021 02:32:38 | common | GOOD | 2000 | 32 | 82 | 38 | 0 | 2044 | SPC | 310 | 1 | 20 | 90 | 115 |  | 40 | 0 | 2.23631 | 0 | 0 | 40.9528 | 30.10706 | 0 | 1735.993 | 0 | 3.611425 | 0
2380 | 01.02.2021 02:35:58 | common | GOOD | 2001 | 31 | 80 | 38 | 0 | 2043 | SPC | 300 | 1 | 20 | 90 | 117 |  | 40 | 0 | 2.22413 | 0 | 0 | 39.60151 | 30.18301 | 0 | 1695.763 | 0 | 3.611425 | 0
2381 | 01.02.2021 02:39:18 | common | GOOD | 2000 | 26 | 80 | 39 | 0 | 2037 | SPC | 310 | 1 | 20 | 90 | 115 |  | 40 | 0 | 2.207504 | 0 | 0 | 39.04639 | 30.14685 | 0 | 1691.18 | 0 | 3.633089 | 0
2382 | 01.02.2021 02:47:39 | common | GOOD | 1998 | 29 | 78 | 46 | 0 | 2039 | SPC | 310 | 1 | 20 | 90 | 116 |  | 40 | 0 | 2.204684 | 0 | 0 | 40.85783 | 30.04738 | 0 | 1730.391 | 0 | 3.613887 | 0
2383 | 01.02.2021 02:50:15 | common | GOOD | 2003 | 32 | 79 | 39 | 0 | 2046 | SPC | 310 | 1 | 20 | 90 | 115 |  | 40 | 0 | 2.172323 | 0 | 0 | 39.64534 | 29.83217 | 0 | 1727.336 | 0 | 3.613887 | 0
2384 | 01.02.2021 02:52:50 | common | GOOD | 1998 | 30 | 83 | 40 | 0 | 2040 | SPC | 320 | 1 | 20 | 90 | 115 |  | 40 | 0 | 2.157651 | 0 | 0 | 38.56431 | 29.58984 | 0 | 1636.182 | 0 | 3.647948 | 0
2385 | 01.02.2021 02:55:25 | common | GOOD | 2001 | 28 | 78 | 40 | 0 | 2040 | SPC | 330 | 1 | 20 | 90 | 117 |  | 40 | 0 | 2.145451 | 0 | 0 | 39.49926 | 29.60431 | 0 | 1715.114 | 0 | 3.657967 | 0
2386 | 01.02.2021 03:04:27 | common | BAD | 1999 | 32 | 80 | 37 | 0 | 2042 | SPC | 330 | 1 | 20 | 90 | 159 |  | 40 | 0 | 2.144135 | 0 | 0 | 43.02718 | 29.44517 | 0 | 1811.87 | 2.639821 | 3.71682 | 37.60016
2387 | 01.02.2021 03:07:32 | common | GOOD | 2002 | 32 | 83 | 38 | 0 | 2046 | SPC | 340 | 1 | 20 | 90 | 118 |  | 40 | 0 | 2.147622 | 0 | 0 | 41.55174 | 29.48676 | 0 | 1782.334 | 0 | 3.679775 | 0
2388 | 01.02.2021 03:10:42 | common | GOOD | 2000 | 32 | 80 | 41 | 0 | 2044 | SPC | 340 | 1 | 20 | 90 | 114 |  | 40 | 0 | 2.136577 | 0 | 0 | 40.96741 | 29.66761 | 0 | 1732.938 | 0 | 3.657756 | 0
2389 | 01.02.2021 03:16:43 | common | GOOD | 1999 | 30 | 76 | 44 | 0 | 2041 | SPC | 340 | 1 | 20 | 90 | 116 |  | 40 | 0 | 2.109604 | 0 | 0 | 40.52915 | 29.95696 | 0 | 1776.223 | 0 | 3.647006 | 0
2390 | 01.02.2021 03:19:18 | common | GOOD | 2002 | 27 | 85 | 38 | 0 | 2041 | SPC | 330 | 1 | 20 | 90 | 115 |  | 40 | 0 | 2.114836 | 0 | 0 | 40.13473 | 30.03653 | 0 | 1742.104 | 0 | 3.647006 | 0
2391 | 01.02.2021 03:21:59 | common | GOOD | 1998 | 31 | 77 | 38 | 0 | 2040 | SPC | 330 | 1 | 20 | 90 | 115 |  | 40 | 0 | 2.112474 | 0 | 0 | 40.09821 | 30.15227 | 0 | 1706.966 | 0 | 3.647006 | 0
2392 | 01.02.2021 03:29:50 | common | GOOD | 2000 | 29 | 81 | 44 | 0 | 2041 | SPC | 330 | 1 | 20 | 90 | 117 |  | 40 | 0 | 2.117589 | 0 | 0 | 39.04639 | 30.47237 | 0 | 1674.884 | 0 | 3.66867 | 0
2393 | 01.02.2021 03:32:25 | common | GOOD | 2000 | 31 | 78 | 40 | 0 | 2042 | SPC | 340 | 1 | 20 | 90 | 116 |  | 40 | 0 | 2.105205 | 0 | 0 | 40.51454 | 30.31142 | 0 | 1692.198 | 0 | 3.658297 | 0
2394 | 01.02.2021 03:35:00 | common | GOOD | 1999 | 31 | 80 | 40 | 0 | 2042 | SPC | 340 | 1 | 20 | 90 | 115 |  | 40 | 0 | 2.090104 | 0 | 0 | 39.39699 | 30.49045 | 0 | 1670.301 | 0 | 3.670945 | 0
2395 | 01.02.2021 03:41:21 | common | GOOD | 2001 | 30 | 83 | 39 | 0 | 2043 | SPC | 340 | 1 | 20 | 90 | 120 |  | 40 | 0 | 2.099499 | 0 | 0 | 38.76152 | 30.84129 | 0 | 1635.164 | 0 | 3.699935 | 0
2396 | 01.02.2021 03:43:56 | common | GOOD | 2001 | 32 | 78 | 37 | 0 | 2044 | SPC | 340 | 1 | 20 | 90 | 115 |  | 40 | 0 | 2.137807 | 0 | 0 | 40.67524 | 30.72193 | 0 | 1711.04 | 0 | 3.685429 | 0
2397 | 01.02.2021 03:59:38 | common | GOOD | 1999 | 29 | 83 | 39 | 0 | 2040 | SPC | 330 | 1 | 20 | 90 | 115 |  | 40 | 0 | 2.158813 | 0 | 0 | 38.76152 | 30.78885 | 0 | 1590.86 | 0 | 3.714418 | 0
2398 | 01.02.2021 04:02:19 | common | GOOD | 2000 | 26 | 77 | 45 | 0 | 2038 | SPC | 340 | 1 | 20 | 90 | 118 |  | 40 | 0 | 2.159327 | 0 | 0 | 40.86514 | 30.47779 | 0 | 1744.141 | 0 | 3.695029 | 0
2399 | 01.02.2021 04:04:59 | common | GOOD | 1998 | 32 | 81 | 39 | 0 | 2042 | SPC | 340 | 1 | 20 | 90 | 117 |  | 40 | 0 | 2.139039 | 0 | 0 | 41.41296 | 30.40546 | 0 | 1779.278 | 0 | 3.661552 | 0
2400 | 01.02.2021 04:11:55 | common | GOOD | 1999 | 32 | 80 | 38 | 0 | 2042 | SPC | 330 | 1 | 20 | 90 | 116 |  | 40 | 0 | 2.15528 | 0 | 0 | 40.80671 | 30.60438 | 0 | 1774.695 | 0 | 3.643666 | 0
2401 | 01.02.2021 04:14:25 | common | GOOD | 2002 | 29 | 78 | 39 | 0 | 2042 | SPC | 320 | 1 | 20 | 90 | 115 |  | 40 | 0 | 2.180014 | 0 | 0 | 40.85783 | 30.41088 | 0 | 1734.975 | 0 | 3.624464 | 0
2402 | 01.02.2021 04:17:35 | common | GOOD | 2000 | 32 | 80 | 39 | 0 | 2043 | SPC | 310 | 1 | 20 | 90 | 118 |  | 40 | 0 | 2.208133 | 0 | 0 | 39.29474 | 30.63513 | 0 | 1702.383 | 0 | 3.639742 | 0
2403 | 01.02.2021 04:20:41 | common | GOOD | 1995 | 29 | 83 | 42 | 0 | 2036 | SPC | 310 | 1 | 20 | 90 | 115 |  | 40 | 0 | 2.238952 | 0 | 0 | 42.72041 | 30.73279 | 0 | 1848.535 | 0 | 3.572646 | 0
2404 | 01.02.2021 04:23:16 | common | GOOD | 2006 | 28 | 79 | 43 | 0 | 2046 | SPC | 290 | 1 | 20 | 90 | 115 |  | 40 | 0 | 2.235343 | 0 | 0 | 39.88638 | 30.90097 | 0 | 1730.391 | 0 | 3.572646 | 0
2405 | 01.02.2021 04:26:11 | common | GOOD | 2000 | 32 | 78 | 38 | 0 | 2043 | SPC | 300 | 1 | 20 | 90 | 118 |  | 40 | 0 | 2.214137 | 0 | 0 | 39.88638 | 31.40553 | 0 | 1697.8 | 0 | 3.572646 | 0
2406 | 01.02.2021 04:32:37 | common | GOOD | 1999 | 28 | 84 | 38 | 0 | 2039 | SPC | 300 | 1 | 20 | 90 | 114 |  | 40 | 0 | 2.216048 | 0 | 0 | 39.55769 | 31.9553 | 0 | 1700.346 | 0 | 3.572646 | 0
2407 | 01.02.2021 04:35:13 | common | GOOD | 2000 | 30 | 77 | 39 | 0 | 2041 | SPC | 300 | 1 | 20 | 90 | 115 |  | 40 | 0 | 2.20762 | 0 | 0 | 39.82064 | 31.6985 | 0 | 1700.856 | 0 | 3.572646 | 0
2408 | 01.02.2021 04:37:48 | common | GOOD | 1996 | 33 | 80 | 45 | 0 | 2041 | SPC | 300 | 1 | 20 | 90 | 115 |  | 40 | 0 | 2.199556 | 0 | 0 | 39.55769 | 31.9354 | 0 | 1677.431 | 0 | 3.572646 | 0
2409 | 01.02.2021 04:40:23 | common | GOOD | 2005 | 30 | 82 | 39 | 0 | 2047 | SPC | 300 | 1 | 20 | 90 | 118 |  | 40 | 0 | 2.229 | 0 | 0 | 39.84255 | 31.86307 | 0 | 1736.502 | 0 | 3.572646 | 0
2410 | 01.02.2021 04:50:54 | common | GOOD | 1999 | 26 | 79 | 39 | 0 | 2036 | SPC | 290 | 1 | 20 | 90 | 115 |  | 40 | 0 | 2.243236 | 0 | 0 | 38.65197 | 31.72381 | 0 | 1688.634 | 0 | 3.604453 | 0
2411 | 01.02.2021 04:54:25 | common | GOOD | 1999 | 32 | 79 | 37 | 0 | 2042 | SPC | 310 | 1 | 20 | 90 | 115 |  | 40 | 0 | 2.206148 | 0 | 0 | 38.76152 | 31.69126 | 0 | 1738.03 | 0 | 3.633442 | 0
2412 | 01.02.2021 04:57:10 | common | GOOD | 2001 | 30 | 81 | 41 | 0 | 2043 | SPC | 320 | 1 | 20 | 90 | 118 |  | 40 | 0 | 2.191161 | 0 | 0 | 40.70445 | 31.32415 | 0 | 1789.463 | 0 | 3.618185 | 0
2413 | 01.02.2021 05:00:16 | common | GOOD | 1996 | 32 | 81 | 44 | 0 | 2040 | SPC | 310 | 1 | 20 | 90 | 118 |  | 40 | 0 | 2.222568 | 0 | 0 | 39.49926 | 30.98959 | 0 | 1688.125 | 0 | 3.628204 | 0
2414 | 01.02.2021 05:02:56 | common | GOOD | 2005 | 28 | 78 | 39 | 0 | 2044 | SPC | 310 | 1 | 20 | 90 | 117 |  | 40 | 0 | 2.214206 | 0 | 0 | 40.29542 | 30.95523 | 0 | 1750.252 | 0 | 3.628204 | 0
2415 | 01.02.2021 05:05:51 | common | GOOD | 1999 | 25 | 79 | 37 | 0 | 2035 | SPC | 310 | 1 | 20 | 90 | 115 |  | 40 | 0 | 2.196223 | 0 | 0 | 39.19249 | 30.82682 | 0 | 1728.354 | 0 | 3.646111 | 0
2416 | 01.02.2021 05:08:37 | common | GOOD | 2000 | 35 | 82 | 39 | 0 | 2047 | SPC | 310 | 1 | 20 | 90 | 118 |  | 40 | 0 | 2.208586 | 0 | 0 | 40.88706 | 30.82321 | 0 | 1771.64 | 0 | 3.626158 | 0
2417 | 01.02.2021 05:11:22 | common | GOOD | 1999 | 31 | 81 | 46 | 0 | 2042 | SPC | 300 | 1 | 20 | 90 | 118 |  | 40 | 0 | 2.236064 | 0 | 0 | 39.7403 | 30.92086 | 0 | 1699.837 | 0 | 3.626158 | 0
2418 | 01.02.2021 05:17:53 | common | GOOD | 2002 | 29 | 79 | 39 | 0 | 2042 | SPC | 300 | 1 | 20 | 90 | 115 |  | 40 | 0 | 2.247911 | 0 | 0 | 38.3525 | 31.12522 | 0 | 1686.088 | 0 | 3.665665 | 0
2419 | 01.02.2021 05:20:28 | common | GOOD | 1999 | 30 | 78 | 40 | 0 | 2040 | SPC | 310 | 1 | 20 | 90 | 118 |  | 40 | 0 | 2.237745 | 0 | 0 | 39.95211 | 30.92086 | 0 | 1763.492 | 0 | 3.665665 | 0
2420 | 01.02.2021 05:23:38 | common | GOOD | 2001 | 30 | 81 | 37 | 0 | 2042 | SPC | 310 | 1 | 20 | 90 | 120 |  | 40 | 0 | 2.243197 | 0 | 0 | 39.77682 | 30.94256 | 0 | 1713.077 | 0 | 3.665665 | 0
2421 | 01.02.2021 05:26:39 | common | GOOD | 1999 | 31 | 80 | 38 | 0 | 2041 | SPC | 320 | 1 | 20 | 90 | 120 |  | 40 | 0 | 2.229317 | 0 | 0 | 39.90828 | 31.12521 | 0 | 1651.459 | 0 | 3.665665 | 0
2422 | 01.02.2021 05:36:00 | common | GOOD | 2001 | 30 | 82 | 44 | 0 | 2043 | SPC | 320 | 1 | 20 | 90 | 115 |  | 40 | 0 | 2.240464 | 0 | 0 | 40.82862 | 31.37298 | 0 | 1756.363 | 0 | 3.647215 | 0
2423 | 01.02.2021 05:38:35 | common | GOOD | 1999 | 26 | 77 | 41 | 0 | 2036 | SPC | 310 | 1 | 20 | 90 | 116 |  | 40 | 0 | 2.231395 | 0 | 0 | 38.1918 | 31.20841 | 0 | 1617.34 | 0 | 3.690855 | 0
2424 | 01.02.2021 05:41:16 | common | GOOD | 2001 | 33 | 82 | 40 | 0 | 2046 | SPC | 320 | 1 | 20 | 90 | 118 |  | 40 | 0 | 2.245177 | 0 | 0 | 40.88706 | 31.19213 | 0 | 1781.315 | 0 | 3.670902 | 0
2425 | 01.02.2021 05:48:01 | common | GOOD | 2000 | 29 | 81 | 37 | 0 | 2040 | SPC | 310 | 1 | 20 | 90 | 118 |  | 40 | 0 | 2.257335 | 0 | 0 | 42.26756 | 31.3567 | 0 | 1826.128 | 0 | 3.61545 | 0
2426 | 01.02.2021 05:50:42 | common | GOOD | 2001 | 31 | 79 | 38 | 0 | 2043 | SPC | 300 | 1 | 20 | 90 | 115 |  | 40 | 0 | 2.272488 | 0 | 0 | 39.14866 | 31.14511 | 0 | 1699.328 | 0 | 3.634485 | 0
2427 | 01.02.2021 05:53:17 | common | GOOD | 1999 | 30 | 79 | 40 | 0 | 2040 | SPC | 300 | 1 | 20 | 90 | 118 |  | 40 | 0 | 2.278342 | 0 | 0 | 41.4787 | 31.04926 | 0 | 1829.184 | 0 | 3.599318 | 0
2428 | 01.02.2021 05:55:57 | common | GOOD | 2000 | 30 | 80 | 45 | 0 | 2042 | SPC | 290 | 1 | 20 | 90 | 118 |  | 40 | 0 | 2.271864 | 0 | 0 | 38.66658 | 31.06192 | 0 | 1681.505 | 0 | 3.630749 | 0
2429 | 01.02.2021 05:58:53 | common | GOOD | 1999 | 29 | 81 | 38 | 0 | 2039 | SPC | 300 | 1 | 20 | 90 | 117 |  | 40 | 0 | 2.275632 | 0 | 0 | 40.86514 | 31.01128 | 0 | 1769.603 | 0 | 3.61136 | 0
2430 | 01.02.2021 06:01:38 | common | GOOD | 2000 | 31 | 77 | 38 | 0 | 2042 | SPC | 290 | 1 | 20 | 90 | 117 |  | 40 | 0 | 2.280958 | 0 | 0 | 38.52779 | 31.06192 | 0 | 1721.734 | 0 | 3.646359 | 0
2431 | 01.02.2021 06:07:29 | common | GOOD | 2001 | 30 | 84 | 39 | 0 | 2043 | SPC | 300 | 1 | 20 | 90 | 115 |  | 40 | 0 | 2.280931 | 0 | 0 | 40.91627 | 31.2066 | 0 | 1776.223 | 0 | 3.625655 | 0
2432 | 01.02.2021 06:10:04 | common | GOOD | 2001 | 31 | 78 | 45 | 0 | 2044 | SPC | 290 | 1 | 20 | 90 | 118 |  | 40 | 0 | 2.29184 | 0 | 0 | 40.93087 | 31.14692 | 0 | 1733.956 | 0 | 3.604576 | 0
2433 | 01.02.2021 06:12:39 | common | GOOD | 1999 | 30 | 82 | 39 | 0 | 2041 | SPC | 290 | 1 | 20 | 90 | 118 |  | 40 | 0 | 2.28906 | 0 | 0 | 39.04639 | 31.22649 | 0 | 1691.18 | 0 | 3.62624 | 0
2434 | 01.02.2021 06:15:15 | common | GOOD | 2000 | 30 | 78 | 38 | 0 | 2041 | SPC | 300 | 1 | 20 | 90 | 116 |  | 40 | 0 | 2.273792 | 0 | 0 | 40.53645 | 31.36212 | 0 | 1762.983 | 0 | 3.615303 | 0
2435 | 01.02.2021 06:17:55 | common | GOOD | 2000 | 29 | 82 | 38 | 0 | 2041 | SPC | 290 | 1 | 20 | 90 | 119 |  | 40 | 0 | 2.27449 | 0 | 0 | 38.30867 | 31.39467 | 0 | 1662.663 | 0 | 3.655937 | 0
2436 | 01.02.2021 06:20:30 | common | GOOD | 1998 | 30 | 78 | 44 | 0 | 2040 | SPC | 310 | 1 | 20 | 90 | 117 |  | 40 | 0 | 2.267845 | 0 | 0 | 38.67389 | 31.49595 | 0 | 1707.476 | 0 | 3.68718 | 0
2437 | 01.02.2021 06:23:16 | common | GOOD | 1995 | 30 | 82 | 40 | 0 | 2037 | SPC | 320 | 1 | 20 | 90 | 118 |  | 40 | 0 | 2.248737 | 0 | 0 | 40.7702 | 31.51765 | 0 | 1698.309 | 0 | 3.670232 | 0
2438 | 01.02.2021 06:33:32 | common | GOOD | 2006 | 30 | 78 | 38 | 0 | 2047 | SPC | 310 | 1 | 20 | 90 | 121 |  | 40 | 0 | 2.260846 | 0 | 0 | 40.0909 | 31.64424 | 0 | 1744.65 | 0 | 3.670232 | 0
2439 | 01.02.2021 06:36:02 | common | GOOD | 2001 | 30 | 82 | 38 | 0 | 2043 | SPC | 310 | 1 | 20 | 90 | 115 |  | 40 | 0 | 2.27941 | 0 | 0 | 40.82131 | 31.44531 | 0 | 1781.315 | 0 | 3.651969 | 0
2440 | 01.02.2021 06:38:43 | common | GOOD | 2001 | 30 | 78 | 41 | 0 | 2042 | SPC | 300 | 1 | 20 | 90 | 119 |  | 40 | 0 | 2.278635 | 0 | 0 | 40.47802 | 31.1867 | 0 | 1755.853 | 0 | 3.651969 | 0
2441 | 01.02.2021 06:41:13 | common | GOOD | 1999 | 32 | 84 | 43 | 0 | 2043 | SPC | 310 | 1 | 20 | 90 | 115 |  | 40 | 0 | 2.23785 | 0 | 0 | 39.39699 | 31.06735 | 0 | 1734.975 | 0 | 3.664618 | 0
2442 | 01.02.2021 06:43:58 | common | GOOD | 1999 | 27 | 75 | 38 | 0 | 2037 | SPC | 310 | 1 | 20 | 90 | 116 |  | 40 | 0 | 2.24354 | 0 | 0 | 41.06236 | 31.06012 | 0 | 1715.114 | 0 | 3.640157 | 0
2443 | 01.02.2021 06:51:19 | common | GOOD | 2000 | 26 | 83 | 38 | 0 | 2038 | SPC | 310 | 1 | 20 | 90 | 116 |  | 40 | 0 | 2.248531 | 0 | 0 | 39.88638 | 31.4218 | 0 | 1715.114 | 0 | 3.640157 | 0
2444 | 01.02.2021 06:54:04 | common | GOOD | 1996 | 34 | 78 | 44 | 0 | 2042 | SPC | 310 | 1 | 20 | 90 | 115 |  | 40 | 0 | 2.242897 | 0 | 0 | 39.78413 | 31.27351 | 0 | 1702.892 | 0 | 3.640157 | 0
2445 | 01.02.2021 06:57:05 | common | GOOD | 2005 | 32 | 82 | 41 | 0 | 2049 | SPC | 310 | 1 | 20 | 90 | 118 |  | 40 | 0 | 2.232615 | 0 | 0 | 41.12079 | 31.42542 | 0 | 1774.186 | 0 | 3.614194 | 0
2446 | 01.02.2021 07:00:10 | common | GOOD | 1998 | 30 | 77 | 37 | 0 | 2039 | SPC | 310 | 1 | 20 | 90 | 121 |  | 40 | 0 | 2.223003 | 0 | 0 | 39.64534 | 31.52308 | 0 | 1714.605 | 0 | 3.614194 | 0
2447 | 01.02.2021 07:02:50 | common | GOOD | 2002 | 30 | 85 | 38 | 0 | 2044 | SPC | 310 | 1 | 20 | 90 | 118 |  | 40 | 0 | 2.193256 | 0 | 0 | 38.51319 | 31.51403 | 0 | 1649.422 | 0 | 3.649569 | 0
2448 | 01.02.2021 07:05:41 | common | GOOD | 2000 | 29 | 75 | 45 | 0 | 2041 | SPC | 330 | 1 | 20 | 90 | 117 |  | 40 | 0 | 2.14797 | 0 | 0 | 39.34587 | 31.43266 | 0 | 1694.235 | 0 | 3.663532 | 0
2449 | 01.02.2021 07:08:26 | common | GOOD | 2000 | 30 | 82 | 38 | 0 | 2042 | SPC | 340 | 1 | 20 | 90 | 119 |  | 40 | 0 | 2.128153 | 0 | 0 | 38.79806 | 31.38744 | 0 | 1662.154 | 0 | 3.691582 | 0
2450 | 01.02.2021 07:15:37 | common | GOOD | 1996 | 31 | 80 | 38 | 0 | 2038 | SPC | 340 | 1 | 20 | 90 | 115 |  | 40 | 0 | 2.13369 | 0 | 0 | 40.05438 | 31.8269 | 0 | 1712.059 | 0 | 3.691582 | 0
2451 | 01.02.2021 07:18:12 | common | GOOD | 2002 | 31 | 78 | 41 | 0 | 2044 | SPC | 340 | 1 | 20 | 90 | 118 |  | 40 | 0 | 2.147292 | 0 | 0 | 40.87975 | 31.5936 | 0 | 1701.874 | 0 | 3.671817 | 0
2452 | 01.02.2021 07:24:08 | common | GOOD | 2002 | 28 | 83 | 42 | 0 | 2042 | SPC | 320 | 1 | 20 | 90 | 118 |  | 40 | 0 | 2.192927 | 0 | 0 | 40.86514 | 31.89923 | 0 | 1772.149 | 0 | 3.652428 | 0
2453 | 01.02.2021 07:26:43 | common | GOOD | 2000 | 31 | 77 | 38 | 0 | 2042 | SPC | 320 | 1 | 20 | 90 | 117 |  | 40 | 0 | 2.207371 | 0 | 0 | 40.67524 | 31.82508 | 0 | 1718.17 | 0 | 3.637922 | 0
2454 | 01.02.2021 07:29:29 | common | GOOD | 1998 | 29 | 83 | 38 | 0 | 2039 | SPC | 320 | 1 | 20 | 90 | 117 |  | 40 | 0 | 2.206212 | 0 | 0 | 39.83525 | 31.87934 | 0 | 1706.457 | 0 | 3.637922 | 0
2455 | 01.02.2021 07:32:04 | common | GOOD | 2003 | 30 | 78 | 45 | 0 | 2045 | SPC | 310 | 1 | 20 | 90 | 118 |  | 40 | 0 | 2.212733 | 0 | 0 | 39.0537 | 31.8703 | 0 | 1709.003 | 0 | 3.659398 | 0
2456 | 01.02.2021 07:34:54 | common | GOOD | 1999 | 26 | 82 | 38 | 0 | 2037 | SPC | 320 | 1 | 20 | 90 | 118 |  | 40 | 0 | 2.224315 | 0 | 0 | 40.35385 | 31.79434 | 0 | 1745.159 | 0 | 3.659398 | 0
2457 | 01.02.2021 07:42:45 | common | GOOD | 2000 | 34 | 78 | 37 | 0 | 2045 | SPC | 320 | 1 | 20 | 90 | 117 |  | 40 | 0 | 2.226476 | 0 | 0 | 38.84187 | 32.09274 | 0 | 1689.143 | 0 | 3.686321 | 0
2458 | 01.02.2021 07:45:26 | common | GOOD | 1997 | 30 | 82 | 41 | 0 | 2039 | SPC | 320 | 1 | 20 | 90 | 122 |  | 40 | 0 | 2.211735 | 0 | 0 | 40.47802 | 31.86668 | 0 | 1726.827 | 0 | 3.686321 | 0
2459 | 01.02.2021 07:48:01 | common | GOOD | 2005 | 24 | 78 | 43 | 0 | 2041 | SPC | 320 | 1 | 20 | 90 | 120 |  | 40 | 0 | 2.22217 | 0 | 0 | 39.39699 | 31.96072 | 0 | 1711.04 | 0 | 3.69897 | 0
2460 | 01.02.2021 07:51:11 | common | GOOD | 1997 | 34 | 82 | 38 | 0 | 2043 | SPC | 330 | 1 | 20 | 90 | 121 |  | 40 | 0 | 2.214977 | 0 | 0 | 41.17191 | 32.08731 | 0 | 1781.824 | 0 | 3.671692 | 0
2461 | 01.02.2021 08:04:08 | common | GOOD | 2001 | 30 | 78 | 38 | 0 | 2042 | SPC | 330 | 1 | 20 | 90 | 171 |  | 40 | 0 | 2.18861 | 0 | 0 | 42.99797 | 32.1271 | 0 | 1819.508 | 2.455022 | 3.726225 | 37.76816
2462 | 01.02.2021 08:06:43 | common | GOOD | 1999 | 33 | 81 | 45 | 0 | 2044 | SPC | 330 | 1 | 20 | 90 | 122 |  | 40 | 0 | 2.242875 | 0 | 0 | 42.31137 | 32.05295 | 0 | 1798.12 | 0 | 3.669647 | 0
2463 | 01.02.2021 08:09:24 | common | GOOD | 2002 | 30 | 81 | 40 | 0 | 2044 | SPC | 310 | 1 | 20 | 90 | 116 |  | 40 | 0 | 2.245999 | 0 | 0 | 41.03314 | 31.76722 | 0 | 1734.975 | 0 | 3.645938 | 0
2464 | 01.02.2021 08:11:59 | common | GOOD | 1999 | 30 | 78 | 38 | 0 | 2040 | SPC | 330 | 1 | 20 | 90 | 118 |  | 40 | 0 | 2.133516 | 0 | 0 | 38.74693 | 32.19582 | 0 | 1685.578 | 0 | 3.675303 | 0
2465 | 01.02.2021 08:14:59 | common | GOOD | 2000 | 26 | 82 | 38 | 0 | 2038 | SPC | 330 | 1 | 20 | 90 | 119 |  | 40 | 0 | 2.15249 | 0 | 0 | 40.07629 | 32.30614 | 0 | 1695.763 | 0 | 3.675303 | 0
2466 | 01.02.2021 08:17:45 | common | GOOD | 2002 | 33 | 77 | 39 | 0 | 2046 | SPC | 320 | 1 | 20 | 90 | 121 |  | 40 | 0 | 2.202384 | 0 | 0 | 40.42689 | 32.29347 | 0 | 1715.114 | 0 | 3.675303 | 0
2467 | 01.02.2021 08:21:20 | common | GOOD | 1998 | 31 | 85 | 44 | 0 | 2041 | SPC | 320 | 1 | 20 | 90 | 118 |  | 40 | 0 | 2.221057 | 0 | 0 | 41.3253 | 32.28805 | 0 | 1771.13 | 0 | 3.644081 | 0
2468 | 01.02.2021 08:24:00 | common | GOOD | 1995 | 30 | 75 | 38 | 0 | 2036 | SPC | 310 | 1 | 20 | 90 | 129 |  | 40 | 0 | 2.223587 | 0 | 0 | 39.09022 | 32.31156 | 0 | 1616.831 | 0 | 3.664618 | 0
2469 | 01.02.2021 08:26:36 | common | GOOD | 2005 | 30 | 84 | 38 | 0 | 2047 | SPC | 320 | 1 | 20 | 90 | 118 |  | 40 | 0 | 2.22304 | 0 | 0 | 39.43351 | 32.39837 | 0 | 1709.003 | 0 | 3.676328 | 0
2470 | 01.02.2021 08:34:21 | common | GOOD | 2000 | 30 | 76 | 44 | 0 | 2042 | SPC | 320 | 1 | 20 | 90 | 118 |  | 40 | 0 | 2.224612 | 0 | 0 | 40.77749 | 32.58825 | 0 | 1715.114 | 0 | 3.659192 | 0
2471 | 01.02.2021 08:37:07 | common | GOOD | 1993 | 31 | 83 | 40 | 0 | 2036 | SPC | 310 | 1 | 20 | 90 | 115 |  | 40 | 0 | 2.237293 | 0 | 0 | 41.36913 | 32.2356 | 0 | 1768.075 | 0 | 3.626843 | 0
2472 | 01.02.2021 08:39:52 | common | GOOD | 2005 | 29 | 77 | 37 | 0 | 2045 | SPC | 290 | 1 | 20 | 90 | 115 |  | 40 | 0 | 2.292141 | 0 | 0 | 40.9601 | 31.61892 | 0 | 1723.771 | 0 | 3.605012 | 0
2473 | 01.02.2021 08:43:03 | common | GOOD | 2001 | 29 | 81 | 39 | 0 | 2042 | SPC | 280 | 1 | 20 | 90 | 121 |  | 40 | 0 | 2.329655 | 0 | 0 | 40.52915 | 31.09628 | 0 | 1718.17 | 0 | 3.594262 | 0
2474 | 01.02.2021 08:45:38 | common | GOOD | 2001 | 24 | 80 | 45 | 0 | 2037 | SPC | 280 | 1 | 20 | 90 | 121 |  | 40 | 0 | 2.322451 | 0 | 0 | 40.52915 | 30.94618 | 0 | 1727.336 | 0 | 3.583513 | 0
2475 | 01.02.2021 08:49:38 | common | GOOD | 2000 | 34 | 80 | 39 | 0 | 2045 | SPC | 280 | 1 | 20 | 90 | 115 |  | 40 | 0 | 2.330108 | 0 | 0 | 39.84255 | 30.90459 | 0 | 1728.864 | 0 | 3.583513 | 0
2476 | 01.02.2021 08:52:24 | common | GOOD | 1998 | 31 | 82 | 37 | 0 | 2040 | SPC | 280 | 1 | 20 | 90 | 116 |  | 40 | 0 | 2.3286 | 0 | 0 | 40.18584 | 30.94076 | 0 | 1672.848 | 0 | 3.583513 | 0
2477 | 01.02.2021 08:58:19 | common | GOOD | 2000 | 31 | 76 | 39 | 0 | 2042 | SPC | 280 | 1 | 20 | 90 | 115 |  | 40 | 0 | 2.329994 | 0 | 0 | 40.81401 | 30.93895 | 0 | 1705.948 | 0 | 3.565438 | 0
2478 | 01.02.2021 09:02:35 | common | GOOD | 2002 | 29 | 84 | 44 | 0 | 2043 | SPC | 270 | 1 | 20 | 90 | 115 |  | 40 | 0 | 2.341717 | 0 | 0 | 39.4043 | 30.88469 | 0 | 1657.061 | 0 | 3.577899 | 0
2479 | 01.02.2021 09:06:05 | common | GOOD | 1999 | 31 | 77 | 37 | 0 | 2041 | SPC | 270 | 1 | 20 | 90 | 115 |  | 40 | 0 | 2.351063 | 0 | 0 | 40.91627 | 30.74544 | 0 | 1725.808 | 0 | 3.557195 | 0
2480 | 01.02.2021 09:09:41 | common | GOOD | 2000 | 29 | 80 | 39 | 0 | 2040 | SPC | 270 | 1 | 20 | 90 | 115 |  | 40 | 0 | 2.352862 | 0 | 0 | 40.93087 | 30.63513 | 0 | 1680.995 | 0 | 3.536116 | 0
2481 | 01.02.2021 09:21:02 | common | BAD | 1999 | 30 | 83 | 45 | 0 | 2041 | SPC | 260 | 1 | 20 | 90 | 162 |  | 40 | 0 | 2.349002 | 0 | 0 | 45.20384 | 30.69119 | 0 | 1900.477 | 4.03785 | 3.62765 | 36.32923
2482 | 01.02.2021 09:25:33 | common | GOOD | 2003 | 30 | 79 | 37 | 0 | 2044 | SPC | 280 | 1 | 20 | 90 | 119 |  | 40 | 0 | 2.362718 | 0 | 0 | 40.66793 | 30.78161 | 0 | 1692.708 | 0 | 3.613332 | 0
2483 | 01.02.2021 09:28:13 | common | GOOD | 1998 | 32 | 77 | 38 | 0 | 2041 | SPC | 270 | 1 | 20 | 90 | 121 |  | 40 | 0 | 2.373589 | 0 | 0 | 41.52251 | 30.76714 | 0 | 1760.946 | 0 | 3.577038 | 0
2484 | 01.02.2021 09:30:48 | common | GOOD | 2001 | 30 | 85 | 44 | 0 | 2043 | SPC | 260 | 1 | 20 | 90 | 117 |  | 40 | 0 | 2.387019 | 0 | 0 | 39.79873 | 30.91725 | 0 | 1700.856 | 0 | 3.577038 | 0
2485 | 01.02.2021 09:33:24 | common | GOOD | 2000 | 30 | 76 | 36 | 0 | 2041 | SPC | 260 | 1 | 20 | 90 | 115 |  | 40 | 0 | 2.397151 | 0 | 0 | 41.41296 | 31.30244 | 0 | 1769.603 | 0 | 3.543562 | 0
2486 | 01.02.2021 09:35:54 | common | GOOD | 1999 | 29 | 82 | 44 | 0 | 2040 | SPC | 250 | 1 | 20 | 90 | 115 |  | 40 | 0 | 2.40818 | 0 | 0 | 40.6314 | 31.51403 | 0 | 1747.196 | 0 | 3.530183 | 0
2487 | 01.02.2021 09:38:29 | common | GOOD | 2000 | 31 | 81 | 38 | 0 | 2042 | SPC | 250 | 1 | 20 | 90 | 117 |  | 40 | 0 | 2.414783 | 0 | 0 | 39.09022 | 31.63882 | 0 | 1684.56 | 0 | 3.55072 | 0
2488 | 01.02.2021 09:41:10 | common | GOOD | 2000 | 26 | 76 | 38 | 0 | 2037 | SPC | 250 | 1 | 20 | 90 | 117 |  | 40 | 0 | 2.416888 | 0 | 0 | 40.7702 | 31.68403 | 0 | 1725.808 | 0 | 3.533772 | 0
2489 | 01.02.2021 09:43:40 | common | GOOD | 1995 | 33 | 83 | 44 | 0 | 2040 | SPC | 250 | 1 | 20 | 90 | 116 |  | 40 | 0 | 2.426615 | 0 | 0 | 39.57961 | 31.54116 | 0 | 1679.468 | 0 | 3.533772 | 0
2490 | 01.02.2021 09:46:15 | common | GOOD | 2004 | 30 | 81 | 36 | 0 | 2045 | SPC | 250 | 1 | 20 | 90 | 117 |  | 40 | 0 | 2.407947 | 0 | 0 | 39.84255 | 31.30426 | 0 | 1725.299 | 0 | 3.533772 | 0
2491 | 01.02.2021 09:48:51 | common | GOOD | 1997 | 31 | 78 | 45 | 0 | 2040 | SPC | 260 | 1 | 20 | 90 | 114 |  | 40 | 0 | 2.369509 | 0 | 0 | 39.32395 | 31.13787 | 0 | 1755.344 | 0 | 3.548299 | 0
2492 | 01.02.2021 09:52:11 | common | GOOD | 2005 | 29 | 79 | 36 | 0 | 2045 | SPC | 280 | 1 | 20 | 90 | 158 |  | 40 | 0 | 2.291817 | 0 | 0 | 41.80008 | 31.43447 | 0 | 1713.586 | 2.615723 | 3.606589 | 37.62207
2493 | 01.02.2021 09:54:46 | common | GOOD | 1999 | 28 | 83 | 43 | 0 | 2039 | SPC | 310 | 1 | 20 | 90 | 118 |  | 40 | 0 | 2.207484 | 0 | 0 | 39.49195 | 32.17593 | 0 | 1680.486 | 0 | 3.616796 | 0
2494 | 01.02.2021 09:57:22 | common | GOOD | 2001 | 32 | 80 | 39 | 0 | 2044 | SPC | 310 | 1 | 20 | 90 | 118 |  | 40 | 0 | 2.216216 | 0 | 0 | 40.56567 | 32.4056 | 0 | 1694.745 | 0 | 3.605107 | 0
2495 | 01.02.2021 09:59:57 | common | GOOD | 2000 | 32 | 78 | 37 | 0 | 2043 | SPC | 310 | 1 | 20 | 90 | 115 |  | 40 | 0 | 2.215015 | 0 | 0 | 39.90099 | 32.42911 | 0 | 1666.227 | 0 | 3.605107 | 0
2496 | 01.02.2021 10:03:17 | common | GOOD | 2000 | 28 | 82 | 45 | 0 | 2040 | SPC | 310 | 1 | 20 | 90 | 163 |  | 40 | 0 | 2.189702 | 0 | 0 | 42.79345 | 32.59911 | 0 | 1809.323 | 3.756631 | 3.690067 | 36.58488
2497 | 01.02.2021 10:06:03 | common | GOOD | 2000 | 30 | 77 | 39 | 0 | 2041 | SPC | 330 | 1 | 20 | 90 | 120 |  | 42 | 0 | 2.180707 | 0 | 0 | 40.61679 | 32.67867 | 0 | 1704.929 | 0 | 3.7 | 0
2498 | 01.02.2021 10:08:33 | common | GOOD | 2000 | 27 | 80 | 37 | 0 | 2038 | SPC | 330 | 1 | 20 | 90 | 117 |  | 42 | 0 | 2.192617 | 0 | 0 | 41.46409 | 32.7275 | 0 | 1717.151 | 0 | 3.710923 | 0
2499 | 01.02.2021 10:19:04 | sump | GOOD | 2002 | 33 | 101 | 39 | 0 | 2049 | SPC | 330 | 1 | 20 | 90 | 118 |  | 42 | 0 | 2.204623 | 0 | 0 | 40.67524 | 32.59368 | 0 | 1705.948 | 0 | 3.742132 | 0
2500 | 01.02.2021 10:22:00 | sump | GOOD | 1997 | 30 | 101 | 45 | 0 | 2041 | SPC | 330 | 1 | 20 | 90 | 121 |  | 42 | 0 | 2.227884 | 0 | 0 | 41.20844 | 32.39294 | 0 | 1768.584 | 0 | 3.759629 | 0
2501 | 01.02.2021 10:28:50 | sump | BAD | 2002 | 32 | 102 | 36 | 0 | 2047 | SPC | 340 | 1 | 20 | 90 | 169 |  | 42 | 0 | 2.23535 | 0 | 0 | 45.15271 | 32.25369 | 0 | 1953.438 | 2.381228 | 3.812437 | 39.83525
2502 | 01.02.2021 10:31:36 | sump | GOOD | 1994 | 28 | 99 | 39 | 0 | 2035 | SPC | 350 | 1 | 20 | 90 | 126 |  | 42 | 0 | 2.230501 | 0 | 0 | 43.99865 | 32.1705 | 0 | 1805.249 | 0 | 3.7639 | 0
2503 | 01.02.2021 10:37:52 | sump | GOOD | 2004 | 29 | 100 | 45 | 0 | 2047 | SPC | 340 | 1 | 20 | 90 | 120 |  | 42 | 0 | 2.221977 | 0 | 0 | 41.20844 | 32.29709 | 0 | 1766.547 | 0 | 3.781398 | 0
2504 | 01.02.2021 10:40:37 | sump | GOOD | 2001 | 30 | 100 | 36 | 0 | 2044 | SPC | 350 | 1 | 20 | 90 | 120 |  | 42 | 0 | 2.202384 | 0 | 0 | 41.08427 | 32.43092 | 0 | 1709.513 | 0 | 3.802088 | 0
2505 | 01.02.2021 10:44:07 | sump | GOOD | 2001 | 32 | 98 | 43 | 0 | 2047 | SPC | 350 | 1 | 20 | 90 | 121 |  | 42 | 0 | 2.196075 | 0 | 0 | 40.86514 | 32.26635 | 0 | 1636.182 | 0 | 3.828413 | 0
2506 | 01.02.2021 10:53:18 | sump | GOOD | 1999 | 29 | 98 | 40 | 0 | 2041 | SPC | 360 | 1 | 20 | 90 | 116 |  | 42 | 0 | 2.188841 | 0 | 0 | 44.39308 | 32.50145 | 0 | 1769.093 | 0 | 3.769734 | 0
2507 | 01.02.2021 11:39:24 | sump | GOOD | 2005 | 29 | 102 | 37 | 0 | 2047 | SPC | 340 | 1 | 20 | 90 | 160 |  | 42 | 0 | 2.191814 | 0 | 0 | 42.29677 | 31.04022 | 0 | 1811.36 | 2.445501 | 3.824044 | 39.77682
2508 | 01.02.2021 11:41:59 | sump | GOOD | 1994 | 31 | 101 | 39 | 0 | 2039 | SPC | 360 | 1 | 20 | 90 | 120 |  | 42 | 0 | 2.160407 | 0 | 0 | 44.35656 | 31.85583 | 0 | 1845.989 | 0 | 3.766304 | 0
2509 | 01.02.2021 11:44:45 | sump | GOOD | 2000 | 30 | 101 | 45 | 0 | 2044 | SPC | 310 | 1 | 20 | 90 | 123 |  | 42 | 0 | 2.272308 | 0 | 0 | 43.97673 | 31.53031 | 0 | 1862.284 | 0 | 3.652027 | 0
2510 | 01.02.2021 11:47:20 | sump | GOOD | 1995 | 30 | 100 | 50 | 0 | 2040 | SPC | 300 | 1 | 20 | 90 | 119 |  | 42 | 0 | 2.275042 | 0 | 0 | 41.80008 | 31.23734 | 0 | 1794.046 | 0 | 3.652027 | 0
2511 | 01.02.2021 11:50:50 | sump | GOOD | 2005 | 31 | 100 | 49 | 0 | 2050 | SPC | 310 | 1 | 20 | 90 | 170 |  | 42 | 0 | 2.270353 | 0 | 0 | 43.63343 | 31.10713 | 0 | 1868.395 | 2.381228 | 3.704835 | 39.83525
2512 | 01.02.2021 11:53:31 | sump | GOOD | 1999 | 29 | 98 | 48 | 0 | 2042 | SPC | 320 | 1 | 20 | 90 | 119 |  | 42 | 0 | 2.262122 | 0 | 0 | 42.3406 | 31.15234 | 0 | 1804.231 | 0 | 3.704835 | 0
2513 | 01.02.2021 11:56:11 | sump | GOOD | 2001 | 29 | 99 | 48 | 0 | 2044 | SPC | 320 | 1 | 20 | 90 | 121 |  | 42 | 0 | 2.26445 | 0 | 0 | 42.49398 | 31.25361 | 0 | 1810.342 | 0 | 3.704835 | 0
2514 | 01.02.2021 11:58:51 | sump | GOOD | 2001 | 31 | 101 | 50 | 0 | 2047 | SPC | 310 | 1 | 20 | 90 | 121 |  | 42 | 0 | 2.280367 | 0 | 0 | 42.06304 | 31.33138 | 0 | 1801.176 | 0 | 3.704835 | 0
2515 | 01.02.2021 12:01:47 | sump | GOOD | 1997 | 26 | 103 | 55 | 0 | 2038 | SPC | 310 | 1 | 20 | 90 | 121 |  | 42 | 0 | 2.276968 | 0 | 0 | 40.68254 | 31.51403 | 0 | 1741.594 | 0 | 3.735855 | 0
2516 | 01.02.2021 12:04:47 | sump | GOOD | 2003 | 33 | 99 | 50 | 0 | 2050 | SPC | 320 | 1 | 20 | 90 | 117 |  | 42 | 0 | 2.274331 | 0 | 0 | 40.0909 | 31.83594 | 0 | 1568.963 | 0 | 3.782089 | 0
2517 | 01.02.2021 12:08:07 | sump | BAD | 1999 | 31 | 98 | 50 | 0 | 2044 | SPC | 330 | 1 | 20 | 90 | 119 |  | 42 | 0 | 2.286382 | 0 | 0 | 45.15271 | 32.07284 | 0 | 1833.767 | 0 | 3.703877 | 0
2518 | 01.02.2021 12:13:48 | sump | GOOD | 1999 | 29 | 99 | 48 | 0 | 2042 | SPC | 310 | 1 | 20 | 90 | 117 |  | 42 | 0 | 2.296683 | 0 | 0 | 41.50792 | 32.34411 | 0 | 1719.697 | 0 | 3.703877 | 0
2519 | 01.02.2021 12:16:34 | sump | GOOD | 2002 | 30 | 101 | 49 | 0 | 2047 | SPC | 310 | 1 | 20 | 90 | 123 |  | 42 | 0 | 2.304463 | 0 | 0 | 40.92358 | 32.30795 | 0 | 1707.476 | 0 | 3.728699 | 0
2520 | 01.02.2021 12:23:14 | sump | BAD | 1999 | 31 | 102 | 49 | 0 | 2045 | SPC | 320 | 1 | 20 | 90 | 163 |  | 42 | 0 | 2.290747 | 0 | 0 | 45.94156 | 32.40922 | 0 | 1840.896 | 2.493711 | 3.784137 | 39.73299
2521 | 01.02.2021 12:27:15 | sump | GOOD | 2001 | 31 | 100 | 49 | 0 | 2046 | SPC | 340 | 1 | 20 | 90 | 123 |  | 42 | 0 | 2.258656 | 0 | 0 | 42.83728 | 32.56474 | 0 | 1786.917 | 0 | 3.765464 | 0
2522 | 01.02.2021 12:34:46 | sump | GOOD | 2000 | 28 | 98 | 50 | 0 | 2042 | SPC | 340 | 1 | 20 | 90 | 121 |  | 42 | 0 | 2.238275 | 0 | 0 | 42.09225 | 32.61538 | 0 | 1803.722 | 0 | 3.765464 | 0
2523 | 01.02.2021 12:37:31 | sump | GOOD | 1999 | 32 | 98 | 50 | 0 | 2045 | SPC | 340 | 1 | 20 | 90 | 123 |  | 42 | 0 | 2.230779 | 0 | 0 | 42.73502 | 32.62804 | 0 | 1718.679 | 0 | 3.74942 | 0
2524 | 01.02.2021 12:44:17 | sump | BAD | 1994 | 32 | 104 | 51 | 0 | 2041 | SPC | 330 | 1 | 20 | 90 | 169 |  | 42 | 0 | 2.237139 | 0 | 0 | 45.82469 | 32.70942 | 0 | 1900.477 | 2.557992 | 3.80636 | 39.67455
2525 | 01.02.2021 12:47:32 | sump | GOOD | 2003 | 26 | 100 | 49 | 0 | 2043 | SPC | 350 | 1 | 20 | 90 | 122 |  | 42 | 0 | 2.214904 | 0 | 0 | 43.31936 | 32.76729 | 0 | 1772.149 | 0 | 3.775291 | 0
2526 | 01.02.2021 12:54:18 | sump | BAD | 2004 | 31 | 100 | 50 | 0 | 2050 | SPC | 350 | 1 | 20 | 90 | 167 |  | 42 | 0 | 2.203158 | 0 | 0 | 47.17597 | 32.69857 | 0 | 1856.682 | 2.341058 | 3.82716 | 39.87177
2527 | 01.02.2021 12:58:24 | sump | BAD | 2000 | 30 | 100 | 55 | 0 | 2045 | SPC | 310 | 1 | 20 | 90 | 117 |  | 42 | 0 | 2.181614 | 0 | 0 | 45.18922 | 32.6624 | 0 | 1786.407 | 0 | 3.520849 | 0
2528 | 14.01.2021 15:05:30 | common | GOOD | 2000 | 40 | 80 | 50 | 0 | 2053 | SPC | 390 | 1 | 20 | 90 | 161 |  | 39 | 0 | 1.715759 | 0 | 0 | 39.82064 | 38.21072 | 0 | 1689.652 | 8.594233 | 3.482882 | 31.18706
2529 | 14.01.2021 15:09:05 | common | GOOD | 2000 | 41 | 81 | 50 | 0 | 2054 | SPC | 390 | 1 | 20 | 90 | 162 |  | 39 | 0 | 1.718107 | 0 | 0 | 38.0019 | 38.29934 | 0 | 1583.731 | 7.445272 | 3.482882 | 32.23157
2530 | 14.01.2021 15:12:26 | common | GOOD | 2002 | 39 | 79 | 52 | 0 | 2054 | SPC | 390 | 1 | 20 | 90 | 162 |  | 39 | 0 | 1.745889 | 0 | 0 | 39.76951 | 38.11307 | 0 | 1736.502 | 7.541691 | 3.482882 | 32.14392
2531 | 14.01.2021 15:15:46 | common | GOOD | 1996 | 41 | 78 | 49 | 0 | 2049 | SPC | 390 | 1 | 20 | 90 | 157 |  | 39 | 0 | 1.75763 | 0 | 0 | 40.56567 | 37.91051 | 0 | 1669.792 | 6.521284 | 3.482882 | 33.07156
2532 | 14.01.2021 15:19:07 | common | GOOD | 2003 | 38 | 79 | 49 | 0 | 2053 | SPC | 390 | 1 | 20 | 90 | 162 |  | 39 | 0 | 1.751502 | 0 | 0 | 40.67524 | 37.97201 | 0 | 1771.13 | 8.361219 | 3.482882 | 31.39889
2533 | 14.01.2021 15:22:37 | common | GOOD | 2000 | 40 | 82 | 53 | 0 | 2053 | SPC | 390 | 1 | 20 | 90 | 159 |  | 39 | 0 | 1.745094 | 0 | 0 | 38.79806 | 38.04615 | 0 | 1666.737 | 9.180752 | 3.482882 | 30.65386
2534 | 14.01.2021 15:25:57 | common | GOOD | 2001 | 38 | 82 | 48 | 0 | 2052 | SPC | 390 | 1 | 20 | 90 | 159 |  | 39 | 0 | 1.747556 | 0 | 0 | 38.79075 | 38.07147 | 0 | 1653.496 | 8.6826 | 3.482882 | 31.10673
2535 | 14.01.2021 15:29:23 | common | GOOD | 1998 | 43 | 80 | 54 | 0 | 2054 | SPC | 390 | 1 | 20 | 90 | 160 |  | 39 | 0 | 1.748459 | 0 | 0 | 40.92358 | 38.02264 | 0 | 1742.613 | 7.66221 | 3.482882 | 32.03436
2536 | 14.01.2021 15:32:48 | common | GOOD | 2002 | 40 | 80 | 49 | 0 | 2054 | SPC | 390 | 1 | 20 | 90 | 161 |  | 39 | 0 | 1.746731 | 0 | 0 | 40.42689 | 37.93041 | 0 | 1714.096 | 8.529947 | 3.482882 | 31.2455
2537 | 14.01.2021 15:36:19 | common | GOOD | 2000 | 41 | 76 | 48 | 0 | 2053 | SPC | 390 | 1 | 20 | 90 | 165 |  | 39 | 0 | 1.747456 | 0 | 0 | 40.85783 | 37.87254 | 0 | 1715.114 | 8.859359 | 3.482882 | 30.94604
2538 | 14.01.2021 15:39:54 | common | GOOD | 1998 | 38 | 83 | 48 | 0 | 2049 | SPC | 390 | 1 | 20 | 90 | 165 |  | 41 | 0 | 1.737921 | 0 | 0 | 40.81401 | 38.05158 | 0 | 1758.909 | 7.348852 | 3.5 | 32.31923
2539 | 14.01.2021 15:43:20 | common | GOOD | 2002 | 40 | 80 | 50 | 0 | 2055 | SPC | 390 | 1 | 20 | 90 | 167 |  | 41 | 0 | 1.745949 | 0 | 0 | 40.98201 | 37.82733 | 0 | 1650.95 | 9.090887 | 3.5 | 32.73556
2540 | 14.01.2021 15:50:10 | sump | GOOD | 1997 | 41 | 58 | 50 | 0 | 2048 | SPC | 390 | 1 | 20 | 90 | 162 |  | 41 | 0 | 1.740205 | 0 | 0 | 42.39172 | 38.27402 | 0 | 1786.407 | 9.412263 | 3.5 | 32.4434
2541 | 14.01.2021 15:53:41 | sump | GOOD | 2002 | 40 | 62 | 50 | 0 | 2053 | SPC | 390 | 1 | 20 | 90 | 168 |  | 41 | 0 | 1.753074 | 0 | 0 | 43.32666 | 38.19625 | 0 | 1785.389 | 10.09522 | 3.5 | 31.82253
2542 | 14.01.2021 15:57:16 | sump | GOOD | 2001 | 40 | 58 | 51 | 0 | 2051 | SPC | 390 | 1 | 20 | 90 | 157 |  | 39 | 0 | 1.758659 | 0 | 0 | 38.59354 | 38.18359 | 0 | 1642.293 | 5.717832 | 3.5 | 33.80197
2543 | 14.01.2021 16:19:49 | common | BAD | 1998 | 40 | 82 | 50 | 0 | 2051 | SPC | 390 | 1 | 20 | 90 | 161 |  | 39 | 0 | 1.764895 | 0 | 0 | 43.4143 | 38.23785 | 0 | 1833.767 | 11.17334 | 3.5 | 28.84242
2544 | 14.01.2021 16:30:00 | common | GOOD | 2001 | 39 | 81 | 53 | 0 | 2053 | SPC | 390 | 1 | 20 | 90 | 164 |  | 39 | 0 | 1.767413 | 0 | 0 | 40.85783 | 38.09679 | 0 | 1763.492 | 8.529947 | 3.5 | 31.2455
2545 | 14.01.2021 16:41:02 | common | GOOD | 2002 | 39 | 80 | 51 | 0 | 2054 | SPC | 390 | 1 | 20 | 90 | 160 |  | 39 | 0 | 1.774315 | 0 | 0 | 41.10618 | 37.49096 | 0 | 1750.252 | 7.814857 | 3.5 | 31.89558
2546 | 14.01.2021 16:44:47 | common | GOOD | 1998 | 42 | 88 | 50 | 0 | 2053 | SPC | 380 | 1 | 20 | 90 | 156 |  | 39 | 0 | 1.780345 | 0 | 0 | 39.2436 | 37.16543 | 0 | 1661.135 | 6.352561 | 3.5 | 33.22495
2547 | 14.01.2021 16:49:23 | common | GOOD | 1999 | 40 | 91 | 50 | 0 | 2053 | SPC | 380 | 1 | 20 | 90 | 159 |  | 39 | 0 | 1.782106 | 0 | 0 | 40.36846 | 37.27394 | 0 | 1729.882 | 6.199908 | 3.5 | 33.36372
2548 | 14.01.2021 16:54:03 | common | GOOD | 2001 | 38 | 88 | 49 | 0 | 2052 | SPC | 380 | 1 | 20 | 90 | 160 |  | 39 | 0 | 1.776841 | 0 | 0 | 38.69579 | 37.52894 | 0 | 1720.207 | 5.758006 | 3.5 | 33.76545
2549 | 14.01.2021 17:07:10 | common | GOOD | 2001 | 41 | 92 | 50 | 0 | 2056 | SPC | 380 | 1 | 20 | 90 | 161 |  | 41 | 0 | 1.779041 | 0 | 0 | 41.33992 | 37.69712 | 0 | 1810.342 | 8.287417 | 3.6 | 33.46598
2550 | 14.01.2021 17:14:21 | IBCC | GOOD | 1999 | 40 | 89 | 51 | 0 | 2053 | SPC | 410 | 1 | 20 | 90 | 162 |  | 41 | 0 | 1.776716 | 0 | 0 | 43.38509 | 37.6501 | 0 | 1906.588 | 5.354784 | 3.6 | 36.13202
2551 | 14.01.2021 17:21:01 | IBCC | GOOD | 1998 | 41 | 88 | 50 | 0 | 2052 | SPC | 410 | 1 | 20 | 90 | 163 |  | 41 | 0 | 1.772233 | 0 | 0 | 43.4143 | 37.59947 | 0 | 1852.609 | 6.704607 | 3.6 | 34.9049
2552 | 14.01.2021 17:25:37 | IBCC | GOOD | 2003 | 39 | 93 | 54 | 0 | 2056 | SPC | 410 | 1 | 20 | 90 | 165 |  | 41 | 0 | 1.775924 | 0 | 0 | 41.51522 | 37.29745 | 0 | 1769.603 | 7.307197 | 3.6 | 34.35709
2553 | 14.01.2021 17:57:26 | IBCC | GOOD | 1999 | 40 | 90 | 52 | 0 | 2053 | SPC | 410 | 1 | 20 | 90 | 164 |  | 41 | 0 | 1.772539 | 0 | 0 | 43.60422 | 37.15278 | 0 | 1848.025 | 7.387541 | 3.6 | 34.28405
2554 | 14.01.2021 18:04:57 | IBCC | GOOD | 2001 | 39 | 87 | 52 | 0 | 2053 | SPC | 410 | 1 | 20 | 90 | 164 |  | 41 | 0 | 1.77018 | 0 | 0 | 43.88178 | 37.04065 | 0 | 1869.413 | 6.720665 | 3.6 | 34.8903
2555 | 14.01.2021 18:08:42 | IBCC | BAD | 1999 | 43 | 94 | 51 | 0 | 2056 | SPC | 410 | 1 | 20 | 90 | 163 |  | 41 | 0 | 1.761852 | 0 | 0 | 44.95549 | 37.05874 | 0 | 1757.381 | 7.138474 | 3.6 | 34.51048
2556 | 14.01.2021 20:02:26 | IBCC | GOOD | 2000 | 38 | 86 | 51 | 0 | 2051 | SPC | 410 | 1 | 20 | 90 | 163 |  | 41 | 0 | 1.808743 | 0 | 0 | 43.30474 | 35.6174 | 0 | 1768.584 | 7.676783 | 3.6 | 34.02111
2557 | 14.01.2021 20:05:51 | sump | GOOD | 2000 | 39 | 94 | 54 | 0 | 2053 | SPC | 390 | 1 | 20 | 90 | 166 |  | 41 | 0 | 1.811792 | 0 | 0 | 42.7131 | 35.90856 | 0 | 1868.395 | 6.310905 | 3.6 | 35.26281
2558 | 14.01.2021 20:20:08 | sump | GOOD | 2001 | 41 | 87 | 52 | 0 | 2055 | SPC | 400 | 1 | 20 | 90 | 166 |  | 41 | 0 | 1.820079 | 0 | 0 | 42.99797 | 35.76208 | 0 | 1878.07 | 7.660724 | 3.6 | 34.03571
2559 | 14.01.2021 20:28:14 | sump | GOOD | 1998 | 40 | 92 | 51 | 0 | 2052 | SPC | 400 | 1 | 20 | 90 | 162 |  | 41 | 0 | 1.807857 | 0 | 0 | 41.36184 | 35.97005 | 0 | 1791.5 | 7.042054 | 3.6 | 34.59813
2560 | 14.01.2021 20:31:59 | sump | BAD | 2003 | 37 | 89 | 51 | 0 | 2054 | SPC | 400 | 1 | 20 | 90 | 169 |  | 41 | 0 | 1.790061 | 0 | 0 | 45.16732 | 36.6428 | 0 | 1906.588 | 8.006211 | 3.6 | 33.72163
2561 | 14.01.2021 20:36:30 | sump | GOOD | 1996 | 42 | 89 | 50 | 0 | 2051 | SPC | 410 | 1 | 20 | 90 | 164 |  | 41 | 0 | 1.764606 | 0 | 0 | 42.99797 | 37.20341 | 0 | 1805.759 | 7.789278 | 3.6 | 33.91884
2562 | 14.01.2021 20:55:17 | sump | GOOD | 2003 | 42 | 92 | 54 | 0 | 2059 | SPC | 410 | 1 | 20 | 90 | 173 |  | 41 | 0 | 1.754085 | 0 | 0 | 43.73569 | 37.66457 | 0 | 1858.719 | 6.857255 | 3.6 | 34.76613
2563 | 14.01.2021 21:13:14 | sump | GOOD | 2000 | 40 | 88 | 52 | 0 | 2054 | SPC | 410 | 1 | 20 | 90 | 162 |  | 41 | 0 | 1.751381 | 0 | 0 | 41.51522 | 37.64287 | 0 | 1827.147 | 5.772583 | 3.6 | 35.7522
2564 | 14.01.2021 21:20:55 | sump | GOOD | 2002 | 40 | 93 | 52 | 0 | 2056 | SPC | 410 | 1 | 20 | 90 | 164 |  | 41 | 0 | 1.756919 | 0 | 0 | 42.85189 | 37.41681 | 0 | 1835.295 | 7.500019 | 3.6 | 34.1818
2565 | 18.01.2021 09:00:59 | sump | BAD | 2002 | 39 | 90 | 50 | 0 | 2055 | SPC | 330 | 1 | 20 | 90 | 164 |  | 41 | 0 | 2.007665 | 0 | 0 | 46.71582 | 25.72519 | 0 | 1963.623 | 10.74602 | 3.6 | 31.23089
2566 | 18.01.2021 09:04:19 | sump | BAD | 1999 | 42 | 94 | 50 | 0 | 2055 | SPC | 360 | 1 | 20 | 90 | 163 |  | 39 | 0 | 1.930839 | 0 | 0 | 44.22508 | 28.88816 | 0 | 1886.727 | 12.16011 | 3.5 | 29.94535
2567 | 18.01.2021 09:07:24 | sump | BAD | 2001 | 36 | 86 | 51 | 0 | 2050 | SPC | 340 | 1 | 20 | 90 | 157 |  | 39 | 0 | 1.955348 | 0 | 0 | 42.96145 | 28.03457 | 0 | 1791.5 | 8.987917 | 3.5 | 30.82917
2568 | 18.01.2021 09:13:50 | common | BAD | 2000 | 42 | 91 | 50 | 0 | 2056 | SPC | 330 | 1 | 20 | 90 | 156 |  | 39 | 0 | 1.943888 | 0 | 0 | 42.3552 | 29.77973 | 0 | 1813.906 | 10.82785 | 3.5 | 29.1565
2569 | 18.01.2021 10:06:31 | common | BAD | 1999 | 42 | 90 | 50 | 0 | 2055 | SPC | 320 | 1 | 20 | 90 | 158 |  | 39 | 0 | 1.933154 | 0 | 0 | 42.06304 | 31.23192 | 0 | 1819.508 | 9.686927 | 3.4 | 30.1937
2570 | 18.01.2021 10:09:47 | common | BAD | 2000 | 39 | 92 | 49 | 0 | 2053 | SPC | 320 | 1 | 20 | 90 | 160 |  | 39 | 0 | 1.914497 | 0 | 0 | 42.99797 | 32.10902 | 0 | 1787.426 | 12.61958 | 3.5 | 27.52766
2571 | 18.01.2021 10:13:02 | common | GOOD | 2000 | 40 | 90 | 48 | 0 | 2053 | SPC | 350 | 1 | 20 | 90 | 160 |  | 39 | 0 | 1.890634 | 0 | 0 | 40.65332 | 32.83782 | 0 | 1781.315 | 7.750589 | 3.5 | 31.95401
2572 | 18.01.2021 10:16:28 | common | GOOD | 2001 | 39 | 86 | 49 | 0 | 2053 | SPC | 360 | 1 | 20 | 90 | 164 |  | 39 | 0 | 1.858608 | 0 | 0 | 41.03314 | 33.29355 | 0 | 1730.901 | 8.947743 | 3.5 | 30.86569
2573 | 18.01.2021 10:19:53 | common | BAD | 2000 | 41 | 95 | 48 | 0 | 2055 | SPC | 360 | 1 | 20 | 90 | 165 |  | 39 | 0 | 1.84218 | 0 | 0 | 42.40633 | 33.85055 | 0 | 1822.563 | 9.421788 | 3.5 | 30.43474
2574 | 18.01.2021 10:23:29 | common | GOOD | 2000 | 39 | 86 | 51 | 0 | 2052 | SPC | 360 | 1 | 20 | 90 | 166 |  | 38 | 0 | 1.863746 | 0 | 0 | 40.78479 | 33.99522 | 0 | 1785.898 | 6.152437 | 3.5 | 32.40688
2575 | 18.01.2021 10:27:04 | common | GOOD | 1999 | 42 | 93 | 55 | 0 | 2055 | SPC | 350 | 1 | 20 | 90 | 168 |  | 38 | 0 | 1.907529 | 0 | 0 | 40.52915 | 33.95544 | 0 | 1790.991 | 6.489901 | 3.5 | 32.10009
2576 | 18.01.2021 10:30:29 | common | BAD | 2001 | 39 | 88 | 51 | 0 | 2053 | SPC | 340 | 1 | 20 | 90 | 163 |  | 38 | 0 | 1.953949 | 0 | 0 | 41.12809 | 33.37674 | 0 | 1858.21 | 6.168512 | 3.5 | 32.39226
2577 | 18.01.2021 10:34:00 | common | GOOD | 1999 | 38 | 89 | 48 | 0 | 2050 | SPC | 330 | 1 | 20 | 90 | 173 |  | 38 | 0 | 1.997169 | 0 | 0 | 39.56499 | 32.43273 | 0 | 1751.27 | 4.151826 | 3.594198 | 34.22561
2578 | 18.01.2021 11:05:19 | common | GOOD | 2005 | 38 | 88 | 49 | 0 | 2056 | SPC | 340 | 1 | 20 | 90 | 166 |  | 38 | 0 | 2.040931 | 0 | 0 | 40.87975 | 30.69481 | 0 | 1696.272 | 15 | 3.594198 | 22.5462
2579 | 18.01.2021 11:09:39 | common | GOOD | 1994 | 41 | 93 | 50 | 0 | 2049 | SPC | 350 | 1 | 20 | 90 | 159 |  | 38 | 0 | 2.011876 | 0 | 0 | 39.73299 | 29.90813 | 0 | 1734.465 | 3.734018 | 3.67863 | 34.60544
2580 | 18.01.2021 11:15:30 | common | GOOD | 2001 | 39 | 86 | 50 | 0 | 2053 | SPC | 370 | 1 | 20 | 90 | 113 |  | 38 | 0 | 2.00587 | 0 | 0 | 37.76086 | 30.08717 | 0 | 1709.513 | 0 | 3.67863 | 0
2581 | 18.01.2021 11:18:50 | common | GOOD | 2000 | 40 | 93 | 50 | 0 | 2054 | SPC | 370 | 1 | 20 | 90 | 162 |  | 38 | 0 | 2.009314 | 0 | 0 | 39.98863 | 30.57002 | 0 | 1779.278 | 3.123383 | 3.748787 | 35.16056
2582 | 18.01.2021 11:21:26 | common | GOOD | 2001 | 41 | 88 | 50 | 0 | 2055 | SPC | 380 | 1 | 20 | 90 | 115 |  | 38 | 0 | 2.000821 | 0 | 0 | 37.81928 | 31.25 | 0 | 1675.394 | 0 | 3.748787 | 0
2583 | 18.01.2021 11:32:42 | common | GOOD | 1999 | 40 | 90 | 51 | 0 | 2053 | SPC | 330 | 1 | 20 | 90 | 114 |  | 39 | 0 | 1.984816 | 0 | 0 | 38.08224 | 32.13071 | 0 | 1681.505 | 0 | 3.520742 | 0
2584 | 18.01.2021 11:36:27 | common | BAD | 2000 | 35 | 92 | 49 | 0 | 2049 | SPC | 330 | 1 | 20 | 90 | 155 |  | 39 | 0 | 2.006935 | 0 | 0 | 43.03449 | 31.6985 | 0 | 1832.748 | 7.332794 | 3.520742 | 32.33382
2585 | 18.01.2021 11:40:13 | common | GOOD | 2001 | 44 | 88 | 49 | 0 | 2058 | SPC | 330 | 1 | 20 | 90 | 166 |  | 39 | 0 | 2.017323 | 0 | 0 | 41.46409 | 32.18316 | 0 | 1819.508 | 6.44898 | 3.520742 | 33.13729
2586 | 18.01.2021 11:43:33 | common | GOOD | 1998 | 41 | 90 | 47 | 0 | 2052 | SPC | 330 | 1 | 20 | 90 | 159 |  | 39 | 0 | 2.02861 | 0 | 0 | 40.85783 | 32.35316 | 0 | 1762.473 | 5.484823 | 3.520742 | 34.0138
2587 | 18.01.2021 11:48:29 | common | GOOD | 2002 | 39 | 92 | 49 | 0 | 2055 | SPC | 330 | 1 | 20 | 90 | 157 |  | 39 | 0 | 2.042007 | 0 | 0 | 40.57298 | 32.57922 | 0 | 1720.716 | 5.267885 | 3.520742 | 34.21101
2588 | 18.01.2021 11:51:39 | common | GOOD | 1999 | 41 | 88 | 50 | 0 | 2053 | SPC | 330 | 1 | 20 | 90 | 155 |  | 39 | 0 | 2.037243 | 0 | 0 | 40.7702 | 32.66963 | 0 | 1741.594 | 5.002746 | 3.520742 | 34.45205
2589 | 18.01.2021 11:56:30 | common | GOOD | 1999 | 37 | 93 | 50 | 0 | 2050 | SPC | 320 | 1 | 20 | 90 | 160 |  | 39 | 0 | 2.061349 | 0 | 0 | 41.10618 | 32.25007 | 0 | 1760.436 | 5.758006 | 3.520742 | 33.76545
2590 | 18.01.2021 12:04:46 | common | GOOD | 2001 | 42 | 87 | 50 | 0 | 2056 | SPC | 320 | 1 | 20 | 90 | 155 |  | 39 | 0 | 2.079829 | 0 | 0 | 41.01853 | 32.41464 | 0 | 1806.268 | 5.042916 | 3.520742 | 34.41553
2591 | 18.01.2021 12:08:01 | common | GOOD | 2001 | 41 | 92 | 51 | 0 | 2056 | SPC | 320 | 1 | 20 | 90 | 156 |  | 39 | 0 | 2.084696 | 0 | 0 | 41.16462 | 32.31156 | 0 | 1741.085 | 5.500894 | 3.520742 | 33.99919
2592 | 18.01.2021 12:14:42 | common | GOOD | 1996 | 40 | 87 | 52 | 0 | 2049 | SPC | 320 | 1 | 20 | 90 | 159 |  | 39 | 0 | 2.099924 | 0 | 0 | 40.63871 | 32.16146 | 0 | 1768.584 | 4.448357 | 3.520742 | 34.95604
2593 | 18.01.2021 12:18:53 | common | GOOD | 2002 | 39 | 94 | 50 | 0 | 2055 | SPC | 310 | 1 | 20 | 90 | 160 |  | 39 | 0 | 2.103526 | 0 | 0 | 41.22305 | 32.09093 | 0 | 1764.51 | 6.481114 | 3.520742 | 33.10808
2594 | 18.01.2021 12:35:45 | common | GOOD | 1997 | 42 | 88 | 51 | 0 | 2052 | SPC | 310 | 1 | 20 | 90 | 162 |  | 39 | 0 | 2.13171 | 0 | 0 | 41.00393 | 31.75456 | 0 | 1783.861 | 4.906335 | 3.520742 | 34.5397
2595 | 18.01.2021 12:39:15 | common | GOOD | 2003 | 39 | 92 | 49 | 0 | 2056 | SPC | 300 | 1 | 20 | 90 | 160 |  | 39 | 0 | 2.153708 | 0 | 0 | 41.10618 | 31.49233 | 0 | 1805.759 | 4.456392 | 3.520742 | 34.94873
2596 | 18.01.2021 12:42:35 | common | GOOD | 2001 | 39 | 88 | 50 | 0 | 2053 | SPC | 300 | 1 | 20 | 90 | 157 |  | 39 | 0 | 2.171245 | 0 | 0 | 38.59354 | 31.00948 | 0 | 1690.671 | 3.355641 | 3.596328 | 35.94942
2597 | 18.01.2021 12:46:01 | common | GOOD | 2001 | 39 | 89 | 51 | 0 | 2054 | SPC | 310 | 1 | 20 | 90 | 156 |  | 39 | 0 | 2.19019 | 0 | 0 | 40.61679 | 30.6731 | 0 | 1770.621 | 2.608421 | 3.654448 | 36.62871
2598 | 18.01.2021 12:48:46 | common | GOOD | 1998 | 41 | 91 | 49 | 0 | 2053 | SPC | 320 | 1 | 20 | 90 | 116 |  | 39 | 0 | 2.202804 | 0 | 0 | 38.11146 | 30.53567 | 0 | 1665.718 | 0 | 3.674439 | 0
2599 | 18.01.2021 12:52:17 | common | BAD | 2000 | 35 | 91 | 51 | 0 | 2049 | SPC | 320 | 1 | 20 | 90 | 168 |  | 39 | 0 | 2.210798 | 0 | 0 | 44.9482 | 30.3512 | 0 | 1937.651 | 5.28396 | 3.674439 | 34.1964
2600 | 18.01.2021 12:55:17 | common | GOOD | 2001 | 40 | 91 | 49 | 0 | 2055 | SPC | 320 | 1 | 20 | 90 | 121 |  | 39 | 0 | 2.235942 | 0 | 0 | 39.73299 | 30.0944 | 0 | 1761.455 | 0 | 3.658448 | 0
2601 | 18.01.2021 12:58:12 | common | GOOD | 1998 | 47 | 88 | 49 | 0 | 2058 | SPC | 310 | 1 | 20 | 90 | 115 |  | 39 | 0 | 2.261379 | 0 | 0 | 40.22237 | 29.98409 | 0 | 1779.278 | 0 | 3.629872 | 0
2602 | 18.01.2021 13:02:18 | common | GOOD | 2002 | 39 | 92 | 50 | 0 | 2055 | SPC | 300 | 1 | 20 | 90 | 112 |  | 39 | 0 | 2.262896 | 0 | 0 | 38.38171 | 29.63324 | 0 | 1700.856 | 0 | 3.642914 | 0
2603 | 18.01.2021 13:06:18 | common | GOOD | 2000 | 39 | 86 | 50 | 0 | 2052 | SPC | 310 | 1 | 20 | 90 | 116 |  | 39 | 0 | 2.226544 | 0 | 0 | 37.80468 | 29.10337 | 0 | 1599.008 | 0 | 3.670794 | 0
2604 | 18.01.2021 13:20:40 | common | GOOD | 1997 | 41 | 94 | 49 | 0 | 2052 | SPC | 320 | 1 | 20 | 90 | 113 |  | 39 | 0 | 2.222541 | 0 | 0 | 38.31598 | 29.43251 | 0 | 1582.712 | 0 | 3.685526 | 0
2605 | 18.01.2021 13:23:15 | common | GOOD | 2001 | 40 | 89 | 50 | 0 | 2054 | SPC | 320 | 1 | 20 | 90 | 114 |  | 39 | 0 | 2.207469 | 0 | 0 | 40.12742 | 29.76888 | 0 | 1784.371 | 0 | 3.659392 | 0
2606 | 18.01.2021 13:25:51 | common | GOOD | 2002 | 38 | 87 | 53 | 0 | 2054 | SPC | 320 | 1 | 20 | 90 | 115 |  | 39 | 0 | 2.198958 | 0 | 0 | 38.69579 | 30.18301 | 0 | 1686.088 | 0 | 3.5 | 0
2607 | 18.01.2021 13:29:51 | common | GOOD | 2000 | 42 | 92 | 49 | 0 | 2056 | SPC | 290 | 1 | 20 | 90 | 158 |  | 39 | 0 | 2.183971 | 0 | 0 | 38.69579 | 30.57906 | 0 | 1618.359 | 5.492858 | 3.5 | 34.00649
2608 | 18.01.2021 13:34:17 | common | GOOD | 1999 | 20 | 78 | 50 | 0 | 2031 | SPC | 290 | 1 | 20 | 90 | 157 |  | 39 | 0 | 2.169094 | 0 | 0 | 40.12011 | 30.93714 | 0 | 1738.539 | 5.854421 | 3.5 | 33.6778
2609 | 18.01.2021 13:44:48 | common | GOOD | 2001 | 23 | 82 | 49 | 0 | 2037 | SPC | 290 | 1 | 20 | 90 | 158 |  | 39 | 0 | 2.17178 | 0 | 0 | 38.58623 | 31.14692 | 0 | 1693.726 | 5.404474 | 3.5 | 34.08684
2610 | 18.01.2021 13:48:03 | common | GOOD | 2000 | 38 | 81 | 50 | 0 | 2051 | SPC | 290 | 1 | 20 | 90 | 155 |  | 39 | 0 | 2.159518 | 0 | 0 | 40.9601 | 31.11798 | 0 | 1755.853 | 3.002118 | 3.567322 | 36.2708
2611 | 18.01.2021 13:51:19 | common | GOOD | 2000 | 12 | 80 | 50 | 0 | 2025 | SPC | 310 | 1 | 20 | 90 | 156 |  | 39 | 0 | 2.157718 | 0 | 0 | 39.33126 | 31.10532 | 0 | 1679.468 | 5.107197 | 3.567322 | 34.35709
2612 | 18.01.2021 13:54:29 | common | GOOD | 2001 | 30 | 81 | 49 | 0 | 2044 | SPC | 300 | 1 | 20 | 90 | 155 |  | 39 | 0 | 2.173631 | 0 | 0 | 39.87907 | 31.19394 | 0 | 1737.011 | 4.078771 | 3.659813 | 35.29203
2613 | 18.01.2021 13:57:04 | common | GOOD | 1998 | 39 | 77 | 50 | 0 | 2049 | SPC | 330 | 1 | 20 | 90 | 116 |  | 39 | 0 | 2.174561 | 0 | 0 | 37.43947 | 31.19575 | 0 | 1625.488 | 0 | 3.697084 | 0
2614 | 18.01.2021 14:00:30 | common | GOOD | 2001 | 37 | 81 | 49 | 0 | 2051 | SPC | 330 | 1 | 20 | 90 | 160 |  | 39 | 0 | 2.177889 | 0 | 0 | 41.79278 | 31.18851 | 0 | 1797.611 | 3.002118 | 3.764406 | 36.2708
2615 | 18.01.2021 14:03:05 | common | GOOD | 2000 | 33 | 80 | 50 | 0 | 2046 | SPC | 340 | 1 | 20 | 90 | 117 |  | 39 | 0 | 2.191227 | 0 | 0 | 40.01786 | 31.13426 | 0 | 1731.41 | 0 | 3.74109 | 0
2616 | 18.01.2021 14:05:41 | common | GOOD | 1996 | 37 | 81 | 54 | 0 | 2046 | SPC | 340 | 1 | 20 | 90 | 115 |  | 39 | 0 | 2.190069 | 0 | 0 | 40.50723 | 31.26627 | 0 | 1741.594 | 0 | 3.705189 | 0
2617 | 18.01.2021 14:08:16 | common | GOOD | 2004 | 39 | 82 | 51 | 0 | 2056 | SPC | 330 | 1 | 20 | 90 | 116 |  | 39 | 0 | 2.208034 | 0 | 0 | 39.84255 | 31.23915 | 0 | 1661.135 | 0 | 3.686381 | 0
2618 | 18.01.2021 14:10:51 | common | GOOD | 2000 | 39 | 79 | 49 | 0 | 2051 | SPC | 320 | 1 | 20 | 90 | 115 |  | 39 | 0 | 2.21086 | 0 | 0 | 39.63073 | 31.15415 | 0 | 1710.022 | 0 | 3.673019 | 0
2619 | 18.01.2021 14:17:27 | common | GOOD | 1999 | 38 | 79 | 49 | 0 | 2049 | SPC | 320 | 1 | 20 | 90 | 114 |  | 39 | 0 | 2.213435 | 0 | 0 | 39.48465 | 31.18128 | 0 | 1709.513 | 0 | 3.673019 | 0
2620 | 18.01.2021 14:19:57 | common | GOOD | 1998 | 39 | 79 | 48 | 0 | 2049 | SPC | 320 | 1 | 20 | 90 | 114 |  | 39 | 0 | 2.210017 | 0 | 0 | 40.22237 | 31.01128 | 0 | 1738.03 | 0 | 3.644444 | 0
2621 | 18.01.2021 14:22:33 | common | GOOD | 2001 | 38 | 79 | 50 | 0 | 2051 | SPC | 320 | 1 | 20 | 90 | 115 |  | 39 | 0 | 2.195086 | 0 | 0 | 39.33126 | 30.90458 | 0 | 1592.897 | 0 | 3.644444 | 0
2622 | 18.01.2021 14:25:08 | common | GOOD | 2003 | 37 | 81 | 48 | 0 | 2052 | SPC | 320 | 1 | 20 | 90 | 114 |  | 39 | 0 | 2.184767 | 0 | 0 | 38.7031 | 30.92267 | 0 | 1690.162 | 0 | 3.644444 | 0
2623 | 18.01.2021 14:31:39 | common | GOOD | 1995 | 38 | 82 | 56 | 0 | 2046 | SPC | 320 | 1 | 20 | 90 | 115 |  | 39 | 0 | 2.166548 | 0 | 0 | 38.69579 | 31.00043 | 0 | 1643.312 | 0 | 3.644444 | 0
2624 | 18.01.2021 14:34:14 | common | GOOD | 2003 | 39 | 79 | 50 | 0 | 2054 | SPC | 320 | 1 | 20 | 90 | 115 |  | 39 | 0 | 2.158456 | 0 | 0 | 38.14067 | 30.98777 | 0 | 1667.755 | 0 | 3.663684 | 0
2625 | 18.01.2021 14:40:50 | common | BAD | 2001 | 38 | 81 | 47 | 0 | 2051 | SPC | 330 | 1 | 20 | 90 | 156 |  | 39 | 0 | 2.136423 | 0 | 0 | 42.47937 | 31.04926 | 0 | 1867.376 | 3.805588 | 3.749789 | 35.54037
2626 | 18.01.2021 14:43:35 | common | GOOD | 2000 | 37 | 77 | 49 | 0 | 2049 | SPC | 360 | 1 | 20 | 90 | 117 |  | 39 | 0 | 2.085714 | 0 | 0 | 39.71838 | 30.9516 | 0 | 1737.011 | 0 | 3.734173 | 0
2627 | 18.01.2021 14:46:10 | common | GOOD | 2000 | 39 | 79 | 48 | 0 | 2051 | SPC | 370 | 1 | 20 | 90 | 113 |  | 39 | 0 | 2.042064 | 0 | 0 | 38.38171 | 30.9299 | 0 | 1682.523 | 0 | 3.747215 | 0
2628 | 18.01.2021 14:48:41 | common | GOOD | 2001 | 39 | 79 | 55 | 0 | 2053 | SPC | 370 | 1 | 20 | 90 | 114 |  | 39 | 0 | 2.03781 | 0 | 0 | 38.46206 | 31.3567 | 0 | 1695.254 | 0 | 3.758191 | 0
2629 | 18.01.2021 14:51:16 | common | GOOD | 1999 | 36 | 82 | 51 | 0 | 2048 | SPC | 370 | 1 | 20 | 90 | 118 |  | 39 | 0 | 2.037487 | 0 | 0 | 38.29406 | 31.89562 | 0 | 1666.227 | 0 | 3.773486 | 0
2630 | 18.01.2021 14:53:56 | common | GOOD | 2000 | 36 | 80 | 49 | 0 | 2048 | SPC | 380 | 1 | 20 | 90 | 115 |  | 39 | 0 | 2.044602 | 0 | 0 | 39.17787 | 32.31337 | 0 | 1740.576 | 0 | 3.773486 | 0
2631 | 18.01.2021 14:57:17 | common | GOOD | 2001 | 38 | 81 | 49 | 0 | 2052 | SPC | 380 | 1 | 20 | 90 | 116 |  | 39 | 0 | 2.047004 | 0 | 0 | 38.27946 | 32.56474 | 0 | 1649.422 | 0 | 3.789157 | 0
2632 | 18.01.2021 15:00:32 | common | GOOD | 1999 | 39 | 83 | 47 | 0 | 2051 | SPC | 380 | 1 | 20 | 90 | 114 |  | 39 | 0 | 2.05241 | 0 | 0 | 38.14067 | 32.67325 | 0 | 1627.525 | 0 | 3.808397 | 0
2633 | 18.01.2021 15:03:53 | common | GOOD | 2001 | 38 | 76 | 50 | 0 | 2051 | SPC | 380 | 1 | 20 | 90 | 116 |  | 39 | 0 | 2.060483 | 0 | 0 | 40.56567 | 32.82154 | 0 | 1748.724 | 0 | 3.770994 | 0
2634 | 18.01.2021 15:07:28 | common | GOOD | 1999 | 39 | 81 | 54 | 0 | 2051 | SPC | 370 | 1 | 20 | 90 | 118 |  | 39 | 0 | 2.07631 | 0 | 0 | 39.41891 | 32.75463 | 0 | 1659.098 | 0 | 3.770994 | 0
2635 | 18.01.2021 15:11:29 | common | GOOD | 2000 | 36 | 80 | 51 | 0 | 2049 | SPC | 370 | 1 | 20 | 90 | 114 |  | 39 | 0 | 2.080285 | 0 | 0 | 38.44744 | 32.81069 | 0 | 1577.62 | 0 | 3.782346 | 0
2636 | 18.01.2021 15:14:04 | common | GOOD | 2000 | 36 | 83 | 48 | 0 | 2049 | SPC | 370 | 1 | 20 | 90 | 116 |  | 39 | 0 | 2.083215 | 0 | 0 | 39.67455 | 32.71846 | 0 | 1695.763 | 0 | 3.767857 | 0
2637 | 18.01.2021 15:17:09 | common | GOOD | 2001 | 38 | 78 | 49 | 0 | 2051 | SPC | 370 | 1 | 20 | 90 | 117 |  | 39 | 0 | 2.089301 | 0 | 0 | 39.87177 | 32.58102 | 0 | 1704.42 | 0 | 3.748298 | 0
2638 | 18.01.2021 15:19:44 | common | GOOD | 1999 | 39 | 80 | 49 | 0 | 2050 | SPC | 360 | 1 | 20 | 90 | 114 |  | 39 | 0 | 2.108985 | 0 | 0 | 39.52116 | 32.57379 | 0 | 1719.697 | 0 | 3.737753 | 0
2639 | 18.01.2021 15:22:25 | common | GOOD | 1998 | 39 | 78 | 49 | 0 | 2049 | SPC | 350 | 1 | 20 | 90 | 117 |  | 39 | 0 | 2.129061 | 0 | 0 | 39.12674 | 32.37486 | 0 | 1649.932 | 0 | 3.737753 | 0
2640 | 18.01.2021 15:25:20 | common | GOOD | 2002 | 39 | 83 | 51 | 0 | 2054 | SPC | 350 | 1 | 20 | 90 | 119 |  | 39 | 0 | 2.153194 | 0 | 0 | 39.80603 | 32.24646 | 0 | 1673.866 | 0 | 3.719884 | 0
2641 | 18.01.2021 15:28:00 | common | GOOD | 2000 | 38 | 79 | 53 | 0 | 2051 | SPC | 340 | 1 | 20 | 90 | 115 |  | 39 | 0 | 2.163109 | 0 | 0 | 40.90897 | 32.03849 | 0 | 1733.447 | 0 | 3.673654 | 0
2642 | 18.01.2021 15:37:07 | common | BAD | 2000 | 39 | 78 | 49 | 0 | 2051 | SPC | 330 | 1 | 20 | 90 | 157 |  | 39 | 0 | 2.188327 | 0 | 0 | 42.58163 | 31.78349 | 0 | 1863.303 | 3.660959 | 3.756377 | 35.67186
2643 | 18.01.2021 15:40:12 | common | GOOD | 1997 | 39 | 79 | 48 | 0 | 2048 | SPC | 340 | 1 | 20 | 90 | 120 |  | 39 | 0 | 2.214698 | 0 | 0 | 40.18584 | 31.47787 | 0 | 1683.032 | 0 | 3.728741 | 0
2644 | 18.01.2021 15:42:52 | common | GOOD | 1999 | 39 | 82 | 49 | 0 | 2051 | SPC | 330 | 1 | 20 | 90 | 114 |  | 39 | 0 | 2.233612 | 0 | 0 | 40.71175 | 31.19394 | 0 | 1767.566 | 0 | 3.687582 | 0
2645 | 18.01.2021 15:45:28 | common | GOOD | 2004 | 38 | 81 | 55 | 0 | 2055 | SPC | 310 | 1 | 20 | 90 | 114 |  | 39 | 0 | 2.256149 | 0 | 0 | 38.60084 | 30.74725 | 0 | 1690.162 | 0 | 3.687582 | 0
2646 | 18.01.2021 15:48:08 | common | GOOD | 1994 | 39 | 80 | 49 | 0 | 2045 | SPC | 310 | 1 | 20 | 90 | 116 |  | 39 | 0 | 2.267942 | 0 | 0 | 39.2436 | 30.45609 | 0 | 1680.486 | 0 | 3.687582 | 0
2647 | 18.01.2021 15:51:53 | common | GOOD | 2004 | 39 | 78 | 48 | 0 | 2055 | SPC | 310 | 1 | 20 | 90 | 115 |  | 39 | 0 | 2.286897 | 0 | 0 | 39.25822 | 30.15227 | 0 | 1679.468 | 0 | 3.687582 | 0
2648 | 18.01.2021 15:54:54 | common | GOOD | 1997 | 39 | 81 | 47 | 0 | 2048 | SPC | 310 | 1 | 20 | 90 | 117 |  | 39 | 0 | 2.285535 | 0 | 0 | 39.4043 | 29.99132 | 0 | 1687.106 | 0 | 3.687582 | 0
2649 | 18.01.2021 15:57:34 | common | GOOD | 2005 | 38 | 81 | 55 | 0 | 2056 | SPC | 310 | 1 | 20 | 90 | 118 |  | 39 | 0 | 2.281556 | 0 | 0 | 39.77682 | 29.80866 | 0 | 1682.523 | 0 | 3.670464 | 0
2650 | 18.01.2021 16:03:50 | common | GOOD | 2001 | 37 | 80 | 50 | 0 | 2051 | SPC | 310 | 1 | 20 | 90 | 114 |  | 39 | 0 | 2.272668 | 0 | 0 | 38.98796 | 29.74175 | 0 | 1663.681 | 0 | 3.670464 | 0
2651 | 18.01.2021 16:06:25 | common | GOOD | 1996 | 39 | 79 | 47 | 0 | 2047 | SPC | 310 | 1 | 20 | 90 | 113 |  | 39 | 0 | 2.243648 | 0 | 0 | 38.69579 | 29.87015 | 0 | 1644.839 | 0 | 3.670464 | 0
2652 | 18.01.2021 16:09:15 | common | GOOD | 2002 | 39 | 78 | 49 | 0 | 2053 | SPC | 320 | 1 | 20 | 90 | 114 |  | 39 | 0 | 2.216356 | 0 | 0 | 38.08224 | 30.03291 | 0 | 1600.536 | 0 | 3.691206 | 0
2653 | 18.01.2021 16:11:41 | common | GOOD | 1997 | 39 | 83 | 53 | 0 | 2049 | SPC | 330 | 1 | 20 | 90 | 114 |  | 39 | 0 | 2.191987 | 0 | 0 | 38.10415 | 30.28429 | 0 | 1624.47 | 0 | 3.711385 | 0
2654 | 18.01.2021 16:18:17 | common | BAD | 2004 | 37 | 80 | 50 | 0 | 2054 | SPC | 340 | 1 | 20 | 90 | 157 |  | 39 | 0 | 2.173083 | 0 | 0 | 42.91032 | 30.68938 | 0 | 1845.989 | 5.075063 | 3.711385 | 34.38631
2655 | 18.01.2021 16:20:57 | common | GOOD | 2001 | 38 | 81 | 47 | 0 | 2051 | SPC | 340 | 1 | 20 | 90 | 115 |  | 39 | 0 | 2.130066 | 0 | 0 | 38.93683 | 30.74002 | 0 | 1676.921 | 0 | 3.711385 | 0
2656 | 18.01.2021 16:23:32 | common | GOOD | 1999 | 38 | 80 | 54 | 0 | 2050 | SPC | 360 | 1 | 20 | 90 | 114 |  | 39 | 0 | 2.06783 | 0 | 0 | 37.89233 | 31.00586 | 0 | 1619.887 | 0 | 3.737011 | 0
2657 | 18.01.2021 16:26:07 | common | GOOD | 2000 | 39 | 77 | 50 | 0 | 2051 | SPC | 370 | 1 | 20 | 90 | 114 |  | 39 | 0 | 2.030222 | 0 | 0 | 39.90828 | 31.47425 | 0 | 1714.096 | 0 | 3.716512 | 0
2658 | 18.01.2021 16:28:48 | common | GOOD | 2002 | 37 | 82 | 49 | 0 | 2052 | SPC | 370 | 1 | 20 | 90 | 115 |  | 39 | 0 | 2.007615 | 0 | 0 | 38.82727 | 31.8287 | 0 | 1667.246 | 0 | 3.716512 | 0
2659 | 18.01.2021 16:31:18 | common | GOOD | 1998 | 36 | 81 | 47 | 0 | 2046 | SPC | 370 | 1 | 20 | 90 | 116 |  | 39 | 0 | 1.996115 | 0 | 0 | 37.97998 | 32.09997 | 0 | 1576.601 | 0 | 3.739884 | 0
2660 | 18.01.2021 16:35:19 | common | GOOD | 2000 | 38 | 80 | 50 | 0 | 2051 | SPC | 380 | 1 | 20 | 90 | 114 |  | 39 | 0 | 2.013681 | 0 | 0 | 38.60814 | 32.51411 | 0 | 1664.7 | 0 | 3.739884 | 0
2661 | 18.01.2021 16:42:39 | common | GOOD | 1998 | 38 | 79 | 53 | 0 | 2049 | SPC | 370 | 1 | 20 | 90 | 112 |  | 39 | 0 | 2.0361 | 0 | 0 | 38.69579 | 32.98611 | 0 | 1525.678 | 0 | 3.739884 | 0
2662 | 18.01.2021 16:45:20 | common | GOOD | 2002 | 38 | 80 | 46 | 0 | 2052 | SPC | 370 | 1 | 20 | 90 | 117 |  | 39 | 0 | 2.053251 | 0 | 0 | 40.16394 | 33.11813 | 0 | 1726.318 | 0 | 3.712811 | 0
2663 | 18.01.2021 16:48:40 | common | GOOD | 2000 | 39 | 78 | 55 | 0 | 2052 | SPC | 360 | 1 | 20 | 90 | 117 |  | 39 | 0 | 2.060729 | 0 | 0 | 37.8412 | 33.25919 | 0 | 1606.646 | 0 | 3.739752 | 0
2664 | 18.01.2021 16:51:41 | common | GOOD | 2000 | 39 | 81 | 47 | 0 | 2051 | SPC | 370 | 1 | 20 | 90 | 116 |  | 39 | 0 | 2.066058 | 0 | 0 | 39.5723 | 33.38759 | 0 | 1661.135 | 0 | 3.727893 | 0
2665 | 18.01.2021 16:54:41 | common | GOOD | 1996 | 40 | 78 | 49 | 0 | 2048 | SPC | 360 | 1 | 20 | 90 | 114 |  | 39 | 0 | 2.09459 | 0 | 0 | 39.11943 | 33.45631 | 0 | 1701.874 | 0 | 3.727893 | 0
2666 | 18.01.2021 16:57:36 | common | GOOD | 2003 | 39 | 80 | 54 | 0 | 2055 | SPC | 350 | 1 | 20 | 90 | 114 |  | 39 | 0 | 2.14001 | 0 | 0 | 40.42689 | 33.4762 | 0 | 1765.529 | 0 | 3.694058 | 0
2667 | 18.01.2021 17:00:32 | common | GOOD | 2000 | 39 | 82 | 46 | 0 | 2051 | SPC | 340 | 1 | 20 | 90 | 114 |  | 39 | 0 | 2.170874 | 0 | 0 | 38.38902 | 33.50333 | 0 | 1645.858 | 0 | 3.706912 | 0
2668 | 18.01.2021 17:03:52 | common | GOOD | 2000 | 36 | 82 | 54 | 0 | 2049 | SPC | 330 | 1 | 20 | 90 | 114 |  | 39 | 0 | 2.198898 | 0 | 0 | 40.40498 | 33.54311 | 0 | 1720.207 | 0 | 3.673641 | 0
2669 | 18.01.2021 17:06:42 | common | GOOD | 2000 | 37 | 80 | 51 | 0 | 2050 | SPC | 320 | 1 | 20 | 90 | 120 |  | 39 | 0 | 2.215452 | 0 | 0 | 38.84187 | 33.57386 | 0 | 1642.293 | 0 | 3.673641 | 0
2670 | 18.01.2021 17:09:28 | common | GOOD | 2000 | 35 | 79 | 50 | 0 | 2047 | SPC | 320 | 1 | 20 | 90 | 114 |  | 39 | 0 | 2.226204 | 0 | 0 | 40.17855 | 33.64981 | 0 | 1773.167 | 0 | 3.646193 | 0
2671 | 18.01.2021 17:13:03 | common | GOOD | 1999 | 40 | 78 | 51 | 0 | 2051 | SPC | 310 | 1 | 20 | 90 | 160 |  | 39 | 0 | 2.237481 | 0 | 0 | 40.91627 | 33.57747 | 0 | 1781.824 | 2.230796 | 3.695484 | 36.972
2672 | 18.01.2021 17:15:43 | common | GOOD | 2002 | 39 | 79 | 49 | 0 | 2053 | SPC | 320 | 1 | 20 | 90 | 116 |  | 39 | 0 | 2.22496 | 0 | 0 | 40.36846 | 33.06207 | 0 | 1724.28 | 0 | 3.663153 | 0
2673 | 18.01.2021 17:18:24 | common | GOOD | 1999 | 35 | 81 | 50 | 0 | 2047 | SPC | 320 | 1 | 20 | 90 | 114 |  | 39 | 0 | 2.194472 | 0 | 0 | 38.92953 | 33.03313 | 0 | 1674.884 | 0 | 3.663153 | 0
2674 | 18.01.2021 17:23:34 | common | GOOD | 2001 | 38 | 82 | 50 | 0 | 2052 | SPC | 330 | 1 | 20 | 90 | 168 |  | 39 | 0 | 2.154367 | 0 | 0 | 40.11281 | 33.47801 | 0 | 1716.133 | 2.503979 | 3.71883 | 36.72366
2675 | 18.01.2021 17:26:10 | common | GOOD | 1998 | 37 | 80 | 49 | 0 | 2047 | SPC | 350 | 1 | 20 | 90 | 117 |  | 39 | 0 | 2.10258 | 0 | 0 | 39.12674 | 33.89396 | 0 | 1695.254 | 0 | 3.71883 | 0
2676 | 18.01.2021 17:28:55 | common | GOOD | 2002 | 39 | 80 | 51 | 0 | 2054 | SPC | 360 | 1 | 20 | 90 | 114 |  | 39 | 0 | 2.064723 | 0 | 0 | 38.22102 | 34.3099 | 0 | 1666.227 | 0 | 3.736004 | 0
2677 | 18.01.2021 17:31:40 | common | GOOD | 1998 | 39 | 78 | 50 | 0 | 2049 | SPC | 370 | 1 | 20 | 90 | 117 |  | 39 | 0 | 2.028197 | 0 | 0 | 38.38902 | 34.68425 | 0 | 1639.747 | 0 | 3.748858 | 0
2678 | 18.01.2021 17:34:11 | common | GOOD | 2000 | 40 | 80 | 48 | 0 | 2052 | SPC | 380 | 1 | 20 | 90 | 117 |  | 39 | 0 | 1.999789 | 0 | 0 | 39.2436 | 35.31358 | 0 | 1667.755 | 0 | 3.748858 | 0
2679 | 18.01.2021 17:37:46 | common | GOOD | 2003 | 38 | 81 | 48 | 0 | 2053 | SPC | 390 | 1 | 20 | 90 | 114 |  | 39 | 0 | 1.97789 | 0 | 0 | 37.40295 | 35.95197 | 0 | 1431.978 | 0 | 3.787068 | 0
2680 | 18.01.2021 17:40:21 | common | GOOD | 2000 | 39 | 81 | 50 | 0 | 2052 | SPC | 400 | 1 | 20 | 90 | 115 |  | 39 | 0 | 1.969329 | 0 | 0 | 40.44881 | 35.82899 | 0 | 1673.866 | 0 | 3.75267 | 0
2681 | 18.01.2021 17:43:37 | common | GOOD | 1997 | 39 | 82 | 52 | 0 | 2049 | SPC | 390 | 1 | 20 | 90 | 120 |  | 39 | 0 | 1.979011 | 0 | 0 | 38.67389 | 35.88506 | 0 | 1636.182 | 0 | 3.75267 | 0
2682 | 18.01.2021 17:46:27 | common | GOOD | 2000 | 38 | 78 | 47 | 0 | 2050 | SPC | 380 | 1 | 20 | 90 | 117 |  | 39 | 0 | 2.028055 | 0 | 0 | 40.22237 | 34.62276 | 0 | 1699.837 | 0 | 3.724095 | 0
2683 | 18.01.2021 17:49:33 | common | GOOD | 2003 | 39 | 79 | 56 | 0 | 2055 | SPC | 370 | 1 | 20 | 90 | 120 |  | 39 | 0 | 2.057228 | 0 | 0 | 38.30867 | 33.98438 | 0 | 1587.805 | 0 | 3.739015 | 0
2684 | 18.01.2021 17:52:38 | common | GOOD | 1998 | 39 | 77 | 49 | 0 | 2049 | SPC | 370 | 1 | 20 | 90 | 114 |  | 39 | 0 | 2.046634 | 0 | 0 | 39.85717 | 33.9464 | 0 | 1702.892 | 0 | 3.71983 | 0
2685 | 18.01.2021 17:55:18 | common | GOOD | 2001 | 33 | 82 | 50 | 0 | 2047 | SPC | 370 | 1 | 20 | 90 | 117 |  | 39 | 0 | 2.046385 | 0 | 0 | 39.73299 | 34.05853 | 0 | 1658.589 | 0 | 3.703839 | 0
2686 | 18.01.2021 17:59:24 | common | BAD | 2001 | 33 | 83 | 49 | 0 | 2047 | SPC | 370 | 1 | 20 | 90 | 166 |  | 39 | 0 | 2.025793 | 0 | 0 | 42.09225 | 34.30989 | 0 | 1749.742 | 2.80126 | 3.766466 | 36.4534
2687 | 18.01.2021 18:02:14 | common | GOOD | 1999 | 38 | 80 | 49 | 0 | 2049 | SPC | 380 | 1 | 20 | 90 | 119 |  | 39 | 0 | 2.02198 | 0 | 0 | 39.42622 | 34.50883 | 0 | 1695.763 | 0 | 3.766466 | 0
2688 | 18.01.2021 18:06:25 | common | GOOD | 1999 | 39 | 79 | 50 | 0 | 2050 | SPC | 380 | 1 | 20 | 90 | 120 |  | 39 | 0 | 2.023553 | 0 | 0 | 38.41092 | 34.96636 | 0 | 1627.525 | 0 | 3.778756 | 0
2689 | 18.01.2021 18:09:15 | common | GOOD | 2000 | 38 | 78 | 50 | 0 | 2050 | SPC | 390 | 1 | 20 | 90 | 117 |  | 39 | 0 | 2.021881 | 0 | 0 | 40.74827 | 35.38231 | 0 | 1714.096 | 0 | 3.736658 | 0
2690 | 18.01.2021 18:12:10 | common | GOOD | 2000 | 35 | 79 | 49 | 0 | 2047 | SPC | 370 | 1 | 20 | 90 | 114 |  | 39 | 0 | 2.031321 | 0 | 0 | 40.20046 | 35.82357 | 0 | 1710.531 | 0 | 3.708646 | 0
2691 | 18.01.2021 18:15:16 | common | GOOD | 2002 | 37 | 80 | 49 | 0 | 2051 | SPC | 370 | 1 | 20 | 90 | 120 |  | 39 | 0 | 2.055249 | 0 | 0 | 37.54903 | 35.81453 | 0 | 1536.372 | 0 | 3.743099 | 0
2692 | 18.01.2021 18:18:01 | common | GOOD | 1999 | 36 | 82 | 49 | 0 | 2048 | SPC | 370 | 1 | 20 | 90 | 117 |  | 39 | 0 | 2.061887 | 0 | 0 | 37.34451 | 36.09483 | 0 | 1576.601 | 0 | 3.782812 | 0
2693 | 18.01.2021 18:20:46 | common | GOOD | 1999 | 25 | 82 | 50 | 0 | 2037 | SPC | 380 | 1 | 20 | 90 | 118 |  | 39 | 0 | 2.035834 | 0 | 0 | 40.70445 | 36.63737 | 0 | 1760.436 | 0 | 3.741841 | 0
2694 | 18.01.2021 18:24:02 | common | GOOD | 2001 | 35 | 80 | 53 | 0 | 2049 | SPC | 380 | 1 | 20 | 90 | 115 |  | 39 | 0 | 2.009847 | 0 | 0 | 40.31733 | 37.45117 | 0 | 1711.04 | 0 | 3.710824 | 0
2695 | 18.01.2021 18:28:02 | common | GOOD | 2001 | 27 | 79 | 52 | 0 | 2041 | SPC | 390 | 1 | 20 | 90 | 159 |  | 39 | 0 | 1.963484 | 0 | 0 | 41.68321 | 38.08955 | 0 | 1781.824 | 2.624497 | 3.769318 | 36.61409
2696 | 18.01.2021 18:31:03 | common | GOOD | 2000 | 39 | 81 | 49 | 0 | 2052 | SPC | 410 | 1 | 20 | 90 | 120 |  | 39 | 0 | 1.929007 | 0 | 0 | 38.79806 | 38.59049 | 0 | 1612.757 | 0 | 3.769318 | 0
2697 | 18.01.2021 18:33:48 | common | GOOD | 1999 | 13 | 79 | 49 | 0 | 2024 | SPC | 410 | 1 | 20 | 90 | 118 |  | 39 | 0 | 1.914373 | 0 | 0 | 39.11214 | 38.69539 | 0 | 1648.913 | 0 | 3.769318 | 0
2698 | 18.01.2021 18:36:28 | common | GOOD | 2001 | 30 | 80 | 48 | 0 | 2043 | SPC | 410 | 1 | 20 | 90 | 117 |  | 39 | 0 | 1.910743 | 0 | 0 | 40.58028 | 38.77676 | 0 | 1722.244 | 0 | 3.73154 | 0
2699 | 18.01.2021 18:39:04 | common | GOOD | 1999 | 39 | 81 | 48 | 0 | 2050 | SPC | 410 | 1 | 20 | 90 | 114 |  | 39 | 0 | 1.896143 | 0 | 0 | 41.06236 | 38.81836 | 0 | 1760.436 | 0 | 3.681365 | 0
2700 | 18.01.2021 18:42:29 | common | GOOD | 2000 | 21 | 80 | 55 | 0 | 2034 | SPC | 400 | 1 | 20 | 90 | 117 |  | 39 | 0 | 1.872872 | 0 | 0 | 38.07494 | 38.94495 | 0 | 1607.156 | 0 | 3.702295 | 0
2701 | 18.01.2021 18:58:21 | common | BAD | 2001 | 36 | 81 | 51 | 0 | 2050 | SPC | 410 | 1 | 20 | 90 | 170 |  | 39 | 0 | 1.852929 | 0 | 0 | 21.64778 | 39.57067 | 0 | 779.6437 | 15 | 3.702295 | 16.96578
2702 | 18.01.2021 19:03:42 | common | GOOD | 2000 | 38 | 79 | 48 | 0 | 2050 | SPC | 410 | 1 | 20 | 90 | 162 |  | 39 | 0 | 1.843138 | 0 | 0 | 41.08427 | 39.41876 | 0 | 1742.104 | 4.890264 | 3.702295 | 34.55431
2703 | 18.01.2021 19:06:12 | common | GOOD | 1999 | 39 | 79 | 48 | 0 | 2050 | SPC | 420 | 1 | 20 | 90 | 114 |  | 39 | 0 | 1.823167 | 0 | 0 | 38.93683 | 39.35004 | 0 | 1641.784 | 0 | 3.702295 | 0
2704 | 18.01.2021 19:08:47 | common | GOOD | 1999 | 38 | 78 | 49 | 0 | 2049 | SPC | 420 | 1 | 20 | 90 | 117 |  | 39 | 0 | 1.827046 | 0 | 0 | 39.09022 | 39.4043 | 0 | 1619.377 | 0 | 3.702295 | 0
2705 | 18.01.2021 19:11:23 | common | GOOD | 1996 | 40 | 79 | 50 | 0 | 2048 | SPC | 410 | 1 | 20 | 90 | 116 |  | 39 | 0 | 1.845547 | 0 | 0 | 39.48465 | 39.52908 | 0 | 1606.137 | 0 | 3.702295 | 0
2706 | 18.01.2021 19:13:53 | common | GOOD | 2003 | 39 | 80 | 50 | 0 | 2055 | SPC | 420 | 1 | 20 | 90 | 114 |  | 39 | 0 | 1.838806 | 0 | 0 | 38.45475 | 39.62131 | 0 | 1572.018 | 0 | 3.713458 | 0
2707 | 18.01.2021 19:16:33 | common | GOOD | 2000 | 39 | 82 | 50 | 0 | 2052 | SPC | 420 | 1 | 20 | 90 | 117 |  | 39 | 0 | 1.805528 | 0 | 0 | 39.14135 | 40.08789 | 0 | 1581.694 | 0 | 3.713458 | 0
2708 | 18.01.2021 19:19:19 | common | GOOD | 2002 | 40 | 82 | 50 | 0 | 2055 | SPC | 430 | 1 | 20 | 90 | 117 |  | 39 | 0 | 1.786884 | 0 | 0 | 39.16326 | 40.30309 | 0 | 1630.071 | 0 | 3.713458 | 0
2709 | 18.01.2021 19:22:14 | common | GOOD | 2001 | 37 | 79 | 50 | 0 | 2050 | SPC | 440 | 1 | 20 | 90 | 119 |  | 39 | 0 | 1.753534 | 0 | 0 | 38.93683 | 40.50745 | 0 | 1578.638 | 0 | 3.713458 | 0
2710 | 18.01.2021 19:24:54 | common | GOOD | 1998 | 35 | 81 | 50 | 0 | 2046 | SPC | 440 | 1 | 20 | 90 | 117 |  | 39 | 0 | 1.749596 | 0 | 0 | 40.36846 | 40.55989 | 0 | 1545.538 | 0 | 3.681127 | 0
2711 | 18.01.2021 19:27:40 | common | GOOD | 2003 | 38 | 80 | 50 | 0 | 2054 | SPC | 430 | 1 | 20 | 90 | 116 |  | 39 | 0 | 1.733432 | 0 | 0 | 38.07494 | 40.86372 | 0 | 1547.575 | 0 | 3.702057 | 0
2712 | 18.01.2021 19:30:10 | common | GOOD | 1998 | 39 | 77 | 50 | 0 | 2049 | SPC | 440 | 1 | 20 | 90 | 117 |  | 39 | 0 | 1.73537 | 0 | 0 | 38.60814 | 40.95956 | 0 | 1568.963 | 0 | 3.702057 | 0
2713 | 18.01.2021 19:32:50 | common | GOOD | 1999 | 40 | 80 | 51 | 0 | 2052 | SPC | 440 | 1 | 20 | 90 | 115 |  | 39 | 0 | 1.727085 | 0 | 0 | 39.0537 | 41.0319 | 0 | 1611.23 | 0 | 3.702057 | 0
2714 | 18.01.2021 19:35:26 | common | GOOD | 2001 | 40 | 79 | 51 | 0 | 2054 | SPC | 440 | 1 | 20 | 90 | 118 |  | 39 | 0 | 1.753245 | 0 | 0 | 39.48465 | 41.02467 | 0 | 1655.024 | 0 | 3.702057 | 0
2715 | 18.01.2021 19:38:16 | common | GOOD | 2000 | 38 | 81 | 50 | 0 | 2051 | SPC | 420 | 1 | 20 | 90 | 119 |  | 39 | 0 | 1.801834 | 0 | 0 | 37.89963 | 40.47128 | 0 | 1523.641 | 0 | 3.727495 | 0
2716 | 18.01.2021 19:40:51 | common | GOOD | 1999 | 39 | 80 | 51 | 0 | 2051 | SPC | 420 | 1 | 20 | 90 | 118 |  | 39 | 0 | 1.847412 | 0 | 0 | 40.7702 | 40.03906 | 0 | 1687.106 | 0 | 3.684833 | 0
2717 | 18.01.2021 19:43:21 | common | GOOD | 1999 | 39 | 82 | 49 | 0 | 2051 | SPC | 390 | 1 | 20 | 90 | 116 |  | 39 | 0 | 1.921112 | 0 | 0 | 39.43351 | 39.4694 | 0 | 1623.961 | 0 | 3.684833 | 0
2718 | 18.01.2021 19:45:57 | common | GOOD | 2001 | 39 | 81 | 50 | 0 | 2053 | SPC | 380 | 1 | 20 | 90 | 115 |  | 39 | 0 | 1.989651 | 0 | 0 | 39.91559 | 38.89251 | 0 | 1669.283 | 0 | 3.664146 | 0
2719 | 18.01.2021 19:48:57 | common | GOOD | 1997 | 39 | 79 | 50 | 0 | 2048 | SPC | 370 | 1 | 20 | 90 | 117 |  | 39 | 0 | 2.026395 | 0 | 0 | 39.73299 | 38.23423 | 0 | 1649.932 | 0 | 3.648155 | 0
2720 | 18.01.2021 19:51:42 | common | GOOD | 1999 | 40 | 81 | 50 | 0 | 2052 | SPC | 360 | 1 | 20 | 90 | 117 |  | 39 | 0 | 2.061457 | 0 | 0 | 37.42486 | 37.81286 | 0 | 1585.258 | 0 | 3.685801 | 0
2721 | 18.01.2021 19:55:18 | common | GOOD | 2003 | 39 | 77 | 51 | 0 | 2054 | SPC | 360 | 1 | 20 | 90 | 116 |  | 39 | 0 | 2.081447 | 0 | 0 | 38.06763 | 37.3499 | 0 | 1584.749 | 0 | 3.706919 | 0
2722 | 18.01.2021 19:57:58 | common | GOOD | 1999 | 40 | 79 | 51 | 0 | 2052 | SPC | 370 | 1 | 20 | 90 | 118 |  | 39 | 0 | 2.055116 | 0 | 0 | 38.86379 | 37.34809 | 0 | 1630.581 | 0 | 3.706919 | 0
2723 | 18.01.2021 20:00:39 | common | GOOD | 2004 | 39 | 83 | 50 | 0 | 2056 | SPC | 370 | 1 | 20 | 90 | 115 |  | 39 | 0 | 2.023362 | 0 | 0 | 38.76152 | 37.53798 | 0 | 1622.433 | 0 | 3.706919 | 0
2724 | 18.01.2021 20:03:59 | common | BAD | 1999 | 38 | 81 | 51 | 0 | 2050 | SPC | 380 | 1 | 20 | 90 | 157 |  | 39 | 0 | 1.9941 | 0 | 0 | 42.44285 | 37.92499 | 0 | 1820.526 | 2.913739 | 3.772176 | 36.35115
2725 | 18.01.2021 20:14:25 | common | GOOD | 1999 | 37 | 79 | 51 | 0 | 2049 | SPC | 360 | 1 | 20 | 90 | 115 |  | 41 | 0 | 1.972571 | 0 | 0 | 40.66793 | 38.07147 | 0 | 1713.586 | 0 | 3.6 | 0
2726 | 18.01.2021 20:18:26 | sump | GOOD | 1997 | 39 | 89 | 49 | 0 | 2049 | SPC | 370 | 1 | 20 | 90 | 158 |  | 41 | 0 | 1.944403 | 0 | 0 | 42.50858 | 38.17636 | 0 | 1826.128 | 5.427092 | 3.6 | 36.06628
2727 | 18.01.2021 20:25:11 | sump | GOOD | 2003 | 36 | 91 | 49 | 0 | 2053 | SPC | 380 | 1 | 20 | 90 | 162 |  | 41 | 0 | 1.926604 | 0 | 0 | 41.71244 | 38.10945 | 0 | 1773.677 | 3.193472 | 3.671795 | 38.09684
2728 | 18.01.2021 20:31:57 | sump | GOOD | 2002 | 43 | 89 | 49 | 0 | 2058 | SPC | 400 | 1 | 20 | 90 | 168 |  | 41 | 0 | 1.909407 | 0 | 0 | 43.52388 | 38.42412 | 0 | 1851.081 | 3.900509 | 3.760119 | 37.45408
2729 | 18.01.2021 20:34:48 | sump | GOOD | 2000 | 39 | 92 | 48 | 0 | 2053 | SPC | 420 | 1 | 20 | 90 | 119 |  | 41 | 0 | 1.881754 | 0 | 0 | 39.34587 | 38.48018 | 0 | 1609.193 | 0 | 3.799797 | 0
2730 | 18.01.2021 20:37:33 | sump | GOOD | 1998 | 42 | 86 | 50 | 0 | 2053 | SPC | 430 | 1 | 20 | 90 | 118 |  | 41 | 0 | 1.875807 | 0 | 0 | 41.10618 | 38.67188 | 0 | 1733.447 | 0 | 3.799797 | 0
2731 | 18.01.2021 20:41:33 | sump | BAD | 2000 | 38 | 94 | 49 | 0 | 2052 | SPC | 440 | 1 | 20 | 90 | 164 |  | 41 | 0 | 1.852462 | 0 | 0 | 46.54051 | 38.85815 | 0 | 1961.076 | 3.40237 | 3.876475 | 37.90694
2732 | 18.01.2021 20:47:44 | sump | GOOD | 2001 | 37 | 86 | 55 | 0 | 2052 | SPC | 460 | 1 | 20 | 90 | 120 |  | 41 | 0 | 1.830892 | 0 | 0 | 41.57365 | 39.29398 | 0 | 1707.985 | 0 | 3.864582 | 0
2733 | 18.01.2021 20:50:25 | sump | GOOD | 2000 | 39 | 93 | 49 | 0 | 2053 | SPC | 460 | 1 | 20 | 90 | 118 |  | 41 | 0 | 1.824546 | 0 | 0 | 43.84526 | 39.29218 | 0 | 1810.851 | 0 | 3.794275 | 0
2734 | 18.01.2021 20:53:05 | sump | GOOD | 2000 | 44 | 88 | 51 | 0 | 2057 | SPC | 440 | 1 | 20 | 90 | 120 |  | 41 | 0 | 1.817302 | 0 | 0 | 41.36913 | 39.29037 | 0 | 1688.634 | 0 | 3.794275 | 0
2735 | 18.01.2021 20:55:40 | sump | GOOD | 2001 | 39 | 91 | 49 | 0 | 2054 | SPC | 440 | 1 | 20 | 90 | 120 |  | 41 | 0 | 1.810266 | 0 | 0 | 39.48465 | 39.37174 | 0 | 1646.876 | 0 | 3.830384 | 0
2736 | 18.01.2021 21:07:27 | sump | GOOD | 1998 | 42 | 92 | 50 | 0 | 2054 | SPC | 460 | 1 | 20 | 90 | 117 |  | 41 | 0 | 1.775481 | 0 | 0 | 41.10618 | 40.22353 | 0 | 1648.913 | 0 | 3.830384 | 0
2737 | 18.01.2021 21:10:02 | sump | GOOD | 1999 | 41 | 87 | 51 | 0 | 2053 | SPC | 460 | 1 | 20 | 90 | 120 |  | 41 | 0 | 1.764792 | 0 | 0 | 43.83796 | 39.983 | 0 | 1800.157 | 0 | 3.760265 | 0
2738 | 18.01.2021 21:13:02 | sump | GOOD | 1998 | 40 | 92 | 49 | 0 | 2052 | SPC | 450 | 1 | 20 | 90 | 118 |  | 41 | 0 | 1.769384 | 0 | 0 | 40.58028 | 39.64482 | 0 | 1662.663 | 0 | 3.760265 | 0
2739 | 18.01.2021 21:16:23 | sump | GOOD | 2004 | 39 | 88 | 50 | 0 | 2056 | SPC | 440 | 1 | 20 | 90 | 119 |  | 41 | 0 | 1.782099 | 0 | 0 | 39.38239 | 39.65929 | 0 | 1596.462 | 0 | 3.799004 | 0
2740 | 18.01.2021 21:20:13 | sump | GOOD | 1999 | 40 | 92 | 50 | 0 | 2053 | SPC | 450 | 1 | 20 | 90 | 118 |  | 41 | 0 | 1.790067 | 0 | 0 | 42.3479 | 39.37537 | 0 | 1797.611 | 0 | 3.7672 | 0
2741 | 18.01.2021 21:23:29 | sump | BAD | 2000 | 35 | 90 | 50 | 0 | 2049 | SPC | 440 | 1 | 20 | 90 | 120 |  | 41 | 0 | 1.804394 | 0 | 0 | 44.59758 | 39.25239 | 0 | 1739.048 | 0 | 3.677548 | 0
2742 | 18.01.2021 21:29:04 | sump | GOOD | 2001 | 41 | 88 | 50 | 0 | 2055 | SPC | 420 | 1 | 20 | 90 | 115 |  | 41 | 0 | 1.794369 | 0 | 0 | 40.52915 | 39.41334 | 0 | 1665.209 | 0 | 3.677548 | 0
2743 | 18.01.2021 21:32:35 | sump | GOOD | 1999 | 43 | 92 | 49 | 0 | 2056 | SPC | 420 | 1 | 20 | 90 | 166 |  | 41 | 0 | 1.801 | 0 | 0 | 42.43554 | 39.19271 | 0 | 1803.722 | 3.715723 | 3.761552 | 37.62207
2744 | 18.01.2021 21:35:25 | sump | GOOD | 2002 | 42 | 87 | 49 | 0 | 2057 | SPC | 440 | 1 | 20 | 90 | 121 |  | 41 | 0 | 1.788748 | 0 | 0 | 40.2735 | 39.18005 | 0 | 1709.513 | 0 | 3.777377 | 0
2745 | 18.01.2021 21:38:05 | sump | GOOD | 1995 | 40 | 93 | 50 | 0 | 2049 | SPC | 440 | 1 | 20 | 90 | 122 |  | 41 | 0 | 1.802541 | 0 | 0 | 40.12742 | 39.13303 | 0 | 1671.829 | 0 | 3.796957 | 0
2746 | 18.01.2021 21:40:46 | sump | GOOD | 2004 | 36 | 88 | 49 | 0 | 2053 | SPC | 440 | 1 | 20 | 90 | 119 |  | 41 | 0 | 1.839573 | 0 | 0 | 41.06236 | 38.97208 | 0 | 1692.708 | 0 | 3.796957 | 0
2747 | 18.01.2021 21:43:26 | sump | GOOD | 1999 | 44 | 92 | 49 | 0 | 2057 | SPC | 430 | 1 | 20 | 90 | 121 |  | 41 | 0 | 1.864494 | 0 | 0 | 40.50723 | 38.76953 | 0 | 1706.966 | 0 | 3.796957 | 0
2748 | 18.01.2021 21:46:31 | sump | GOOD | 1998 | 41 | 90 | 50 | 0 | 2053 | SPC | 430 | 1 | 20 | 90 | 118 |  | 41 | 0 | 1.884858 | 0 | 0 | 41.89503 | 38.85453 | 0 | 1772.149 | 0 | 3.776799 | 0
2749 | 18.01.2021 21:50:47 | sump | BAD | 2003 | 35 | 87 | 54 | 0 | 2052 | SPC | 420 | 1 | 20 | 90 | 170 |  | 41 | 0 | 1.908515 | 0 | 0 | 44.46612 | 38.80028 | 0 | 1839.368 | 3.241682 | 3.849722 | 38.05302
2750 | 18.01.2021 21:54:07 | sump | GOOD | 2000 | 44 | 93 | 47 | 0 | 2058 | SPC | 430 | 1 | 20 | 90 | 120 |  | 41 | 0 | 1.934997 | 0 | 0 | 42.80076 | 38.52358 | 0 | 1809.833 | 0 | 3.806274 | 0
2751 | 18.01.2021 21:57:38 | sump | GOOD | 2000 | 36 | 91 | 49 | 0 | 2050 | SPC | 420 | 1 | 20 | 90 | 118 |  | 41 | 0 | 1.916547 | 0 | 0 | 42.83728 | 38.5905 | 0 | 1810.342 | 0 | 3.761887 | 0
2752 | 18.01.2021 22:01:03 | sump | GOOD | 2000 | 38 | 86 | 50 | 0 | 2051 | SPC | 420 | 1 | 20 | 90 | 116 |  | 41 | 0 | 1.886029 | 0 | 0 | 40.42689 | 38.61039 | 0 | 1713.586 | 0 | 3.773767 | 0
2753 | 18.01.2021 22:04:39 | sump | GOOD | 2000 | 41 | 93 | 50 | 0 | 2055 | SPC | 430 | 1 | 20 | 90 | 119 |  | 41 | 0 | 1.866441 | 0 | 0 | 40.81401 | 38.62305 | 0 | 1606.646 | 0 | 3.773767 | 0
2754 | 18.01.2021 22:10:29 | sump | GOOD | 2000 | 42 | 90 | 51 | 0 | 2056 | SPC | 430 | 1 | 20 | 90 | 113 |  | 41 | 0 | 1.870466 | 0 | 0 | 39.83525 | 38.66103 | 0 | 1682.523 | 0 | 3.80086 | 0
2755 | 18.01.2021 22:13:15 | sump | GOOD | 2000 | 39 | 87 | 51 | 0 | 2052 | SPC | 430 | 1 | 20 | 90 | 118 |  | 41 | 0 | 1.875917 | 0 | 0 | 40.65332 | 38.36987 | 0 | 1740.576 | 0 | 3.80086 | 0
2756 | 18.01.2021 22:16:25 | sump | GOOD | 2000 | 42 | 92 | 52 | 0 | 2056 | SPC | 430 | 1 | 20 | 90 | 115 |  | 41 | 0 | 1.889377 | 0 | 0 | 41.57365 | 38.23423 | 0 | 1762.473 | 0 | 3.788966 | 0
2757 | 18.01.2021 22:22:21 | sump | GOOD | 2001 | 42 | 91 | 50 | 0 | 2057 | SPC | 420 | 1 | 20 | 90 | 116 |  | 41 | 0 | 1.887984 | 0 | 0 | 40.82862 | 38.66102 | 0 | 1755.853 | 0 | 3.788966 | 0
2758 | 18.01.2021 22:25:06 | sump | GOOD | 1998 | 41 | 87 | 50 | 0 | 2052 | SPC | 420 | 1 | 20 | 90 | 120 |  | 41 | 0 | 1.905796 | 0 | 0 | 40.72637 | 38.40965 | 0 | 1691.18 | 0 | 3.788966 | 0
2759 | 18.01.2021 22:28:16 | sump | GOOD | 1999 | 39 | 95 | 49 | 0 | 2052 | SPC | 420 | 1 | 20 | 90 | 117 |  | 41 | 0 | 1.934887 | 0 | 0 | 40.28811 | 38.18359 | 0 | 1731.919 | 0 | 3.804415 | 0
2760 | 18.01.2021 22:34:37 | sump | GOOD | 2003 | 35 | 87 | 48 | 0 | 2051 | SPC | 410 | 1 | 20 | 90 | 117 |  | 41 | 0 | 1.9561 | 0 | 0 | 40.42689 | 38.27221 | 0 | 1738.03 | 0 | 3.816295 | 0
2761 | 18.01.2021 22:42:18 | sump | GOOD | 1998 | 41 | 93 | 49 | 0 | 2053 | SPC | 410 | 1 | 20 | 90 | 118 |  | 41 | 0 | 1.975305 | 0 | 0 | 40.6314 | 38.03711 | 0 | 1674.375 | 0 | 3.816295 | 0
2762 | 18.01.2021 22:45:13 | sump | GOOD | 1999 | 46 | 87 | 54 | 0 | 2059 | SPC | 410 | 1 | 20 | 90 | 126 |  | 41 | 0 | 1.987862 | 0 | 0 | 43.0418 | 37.51628 | 0 | 1841.405 | 0 | 3.766649 | 0
2763 | 18.01.2021 22:48:19 | sump | GOOD | 2002 | 38 | 92 | 51 | 0 | 2054 | SPC | 400 | 1 | 20 | 90 | 117 |  | 41 | 0 | 1.980675 | 0 | 0 | 39.44082 | 37.33724 | 0 | 1719.188 | 0 | 3.803885 | 0
2764 | 18.01.2021 22:51:44 | sump | GOOD | 2000 | 39 | 87 | 49 | 0 | 2052 | SPC | 410 | 1 | 20 | 90 | 118 |  | 41 | 0 | 1.973795 | 0 | 0 | 40.6095 | 37.44574 | 0 | 1767.566 | 0 | 3.803885 | 0
2765 | 18.01.2021 22:55:35 | sump | GOOD | 1998 | 41 | 92 | 49 | 0 | 2053 | SPC | 410 | 1 | 20 | 90 | 117 |  | 41 | 0 | 1.958672 | 0 | 0 | 39.98863 | 37.63925 | 0 | 1739.558 | 0 | 3.827034 | 0
2766 | 18.01.2021 22:58:50 | sump | GOOD | 2002 | 36 | 88 | 49 | 0 | 2051 | SPC | 430 | 1 | 20 | 90 | 120 |  | 41 | 0 | 1.924182 | 0 | 0 | 39.25091 | 37.79116 | 0 | 1671.829 | 0 | 3.869154 | 0
2767 | 18.01.2021 23:08:51 | sump | GOOD | 1998 | 45 | 93 | 48 | 0 | 2057 | SPC | 440 | 1 | 20 | 90 | 120 |  | 41 | 0 | 1.882703 | 0 | 0 | 40.03977 | 38.21434 | 0 | 1679.468 | 0 | 3.890988 | 0
2768 | 18.01.2021 23:15:47 | sump | GOOD | 2002 | 37 | 88 | 50 | 0 | 2052 | SPC | 450 | 1 | 20 | 90 | 115 |  | 41 | 0 | 1.866163 | 0 | 0 | 39.98134 | 38.28125 | 0 | 1329.112 | 0 | 3.914325 | 0
2769 | 18.01.2021 23:21:48 | sump | BAD | 2000 | 43 | 91 | 50 | 0 | 2057 | SPC | 460 | 1 | 20 | 90 | 117 |  | 41 | 0 | 1.861409 | 0 | 0 | 44.50264 | 38.12572 | 0 | 1895.385 | 0 | 3.827115 | 0
2770 | 18.01.2021 23:24:28 | sump | GOOD | 1999 | 39 | 87 | 51 | 0 | 2051 | SPC | 440 | 1 | 20 | 90 | 118 |  | 41 | 0 | 1.858794 | 0 | 0 | 42.29677 | 37.82552 | 0 | 1812.888 | 0 | 3.796627 | 0
2771 | 18.01.2021 23:27:44 | sump | GOOD | 2001 | 40 | 93 | 53 | 0 | 2055 | SPC | 440 | 1 | 20 | 90 | 121 |  | 41 | 0 | 1.843245 | 0 | 0 | 41.75626 | 37.93402 | 0 | 1769.603 | 0 | 3.780037 | 0
2772 | 18.01.2021 23:31:24 | sump | GOOD | 1998 | 42 | 88 | 50 | 0 | 2053 | SPC | 440 | 1 | 20 | 90 | 115 |  | 41 | 0 | 1.828675 | 0 | 0 | 40.77749 | 38.12391 | 0 | 1729.882 | 0 | 3.780037 | 0
2773 | 18.01.2021 23:49:16 | sump | GOOD | 2002 | 38 | 93 | 51 | 0 | 2054 | SPC | 440 | 1 | 20 | 90 | 161 |  | 41 | 0 | 1.804284 | 0 | 0 | 42.21642 | 38.58688 | 0 | 1831.22 | 2.73549 | 3.841126 | 38.51319
2774 | 18.01.2021 23:52:12 | sump | GOOD | 2000 | 42 | 86 | 50 | 0 | 2055 | SPC | 460 | 1 | 20 | 90 | 115 |  | 41 | 0 | 1.800342 | 0 | 0 | 41.61017 | 38.23604 | 0 | 1717.151 | 0 | 3.828293 | 0
2775 | 19.01.2021 00:02:43 | sump | GOOD | 1999 | 41 | 94 | 51 | 0 | 2054 | SPC | 450 | 1 | 20 | 90 | 117 |  | 41 | 0 | 1.787357 | 0 | 0 | 41.26687 | 38.19987 | 0 | 1758.909 | 0 | 3.828293 | 0
2776 | 19.01.2021 00:08:39 | sump | GOOD | 2002 | 36 | 90 | 49 | 0 | 2051 | SPC | 450 | 1 | 20 | 90 | 117 |  | 41 | 0 | 1.804605 | 0 | 0 | 42.0046 | 37.97562 | 0 | 1799.648 | 0 | 3.805318 | 0
2777 | 19.01.2021 00:16:29 | sump | GOOD | 1996 | 45 | 87 | 50 | 0 | 2054 | SPC | 440 | 1 | 20 | 90 | 116 |  | 41 | 0 | 1.852469 | 0 | 0 | 42.1945 | 37.55244 | 0 | 1773.167 | 0 | 3.777459 | 0
2778 | 19.01.2021 00:19:50 | sump | GOOD | 2002 | 39 | 92 | 51 | 0 | 2055 | SPC | 420 | 1 | 20 | 90 | 119 |  | 41 | 0 | 1.91593 | 0 | 0 | 39.48465 | 37.19979 | 0 | 1681.505 | 0 | 3.813568 | 0
2779 | 19.01.2021 00:23:20 | sump | GOOD | 2002 | 40 | 88 | 54 | 0 | 2056 | SPC | 420 | 1 | 20 | 90 | 120 |  | 41 | 0 | 1.959239 | 0 | 0 | 40.86514 | 36.943 | 0 | 1793.537 | 0 | 3.813568 | 0
2780 | 19.01.2021 00:26:31 | sump | GOOD | 2000 | 40 | 91 | 50 | 0 | 2054 | SPC | 410 | 1 | 20 | 90 | 120 |  | 41 | 0 | 1.991593 | 0 | 0 | 41.81469 | 36.74588 | 0 | 1815.434 | 0 | 3.795476 | 0
2781 | 19.01.2021 00:42:13 | sump | GOOD | 1998 | 42 | 91 | 51 | 0 | 2054 | SPC | 390 | 1 | 20 | 90 | 117 |  | 41 | 0 | 2.040658 | 0 | 0 | 41.01853 | 36.55961 | 0 | 1779.787 | 0 | 3.795476 | 0
2782 | 19.01.2021 00:45:18 | sump | GOOD | 1999 | 41 | 87 | 51 | 0 | 2053 | SPC | 370 | 1 | 20 | 90 | 119 |  | 41 | 0 | 2.124471 | 0 | 0 | 43.93291 | 35.49805 | 0 | 1877.052 | 0 | 3.722916 | 0
2783 | 19.01.2021 01:02:25 | sump | GOOD | 2004 | 38 | 94 | 51 | 0 | 2056 | SPC | 320 | 1 | 20 | 90 | 161 |  | 41 | 0 | 2.258819 | 0 | 0 | 40.98932 | 31.83413 | 0 | 1829.184 | 4.205827 | 3.818377 | 37.17652
2784 | 19.01.2021 01:17:12 | sump | GOOD | 2001 | 37 | 87 | 50 | 0 | 2051 | SPC | 280 | 1 | 20 | 90 | 159 |  | 41 | 0 | 2.312314 | 0 | 0 | 41.38374 | 30.76895 | 0 | 1826.637 | 6.592111 | 3.6 | 35.00717
2785 | 19.01.2021 01:20:47 | sump | GOOD | 1996 | 25 | 93 | 50 | 0 | 2035 | SPC | 280 | 1 | 20 | 90 | 172 |  | 41 | 0 | 2.301743 | 0 | 0 | 41.36913 | 31.96795 | 0 | 1830.711 | 3.820165 | 3.686445 | 37.52712
2786 | 19.01.2021 01:34:24 | sump | GOOD | 2005 | 39 | 90 | 49 | 0 | 2057 | SPC | 280 | 1 | 20 | 90 | 164 |  | 41 | 0 | 2.387421 | 0 | 0 | 40.68254 | 30.06185 | 0 | 1844.461 | 2.558726 | 3.743402 | 38.67389
2787 | 19.01.2021 01:36:59 | sump | GOOD | 1995 | 14 | 89 | 50 | 0 | 2022 | SPC | 300 | 1 | 20 | 90 | 119 |  | 41 | 0 | 2.364859 | 0 | 0 | 43.29014 | 31.08905 | 0 | 1933.068 | 0 | 3.68737 | 0
2788 | 19.01.2021 01:50:16 | sump | GOOD | 2003 | 30 | 90 | 51 | 0 | 2047 | SPC | 270 | 1 | 20 | 90 | 114 |  | 41 | 0 | 2.431455 | 0 | 0 | 40.98201 | 29.36921 | 0 | 1864.321 | 0 | 3.68737 | 0
2789 | 19.01.2021 01:52:51 | sump | GOOD | 1997 | 33 | 87 | 52 | 0 | 2043 | SPC | 280 | 1 | 20 | 90 | 118 |  | 41 | 0 | 2.417753 | 0 | 0 | 42.20911 | 30.30237 | 0 | 1928.994 | 0 | 3.659136 | 0
2790 | 19.01.2021 01:55:36 | sump | GOOD | 2000 | 32 | 90 | 50 | 0 | 2046 | SPC | 270 | 1 | 20 | 90 | 123 |  | 41 | 0 | 2.431302 | 0 | 0 | 42.24564 | 30.49407 | 0 | 1969.733 | 0 | 3.629962 | 0
2791 | 19.01.2021 01:58:17 | sump | GOOD | 1999 | 39 | 92 | 55 | 0 | 2052 | SPC | 260 | 1 | 20 | 90 | 118 |  | 41 | 0 | 2.433119 | 0 | 0 | 40.7921 | 30.46694 | 0 | 1908.116 | 0 | 3.629962 | 0
2792 | 19.01.2021 02:05:23 | sump | GOOD | 2000 | 40 | 88 | 54 | 0 | 2054 | SPC | 230 | 1 | 20 | 90 | 115 |  | 39 | 0 | 2.431902 | 0 | 0 | 41.81469 | 30.56641 | 0 | 1909.134 | 0 | 3.430479 | 0
2793 | 19.01.2021 02:08:43 | common | GOOD | 1999 | 36 | 81 | 50 | 0 | 2048 | SPC | 220 | 1 | 20 | 90 | 157 |  | 39 | 0 | 2.429599 | 0 | 0 | 40.33923 | 30.22461 | 0 | 1790.991 | 2.881604 | 3.494984 | 36.38036
2794 | 19.01.2021 02:11:18 | common | GOOD | 1999 | 39 | 78 | 46 | 0 | 2050 | SPC | 240 | 1 | 20 | 90 | 115 |  | 39 | 0 | 2.421832 | 0 | 0 | 37.03043 | 30.28248 | 0 | 1749.233 | 0 | 3.542773 | 0
2795 | 19.01.2021 02:14:39 | common | GOOD | 2003 | 39 | 81 | 49 | 0 | 2055 | SPC | 270 | 1 | 20 | 90 | 163 |  | 39 | 0 | 2.297442 | 0 | 0 | 40.18584 | 30.82863 | 0 | 1805.249 | 5.195577 | 3.542773 | 34.27675
2796 | 19.01.2021 02:18:29 | common | GOOD | 2000 | 36 | 77 | 51 | 0 | 2048 | SPC | 310 | 1 | 20 | 90 | 161 |  | 39 | 0 | 2.110505 | 0 | 0 | 39.00987 | 33.04036 | 0 | 1728.864 | 5.099161 | 3.542773 | 34.3644
2797 | 19.01.2021 02:21:55 | common | GOOD | 1998 | 26 | 81 | 53 | 0 | 2037 | SPC | 330 | 1 | 20 | 90 | 156 |  | 39 | 0 | 2.02477 | 0 | 0 | 40.40498 | 34.82711 | 0 | 1784.88 | 5.107197 | 3.542773 | 34.35709
2798 | 19.01.2021 02:25:20 | common | GOOD | 2000 | 39 | 83 | 52 | 0 | 2052 | SPC | 340 | 1 | 20 | 90 | 155 |  | 39 | 0 | 1.997739 | 0 | 0 | 39.53578 | 35.72229 | 0 | 1781.824 | 3.034265 | 3.610847 | 36.24158
2799 | 19.01.2021 02:28:50 | common | GOOD | 2003 | 40 | 81 | 48 | 0 | 2055 | SPC | 360 | 1 | 20 | 90 | 164 |  | 39 | 0 | 1.974505 | 0 | 0 | 40.61679 | 36.4493 | 0 | 1826.637 | 3.588655 | 3.69188 | 35.73759
2800 | 19.01.2021 02:31:36 | common | GOOD | 2000 | 36 | 80 | 52 | 0 | 2049 | SPC | 380 | 1 | 20 | 90 | 115 |  | 39 | 0 | 1.949903 | 0 | 0 | 37.57824 | 36.85439 | 0 | 1679.468 | 0 | 3.725583 | 0
2801 | 19.01.2021 02:44:42 | common | GOOD | 1997 | 42 | 78 | 48 | 0 | 2051 | SPC | 390 | 1 | 20 | 90 | 115 |  | 39 | 0 | 1.931192 | 0 | 0 | 39.50657 | 37.23235 | 0 | 1764.51 | 0 | 3.715414 | 0
2802 | 19.01.2021 02:47:18 | common | GOOD | 2000 | 34 | 81 | 55 | 0 | 2047 | SPC | 390 | 1 | 20 | 90 | 116 |  | 39 | 0 | 1.948294 | 0 | 0 | 39.68186 | 36.95204 | 0 | 1771.64 | 0 | 3.700738 | 0
2803 | 19.01.2021 02:49:53 | common | GOOD | 2004 | 40 | 82 | 48 | 0 | 2057 | SPC | 390 | 1 | 20 | 90 | 118 |  | 39 | 0 | 1.931403 | 0 | 0 | 37.92886 | 37.11842 | 0 | 1685.578 | 0 | 3.725424 | 0
2804 | 19.01.2021 02:52:48 | common | GOOD | 1999 | 39 | 81 | 50 | 0 | 2051 | SPC | 400 | 1 | 20 | 90 | 118 |  | 39 | 0 | 1.900848 | 0 | 0 | 39.99594 | 37.26128 | 0 | 1815.434 | 0 | 3.702672 | 0
2805 | 19.01.2021 02:55:24 | common | GOOD | 2000 | 34 | 80 | 49 | 0 | 2046 | SPC | 400 | 1 | 20 | 90 | 115 |  | 39 | 0 | 1.882221 | 0 | 0 | 39.87907 | 37.42404 | 0 | 1790.482 | 0 | 3.682924 | 0
2806 | 19.01.2021 02:58:19 | common | GOOD | 1999 | 39 | 77 | 51 | 0 | 2050 | SPC | 400 | 1 | 20 | 90 | 115 |  | 39 | 0 | 1.861604 | 0 | 0 | 38.94414 | 37.61393 | 0 | 1808.305 | 0 | 3.682924 | 0
2807 | 19.01.2021 03:06:20 | common | GOOD | 2001 | 39 | 84 | 54 | 0 | 2053 | SPC | 410 | 1 | 20 | 90 | 163 |  | 39 | 0 | 1.826898 | 0 | 0 | 41.76355 | 38.16551 | 0 | 1871.45 | 2.728952 | 3.74386 | 36.51913
2808 | 19.01.2021 03:09:10 | common | GOOD | 2000 | 38 | 77 | 49 | 0 | 2050 | SPC | 430 | 1 | 20 | 90 | 115 |  | 39 | 0 | 1.815285 | 0 | 0 | 40.68985 | 38.05701 | 0 | 1790.482 | 0 | 3.703264 | 0
2809 | 19.01.2021 03:15:41 | common | BAD | 2000 | 39 | 80 | 48 | 0 | 2051 | SPC | 420 | 1 | 20 | 90 | 156 |  | 39 | 0 | 1.798171 | 0 | 0 | 42.39172 | 38.3138 | 0 | 1926.957 | 2.552189 | 3.760069 | 36.67983
2810 | 19.01.2021 03:19:47 | common | GOOD | 2001 | 35 | 81 | 49 | 0 | 2049 | SPC | 430 | 1 | 20 | 90 | 115 |  | 39 | 0 | 1.818041 | 0 | 0 | 38.8857 | 38.06786 | 0 | 1785.898 | 0 | 3.760069 | 0
2811 | 19.01.2021 03:22:57 | common | GOOD | 1997 | 38 | 78 | 50 | 0 | 2047 | SPC | 420 | 1 | 20 | 90 | 114 |  | 39 | 0 | 1.850781 | 0 | 0 | 38.95144 | 37.76765 | 0 | 1780.806 | 0 | 3.760069 | 0
2812 | 19.01.2021 03:26:37 | common | GOOD | 2001 | 40 | 81 | 50 | 0 | 2054 | SPC | 420 | 1 | 20 | 90 | 115 |  | 39 | 0 | 1.869249 | 0 | 0 | 39.52847 | 37.5 | 0 | 1817.98 | 0 | 3.749336 | 0
2813 | 19.01.2021 03:29:38 | common | GOOD | 2001 | 40 | 81 | 50 | 0 | 2054 | SPC | 410 | 1 | 20 | 90 | 115 |  | 39 | 0 | 1.885186 | 0 | 0 | 39.28013 | 36.93576 | 0 | 1779.787 | 0 | 3.749336 | 0
2814 | 19.01.2021 03:32:28 | common | GOOD | 1997 | 39 | 79 | 50 | 0 | 2048 | SPC | 410 | 1 | 20 | 90 | 118 |  | 39 | 0 | 1.901916 | 0 | 0 | 40.90897 | 36.5379 | 0 | 1890.802 | 0 | 3.703106 | 0
2815 | 19.01.2021 03:40:59 | common | GOOD | 2003 | 38 | 81 | 50 | 0 | 2054 | SPC | 390 | 1 | 20 | 90 | 116 |  | 39 | 0 | 1.916415 | 0 | 0 | 38.60084 | 36.31004 | 0 | 1749.233 | 0 | 3.703106 | 0
2816 | 19.01.2021 03:43:34 | common | GOOD | 2000 | 36 | 78 | 51 | 0 | 2048 | SPC | 390 | 1 | 20 | 90 | 115 |  | 39 | 0 | 1.927289 | 0 | 0 | 39.78413 | 35.78378 | 0 | 1808.814 | 0 | 3.6858 | 0
2817 | 19.01.2021 03:46:05 | common | GOOD | 1996 | 40 | 81 | 49 | 0 | 2049 | SPC | 380 | 1 | 20 | 90 | 115 |  | 39 | 0 | 1.939585 | 0 | 0 | 39.5942 | 35.54868 | 0 | 1806.777 | 0 | 3.673378 | 0
2818 | 19.01.2021 03:49:20 | common | GOOD | 2003 | 35 | 81 | 50 | 0 | 2051 | SPC | 380 | 1 | 20 | 90 | 115 |  | 39 | 0 | 1.956363 | 0 | 0 | 38.46206 | 35.65538 | 0 | 1765.529 | 0 | 3.684353 | 0
2819 | 19.01.2021 03:52:16 | common | GOOD | 1998 | 40 | 78 | 56 | 0 | 2051 | SPC | 380 | 1 | 20 | 90 | 117 |  | 39 | 0 | 1.953629 | 0 | 0 | 38.39632 | 35.79282 | 0 | 1690.162 | 0 | 3.697019 | 0
2820 | 19.01.2021 03:54:56 | common | GOOD | 2002 | 38 | 81 | 48 | 0 | 2052 | SPC | 380 | 1 | 20 | 90 | 118 |  | 39 | 0 | 1.969025 | 0 | 0 | 38.27215 | 35.85431 | 0 | 1783.352 | 0 | 3.712878 | 0
2821 | 19.01.2021 03:57:41 | common | GOOD | 2001 | 36 | 80 | 47 | 0 | 2049 | SPC | 380 | 1 | 20 | 90 | 115 |  | 39 | 0 | 2.005075 | 0 | 0 | 38.3744 | 35.83803 | 0 | 1792.009 | 0 | 3.726108 | 0
2822 | 19.01.2021 04:05:37 | common | GOOD | 1999 | 37 | 81 | 50 | 0 | 2049 | SPC | 370 | 1 | 20 | 90 | 117 |  | 39 | 0 | 2.047679 | 0 | 0 | 38.13336 | 35.88686 | 0 | 1751.27 | 0 | 3.745535 | 0
2823 | 19.01.2021 04:16:23 | common | GOOD | 2002 | 36 | 77 | 54 | 0 | 2051 | SPC | 370 | 1 | 20 | 90 | 115 |  | 39 | 0 | 2.090576 | 0 | 0 | 40.33194 | 35.51613 | 0 | 1875.015 | 0 | 3.714143 | 0
2824 | 19.01.2021 04:19:14 | common | GOOD | 1999 | 36 | 82 | 47 | 0 | 2047 | SPC | 350 | 1 | 20 | 90 | 115 |  | 39 | 0 | 2.113785 | 0 | 0 | 38.0092 | 35.04955 | 0 | 1753.307 | 0 | 3.736763 | 0
2825 | 19.01.2021 04:22:24 | common | GOOD | 2000 | 37 | 81 | 48 | 0 | 2049 | SPC | 350 | 1 | 20 | 90 | 118 |  | 39 | 0 | 2.125088 | 0 | 0 | 40.67524 | 34.85785 | 0 | 1887.746 | 0 | 3.696543 | 0
2826 | 19.01.2021 04:25:00 | common | GOOD | 2000 | 38 | 81 | 53 | 0 | 2051 | SPC | 340 | 1 | 20 | 90 | 120 |  | 39 | 0 | 2.168536 | 0 | 0 | 38.51319 | 34.44191 | 0 | 1757.381 | 0 | 3.696543 | 0
2827 | 19.01.2021 04:38:31 | common | GOOD | 1999 | 40 | 76 | 47 | 0 | 2051 | SPC | 330 | 1 | 20 | 90 | 115 |  | 39 | 0 | 2.192859 | 0 | 0 | 38.67389 | 34.16522 | 0 | 1773.167 | 0 | 3.696543 | 0
2828 | 19.01.2021 04:41:01 | common | GOOD | 2001 | 39 | 84 | 54 | 0 | 2053 | SPC | 330 | 1 | 20 | 90 | 115 |  | 39 | 0 | 2.180061 | 0 | 0 | 39.35316 | 33.93736 | 0 | 1749.742 | 0 | 3.696543 | 0
2829 | 19.01.2021 04:43:37 | common | GOOD | 1996 | 40 | 79 | 46 | 0 | 2048 | SPC | 340 | 1 | 20 | 90 | 115 |  | 39 | 0 | 2.163207 | 0 | 0 | 39.52847 | 33.92289 | 0 | 1851.59 | 0 | 3.685811 | 0
2830 | 19.01.2021 04:46:12 | common | GOOD | 2004 | 40 | 79 | 54 | 0 | 2057 | SPC | 340 | 1 | 20 | 90 | 114 |  | 39 | 0 | 2.155894 | 0 | 0 | 38.57162 | 34.0965 | 0 | 1763.492 | 0 | 3.685811 | 0
2831 | 19.01.2021 04:52:43 | common | GOOD | 2000 | 40 | 81 | 55 | 0 | 2053 | SPC | 340 | 1 | 20 | 90 | 114 |  | 39 | 0 | 2.155793 | 0 | 0 | 37.70242 | 34.46904 | 0 | 1777.75 | 0 | 3.71632 | 0
2832 | 19.01.2021 04:55:13 | common | GOOD | 1998 | 36 | 78 | 55 | 0 | 2047 | SPC | 340 | 1 | 20 | 90 | 115 |  | 39 | 0 | 2.176706 | 0 | 0 | 39.63803 | 34.06937 | 0 | 1784.371 | 0 | 3.70277 | 0
2833 | 19.01.2021 04:58:19 | common | GOOD | 2002 | 39 | 83 | 55 | 0 | 2054 | SPC | 330 | 1 | 20 | 90 | 115 |  | 39 | 0 | 2.183672 | 0 | 0 | 40.04707 | 33.97714 | 0 | 1825.11 | 0 | 3.678703 | 0
2834 | 19.01.2021 05:01:24 | common | GOOD | 2000 | 39 | 80 | 55 | 0 | 2052 | SPC | 330 | 1 | 20 | 90 | 117 |  | 39 | 0 | 2.192465 | 0 | 0 | 38.31598 | 33.88672 | 0 | 1738.03 | 0 | 3.693435 | 0
2835 | 19.01.2021 05:04:39 | common | GOOD | 1999 | 35 | 77 | 47 | 0 | 2046 | SPC | 330 | 1 | 20 | 90 | 115 |  | 39 | 0 | 2.200382 | 0 | 0 | 39.35316 | 33.89034 | 0 | 1772.149 | 0 | 3.693435 | 0
2836 | 19.01.2021 05:07:25 | common | GOOD | 2000 | 39 | 84 | 49 | 0 | 2052 | SPC | 330 | 1 | 20 | 90 | 115 |  | 39 | 0 | 2.195108 | 0 | 0 | 39.87907 | 33.74747 | 0 | 1850.062 | 0 | 3.673687 | 0
2837 | 19.01.2021 05:10:20 | common | BAD | 1998 | 39 | 76 | 53 | 0 | 2049 | SPC | 320 | 1 | 20 | 90 | 111 |  | 39 | 0 | 2.237511 | 0 | 0 | 42.11415 | 33.32067 | 0 | 1968.206 | 0 | 3.596466 | 0
2838 | 19.01.2021 05:14:00 | common | GOOD | 2002 | 37 | 81 | 51 | 0 | 2052 | SPC | 290 | 1 | 20 | 90 | 116 |  | 39 | 0 | 2.298534 | 0 | 0 | 39.78413 | 32.35316 | 0 | 1899.968 | 0 | 3.57916 | 0
2839 | 19.01.2021 05:16:46 | common | GOOD | 1999 | 40 | 82 | 49 | 0 | 2052 | SPC | 290 | 1 | 20 | 90 | 113 |  | 39 | 0 | 2.243441 | 0 | 0 | 37.81928 | 32.83239 | 0 | 1852.099 | 0 | 3.606664 | 0
2840 | 19.01.2021 05:20:31 | common | GOOD | 1999 | 38 | 77 | 46 | 0 | 2049 | SPC | 310 | 1 | 20 | 90 | 115 |  | 39 | 0 | 2.185283 | 0 | 0 | 37.59285 | 33.47981 | 0 | 1716.133 | 0 | 3.639991 | 0
2841 | 19.01.2021 05:23:47 | common | GOOD | 2001 | 39 | 83 | 52 | 0 | 2053 | SPC | 320 | 1 | 20 | 90 | 114 |  | 39 | 0 | 2.179101 | 0 | 0 | 38.65197 | 33.60822 | 0 | 1794.555 | 0 | 3.639991 | 0
2842 | 19.01.2021 05:26:17 | common | GOOD | 2001 | 38 | 78 | 53 | 0 | 2052 | SPC | 320 | 1 | 20 | 90 | 115 |  | 39 | 0 | 2.207417 | 0 | 0 | 37.87041 | 33.42014 | 0 | 1748.215 | 0 | 3.66618 | 0
2843 | 19.01.2021 05:29:12 | common | GOOD | 1996 | 40 | 80 | 50 | 0 | 2049 | SPC | 320 | 1 | 20 | 90 | 115 |  | 39 | 0 | 2.208001 | 0 | 0 | 39.84255 | 33.37132 | 0 | 1850.572 | 0 | 3.647371 | 0
2844 | 19.01.2021 05:32:13 | common | GOOD | 2004 | 40 | 81 | 46 | 0 | 2056 | SPC | 320 | 1 | 20 | 90 | 115 |  | 39 | 0 | 2.188874 | 0 | 0 | 37.68051 | 33.70045 | 0 | 1739.048 | 0 | 3.678444 | 0
2845 | 19.01.2021 05:34:53 | common | GOOD | 1999 | 40 | 77 | 50 | 0 | 2051 | SPC | 330 | 1 | 20 | 90 | 115 |  | 39 | 0 | 2.169286 | 0 | 0 | 39.3897 | 33.79268 | 0 | 1753.816 | 0 | 3.678444 | 0
2846 | 19.01.2021 05:37:28 | common | GOOD | 2001 | 38 | 83 | 52 | 0 | 2052 | SPC | 330 | 1 | 20 | 90 | 115 |  | 39 | 0 | 2.181443 | 0 | 0 | 40.31733 | 33.86863 | 0 | 1862.284 | 0 | 3.647427 | 0
2847 | 19.01.2021 05:45:54 | common | GOOD | 1999 | 37 | 80 | 51 | 0 | 2049 | SPC | 320 | 1 | 20 | 90 | 115 |  | 39 | 0 | 2.19012 | 0 | 0 | 38.16988 | 34.17788 | 0 | 1777.241 | 0 | 3.665916 | 0
2848 | 19.01.2021 05:48:30 | common | GOOD | 2000 | 39 | 78 | 52 | 0 | 2052 | SPC | 330 | 1 | 20 | 90 | 114 |  | 39 | 0 | 2.181602 | 0 | 0 | 39.52847 | 34.08565 | 0 | 1778.26 | 0 | 3.655184 | 0
2849 | 19.01.2021 05:51:00 | common | GOOD | 2002 | 40 | 82 | 46 | 0 | 2054 | SPC | 330 | 1 | 20 | 90 | 116 |  | 39 | 0 | 2.140116 | 0 | 0 | 37.92886 | 34.4383 | 0 | 1740.067 | 0 | 3.67987 | 0
2850 | 19.01.2021 05:59:01 | common | GOOD | 1996 | 42 | 79 | 49 | 0 | 2050 | SPC | 340 | 1 | 20 | 90 | 113 |  | 39 | 0 | 2.115415 | 0 | 0 | 37.23495 | 35.41848 | 0 | 1674.884 | 0 | 3.7224 | 0
2851 | 19.01.2021 06:01:36 | common | GOOD | 2004 | 39 | 79 | 50 | 0 | 2055 | SPC | 350 | 1 | 20 | 90 | 114 |  | 39 | 0 | 2.123242 | 0 | 0 | 38.7031 | 35.20146 | 0 | 1755.853 | 0 | 3.7224 | 0
2852 | 19.01.2021 06:04:32 | common | GOOD | 1997 | 39 | 84 | 50 | 0 | 2049 | SPC | 360 | 1 | 20 | 90 | 118 |  | 39 | 0 | 2.10773 | 0 | 0 | 40.82862 | 35.27561 | 0 | 1912.189 | 0 | 3.678236 | 0
2853 | 19.01.2021 06:11:12 | common | GOOD | 2002 | 39 | 76 | 51 | 0 | 2053 | SPC | 360 | 1 | 20 | 90 | 113 |  | 39 | 0 | 2.051012 | 0 | 0 | 37.18382 | 36.25217 | 0 | 1666.227 | 0 | 3.72208 | 0
2854 | 19.01.2021 06:13:48 | common | GOOD | 2001 | 38 | 80 | 51 | 0 | 2052 | SPC | 380 | 1 | 20 | 90 | 114 |  | 39 | 0 | 2.015039 | 0 | 0 | 39.69647 | 36.32813 | 0 | 1784.371 | 0 | 3.707028 | 0
2855 | 19.01.2021 06:16:58 | common | GOOD | 1999 | 40 | 80 | 51 | 0 | 2052 | SPC | 380 | 1 | 20 | 90 | 118 |  | 39 | 0 | 2.004344 | 0 | 0 | 39.57961 | 36.49088 | 0 | 1813.906 | 0 | 3.694981 | 0
2856 | 19.01.2021 06:48:27 | common | BAD | 2001 | 40 | 83 | 51 | 0 | 2054 | SPC | 370 | 1 | 20 | 90 | 159 |  | 39 | 0 | 1.997785 | 0 | 0 | 45.11619 | 36.83449 | 0 | 1985.52 | 6.127592 | 3.694981 | 33.42946
2857 | 19.01.2021 06:52:37 | common | GOOD | 1999 | 40 | 80 | 51 | 0 | 2052 | SPC | 380 | 1 | 20 | 90 | 115 |  | 39 | 0 | 1.969511 | 0 | 0 | 38.79806 | 36.80375 | 0 | 1764.51 | 0 | 3.694981 | 0
2858 | 19.01.2021 06:55:08 | common | GOOD | 2003 | 39 | 77 | 48 | 0 | 2054 | SPC | 390 | 1 | 20 | 90 | 114 |  | 39 | 0 | 1.938464 | 0 | 0 | 37.91425 | 36.62471 | 0 | 1685.069 | 0 | 3.720043 | 0
2859 | 19.01.2021 06:57:48 | common | GOOD | 1997 | 38 | 82 | 46 | 0 | 2047 | SPC | 400 | 1 | 20 | 90 | 115 |  | 39 | 0 | 1.914682 | 0 | 0 | 40.57298 | 36.7296 | 0 | 1773.167 | 0 | 3.682452 | 0
2860 | 19.01.2021 07:00:23 | common | GOOD | 2000 | 39 | 81 | 51 | 0 | 2052 | SPC | 390 | 1 | 20 | 90 | 117 |  | 39 | 0 | 1.889185 | 0 | 0 | 40.6314 | 37.40777 | 0 | 1774.186 | 0 | 3.643359 | 0
2861 | 19.01.2021 07:02:59 | common | GOOD | 2000 | 39 | 76 | 53 | 0 | 2051 | SPC | 390 | 1 | 20 | 90 | 115 |  | 39 | 0 | 1.87896 | 0 | 0 | 37.95807 | 37.71701 | 0 | 1702.383 | 0 | 3.667295 | 0
2862 | 19.01.2021 07:05:59 | common | GOOD | 2000 | 35 | 82 | 51 | 0 | 2048 | SPC | 390 | 1 | 20 | 90 | 115 |  | 39 | 0 | 1.885818 | 0 | 0 | 38.90031 | 37.96658 | 0 | 1774.695 | 0 | 3.667295 | 0
2863 | 19.01.2021 07:09:24 | common | GOOD | 2002 | 38 | 82 | 50 | 0 | 2053 | SPC | 390 | 1 | 20 | 90 | 116 |  | 39 | 0 | 1.894412 | 0 | 0 | 37.52712 | 38.12211 | 0 | 1718.17 | 0 | 3.702311 | 0
2864 | 19.01.2021 07:12:05 | common | GOOD | 1999 | 37 | 75 | 47 | 0 | 2048 | SPC | 400 | 1 | 20 | 90 | 115 |  | 39 | 0 | 1.902165 | 0 | 0 | 40.43419 | 37.89063 | 0 | 1821.036 | 0 | 3.668289 | 0
2865 | 19.01.2021 08:06:36 | common | GOOD | 1995 | 43 | 85 | 49 | 0 | 2051 | SPC | 390 | 1 | 20 | 90 | 157 |  | 39 | 0 | 1.92782 | 0 | 0 | 41.10618 | 37.61755 | 0 | 1838.859 | 2.736988 | 3.729414 | 36.51183
2866 | 19.01.2021 08:24:08 | common | GOOD | 2005 | 39 | 79 | 50 | 0 | 2056 | SPC | 390 | 1 | 20 | 90 | 114 |  | 39 | 0 | 1.947279 | 0 | 0 | 37.72434 | 37.31192 | 0 | 1693.217 | 0 | 3.759359 | 0
2867 | 19.01.2021 08:26:49 | common | GOOD | 2000 | 35 | 77 | 53 | 0 | 2048 | SPC | 400 | 1 | 20 | 90 | 116 |  | 39 | 0 | 1.955974 | 0 | 0 | 40.98932 | 36.32993 | 0 | 1757.381 | 0 | 3.711062 | 0
2868 | 19.01.2021 08:30:04 | common | GOOD | 2002 | 37 | 84 | 51 | 0 | 2052 | SPC | 380 | 1 | 20 | 90 | 117 |  | 39 | 0 | 1.974017 | 0 | 0 | 38.30867 | 35.85974 | 0 | 1719.188 | 0 | 3.725982 | 0
2869 | 19.01.2021 08:33:29 | common | GOOD | 1997 | 39 | 80 | 50 | 0 | 2049 | SPC | 390 | 1 | 20 | 90 | 114 |  | 39 | 0 | 1.972415 | 0 | 0 | 40.49993 | 36.43663 | 0 | 1783.352 | 0 | 3.69027 | 0
2870 | 19.01.2021 08:36:30 | common | GOOD | 2001 | 39 | 77 | 46 | 0 | 2052 | SPC | 370 | 1 | 20 | 90 | 113 |  | 39 | 0 | 2.001328 | 0 | 0 | 39.29474 | 36.43301 | 0 | 1679.468 | 0 | 3.69027 | 0
2871 | 19.01.2021 08:39:30 | common | GOOD | 1999 | 40 | 84 | 49 | 0 | 2052 | SPC | 360 | 1 | 20 | 90 | 113 |  | 39 | 0 | 2.07234 | 0 | 0 | 39.88638 | 35.98994 | 0 | 1719.188 | 0 | 3.670335 | 0
2872 | 19.01.2021 08:42:26 | common | GOOD | 2001 | 36 | 75 | 51 | 0 | 2049 | SPC | 350 | 1 | 20 | 90 | 115 |  | 39 | 0 | 2.111179 | 0 | 0 | 39.71107 | 35.8724 | 0 | 1726.827 | 0 | 3.654907 | 0
2873 | 19.01.2021 08:45:41 | common | GOOD | 1996 | 40 | 84 | 52 | 0 | 2049 | SPC | 330 | 1 | 20 | 90 | 114 |  | 39 | 0 | 2.160929 | 0 | 0 | 37.68051 | 35.62102 | 0 | 1724.79 | 0 | 3.68598 | 0
2874 | 19.01.2021 08:48:16 | common | GOOD | 2002 | 40 | 78 | 51 | 0 | 2054 | SPC | 330 | 1 | 20 | 90 | 114 |  | 39 | 0 | 2.194077 | 0 | 0 | 38.76152 | 35.23401 | 0 | 1735.993 | 0 | 3.68598 | 0
2875 | 19.01.2021 08:51:42 | common | GOOD | 2003 | 39 | 82 | 51 | 0 | 2055 | SPC | 330 | 1 | 20 | 90 | 115 |  | 39 | 0 | 2.203836 | 0 | 0 | 38.79806 | 35.00072 | 0 | 1707.985 | 0 | 3.68598 | 0
2876 | 19.01.2021 08:54:57 | common | GOOD | 1997 | 39 | 77 | 51 | 0 | 2048 | SPC | 330 | 1 | 20 | 90 | 116 |  | 39 | 0 | 2.19591 | 0 | 0 | 38.83458 | 35.11465 | 0 | 1703.911 | 0 | 3.68598 | 0
2877 | 19.01.2021 08:57:37 | common | GOOD | 2002 | 36 | 82 | 53 | 0 | 2051 | SPC | 330 | 1 | 20 | 90 | 114 |  | 39 | 0 | 2.184302 | 0 | 0 | 39.28743 | 35.19242 | 0 | 1788.444 | 0 | 3.68598 | 0
2878 | 19.01.2021 09:00:13 | common | GOOD | 2000 | 39 | 78 | 52 | 0 | 2052 | SPC | 340 | 1 | 20 | 90 | 114 |  | 39 | 0 | 2.166155 | 0 | 0 | 37.46138 | 35.48177 | 0 | 1706.457 | 0 | 3.722687 | 0
2879 | 19.01.2021 09:03:08 | common | GOOD | 2000 | 36 | 82 | 53 | 0 | 2049 | SPC | 350 | 1 | 20 | 90 | 115 |  | 39 | 0 | 2.140963 | 0 | 0 | 39.84255 | 35.79825 | 0 | 1780.806 | 0 | 3.703878 | 0
2880 | 19.01.2021 09:09:49 | common | GOOD | 2000 | 39 | 79 | 51 | 0 | 2052 | SPC | 350 | 1 | 20 | 90 | 115 |  | 39 | 0 | 2.122906 | 0 | 0 | 39.94481 | 36.31547 | 0 | 1850.062 | 0 | 3.682441 | 0
2881 | 19.01.2021 09:12:14 | common | GOOD | 1999 | 39 | 82 | 56 | 0 | 2051 | SPC | 350 | 1 | 20 | 90 | 114 |  | 39 | 0 | 2.12629 | 0 | 0 | 37.42486 | 35.91037 | 0 | 1722.244 | 0 | 3.720087 | 0
2882 | 19.01.2021 09:15:05 | common | GOOD | 2001 | 39 | 78 | 53 | 0 | 2053 | SPC | 350 | 1 | 20 | 90 | 115 |  | 39 | 0 | 2.125705 | 0 | 0 | 40.88706 | 35.75123 | 0 | 1855.155 | 0 | 3.67442 | 0
2883 | 19.01.2021 09:48:29 | common | GOOD | 2000 | 40 | 83 | 52 | 0 | 2053 | SPC | 340 | 1 | 20 | 90 | 154 |  | 39 | 0 | 2.123849 | 0 | 0 | 39.78413 | 35.9592 | 0 | 1845.989 | 2.656631 | 3.733665 | 36.58488
2884 | 19.01.2021 09:52:09 | common | GOOD | 1999 | 39 | 77 | 49 | 0 | 2050 | SPC | 360 | 1 | 20 | 90 | 114 |  | 39 | 0 | 2.108972 | 0 | 0 | 39.44082 | 35.77474 | 0 | 1805.759 | 0 | 3.733665 | 0
2885 | 19.01.2021 09:55:14 | common | GOOD | 2001 | 40 | 82 | 50 | 0 | 2054 | SPC | 370 | 1 | 20 | 90 | 117 |  | 39 | 0 | 2.07902 | 0 | 0 | 39.63803 | 35.44018 | 0 | 1789.972 | 0 | 3.720116 | 0
2886 | 19.01.2021 10:04:16 | common | GOOD | 2001 | 36 | 77 | 46 | 0 | 2049 | SPC | 370 | 1 | 20 | 90 | 113 |  | 39 | 0 | 2.050678 | 0 | 0 | 38.41092 | 35.53964 | 0 | 1729.882 | 0 | 3.732406 | 0
2887 | 19.01.2021 10:06:51 | common | GOOD | 1999 | 38 | 81 | 49 | 0 | 2050 | SPC | 370 | 1 | 20 | 90 | 113 |  | 39 | 0 | 2.032447 | 0 | 0 | 39.25091 | 35.30997 | 0 | 1778.26 | 0 | 3.732406 | 0
2888 | 19.01.2021 10:10:11 | common | GOOD | 1999 | 37 | 82 | 50 | 0 | 2049 | SPC | 380 | 1 | 20 | 90 | 117 |  | 39 | 0 | 2.030731 | 0 | 0 | 39.81334 | 35.2304 | 0 | 1803.722 | 0 | 3.714349 | 0
2889 | 19.01.2021 10:12:42 | common | BAD | 2000 | 36 | 77 | 52 | 0 | 2048 | SPC | 370 | 1 | 20 | 90 | 114 |  | 39 | 0 | 2.049076 | 0 | 0 | 44.81672 | 34.7602 | 0 | 2048.156 | 0 | 3.714349 | 0
2890 | 19.01.2021 10:15:27 | common | GOOD | 2000 | 38 | 82 | 51 | 0 | 2051 | SPC | 360 | 1 | 20 | 90 | 115 |  | 39 | 0 | 2.057717 | 0 | 0 | 38.90762 | 34.42383 | 0 | 1772.658 | 0 | 3.714349 | 0
2891 | 19.01.2021 10:18:47 | common | GOOD | 2001 | 38 | 79 | 51 | 0 | 2052 | SPC | 370 | 1 | 20 | 90 | 116 |  | 39 | 0 | 2.03928 | 0 | 0 | 39.28013 | 34.84158 | 0 | 1773.167 | 0 | 3.714349 | 0
2892 | 19.01.2021 10:21:53 | common | GOOD | 1997 | 39 | 83 | 51 | 0 | 2049 | SPC | 370 | 1 | 20 | 90 | 117 |  | 39 | 0 | 2.033515 | 0 | 0 | 40.2735 | 35.17976 | 0 | 1815.434 | 0 | 3.684459 | 0
2893 | 19.01.2021 10:25:08 | common | GOOD | 2001 | 40 | 76 | 49 | 0 | 2053 | SPC | 360 | 1 | 20 | 90 | 114 |  | 39 | 0 | 2.026886 | 0 | 0 | 37.61478 | 35.49443 | 0 | 1671.829 | 0 | 3.717222 | 0
2894 | 19.01.2021 10:28:08 | common | GOOD | 2001 | 40 | 79 | 46 | 0 | 2053 | SPC | 380 | 1 | 20 | 90 | 116 |  | 39 | 0 | 2.004216 | 0 | 0 | 37.60016 | 35.76389 | 0 | 1633.636 | 0 | 3.750361 | 0
2895 | 19.01.2021 10:30:39 | common | GOOD | 2001 | 36 | 83 | 51 | 0 | 2050 | SPC | 390 | 1 | 20 | 90 | 118 |  | 39 | 0 | 1.969613 | 0 | 0 | 38.95144 | 36.01346 | 0 | 1764.51 | 0 | 3.750361 | 0
2896 | 19.01.2021 10:33:14 | common | GOOD | 1996 | 39 | 80 | 52 | 0 | 2048 | SPC | 400 | 1 | 20 | 90 | 115 |  | 39 | 0 | 1.936882 | 0 | 0 | 40.56567 | 36.46738 | 0 | 1795.574 | 0 | 3.712958 | 0
2897 | 19.01.2021 10:37:20 | common | GOOD | 2002 | 39 | 79 | 52 | 0 | 2054 | SPC | 400 | 1 | 20 | 90 | 114 |  | 39 | 0 | 1.914766 | 0 | 0 | 38.43284 | 36.95023 | 0 | 1654.006 | 0 | 3.724685 | 0
2898 | 19.01.2021 10:40:30 | common | GOOD | 2000 | 39 | 80 | 51 | 0 | 2052 | SPC | 400 | 1 | 20 | 90 | 115 |  | 39 | 0 | 1.894847 | 0 | 0 | 38.54971 | 37.00268 | 0 | 1735.484 | 0 | 3.724685 | 0
2899 | 19.01.2021 10:43:30 | common | GOOD | 2001 | 37 | 82 | 54 | 0 | 2051 | SPC | 410 | 1 | 20 | 90 | 115 |  | 39 | 0 | 1.877203 | 0 | 0 | 38.94414 | 36.84172 | 0 | 1652.478 | 0 | 3.724685 | 0
2900 | 19.01.2021 10:46:46 | common | GOOD | 2000 | 37 | 77 | 54 | 0 | 2050 | SPC | 410 | 1 | 20 | 90 | 114 |  | 39 | 0 | 1.871558 | 0 | 0 | 38.25754 | 36.83087 | 0 | 1629.562 | 0 | 3.740919 | 0
2901 | 19.01.2021 10:49:31 | common | GOOD | 1997 | 40 | 81 | 50 | 0 | 2050 | SPC | 410 | 1 | 20 | 90 | 118 |  | 39 | 0 | 1.870303 | 0 | 0 | 39.02449 | 37.12746 | 0 | 1716.133 | 0 | 3.740919 | 0
2902 | 19.01.2021 10:53:52 | common | GOOD | 2003 | 33 | 82 | 46 | 0 | 2048 | SPC | 410 | 1 | 20 | 90 | 117 |  | 39 | 0 | 1.893553 | 0 | 0 | 38.54971 | 37.03523 | 0 | 1671.32 | 0 | 3.740919 | 0
2903 | 19.01.2021 10:57:12 | common | GOOD | 2001 | 38 | 78 | 53 | 0 | 2052 | SPC | 400 | 1 | 20 | 90 | 115 |  | 39 | 0 | 1.918092 | 0 | 0 | 38.73962 | 36.77843 | 0 | 1719.188 | 0 | 3.740919 | 0
2904 | 19.01.2021 11:00:12 | common | GOOD | 1999 | 38 | 79 | 52 | 0 | 2050 | SPC | 400 | 1 | 20 | 90 | 114 |  | 39 | 0 | 1.945163 | 0 | 0 | 38.38902 | 36.59939 | 0 | 1721.225 | 0 | 3.753773 | 0
2905 | 19.01.2021 11:02:58 | common | GOOD | 2000 | 38 | 82 | 46 | 0 | 2050 | SPC | 400 | 1 | 20 | 90 | 114 |  | 39 | 0 | 1.954218 | 0 | 0 | 39.19249 | 36.50536 | 0 | 1699.837 | 0 | 3.753773 | 0
2906 | 19.01.2021 11:05:58 | common | GOOD | 1999 | 39 | 78 | 51 | 0 | 2050 | SPC | 400 | 1 | 20 | 90 | 117 |  | 39 | 0 | 1.959736 | 0 | 0 | 38.8711 | 36.50174 | 0 | 1669.792 | 0 | 3.753773 | 0
2907 | 19.01.2021 11:08:53 | common | GOOD | 2001 | 39 | 79 | 52 | 0 | 2053 | SPC | 390 | 1 | 20 | 90 | 115 |  | 39 | 0 | 1.962393 | 0 | 0 | 39.97403 | 36.65726 | 0 | 1787.426 | 0 | 3.731584 | 0
2908 | 19.01.2021 11:14:49 | common | GOOD | 1998 | 40 | 84 | 47 | 0 | 2051 | SPC | 390 | 1 | 20 | 90 | 118 |  | 39 | 0 | 1.95014 | 0 | 0 | 39.63073 | 37.0497 | 0 | 1694.235 | 0 | 3.718222 | 0
2909 | 19.01.2021 11:17:24 | common | GOOD | 2003 | 38 | 79 | 48 | 0 | 2053 | SPC | 390 | 1 | 20 | 90 | 117 |  | 39 | 0 | 1.953362 | 0 | 0 | 37.57824 | 36.86343 | 0 | 1641.784 | 0 | 3.751925 | 0
2910 | 19.01.2021 11:21:00 | common | GOOD | 1998 | 39 | 78 | 54 | 0 | 2050 | SPC | 400 | 1 | 20 | 90 | 116 |  | 39 | 0 | 1.947667 | 0 | 0 | 39.2436 | 37.32639 | 0 | 1755.853 | 0 | 3.751925 | 0
2911 | 19.01.2021 11:24:05 | common | GOOD | 2002 | 16 | 82 | 52 | 0 | 2031 | SPC | 400 | 1 | 20 | 90 | 117 |  | 39 | 0 | 1.94801 | 0 | 0 | 38.87839 | 37.35352 | 0 | 1689.143 | 0 | 3.751925 | 0
2912 | 19.01.2021 11:30:01 | common | GOOD | 1999 | 28 | 80 | 54 | 0 | 2040 | SPC | 400 | 1 | 20 | 90 | 116 |  | 39 | 0 | 1.957509 | 0 | 0 | 41.80008 | 37.57595 | 0 | 1911.171 | 0 | 3.68278 | 0
2913 | 19.01.2021 11:32:41 | common | GOOD | 1999 | 39 | 77 | 54 | 0 | 2051 | SPC | 380 | 1 | 20 | 90 | 117 |  | 39 | 0 | 1.960237 | 0 | 0 | 39.00257 | 37.53979 | 0 | 1736.502 | 0 | 3.68278 | 0
2914 | 19.01.2021 11:35:57 | common | GOOD | 2002 | 13 | 83 | 51 | 0 | 2028 | SPC | 380 | 1 | 20 | 90 | 114 |  | 39 | 0 | 1.954973 | 0 | 0 | 39.41891 | 37.57415 | 0 | 1705.948 | 0 | 3.68278 | 0
2915 | 19.01.2021 11:43:43 | common | GOOD | 2000 | 33 | 80 | 55 | 0 | 2046 | SPC | 380 | 1 | 20 | 90 | 115 |  | 39 | 0 | 1.942012 | 0 | 0 | 38.28675 | 37.94669 | 0 | 1648.404 | 0 | 3.698264 | 0
2916 | 19.01.2021 11:46:33 | common | GOOD | 1997 | 39 | 80 | 54 | 0 | 2049 | SPC | 390 | 1 | 20 | 90 | 116 |  | 39 | 0 | 1.943466 | 0 | 0 | 38.38902 | 37.46202 | 0 | 1663.681 | 0 | 3.711118 | 0
2917 | 19.01.2021 12:00:50 | common | BAD | 2003 | 18 | 81 | 50 | 0 | 2034 | SPC | 390 | 1 | 20 | 90 | 156 |  | 39 | 0 | 1.95105 | 0 | 0 | 43.72109 | 37.83276 | 0 | 1954.965 | 3.91003 | 3.799664 | 35.44543
2918 | 19.01.2021 12:09:26 | common | GOOD | 2000 | 22 | 76 | 46 | 0 | 2034 | SPC | 410 | 1 | 20 | 90 | 116 |  | 39 | 0 | 1.930603 | 0 | 0 | 41.60286 | 37.74233 | 0 | 1825.11 | 0 | 3.73559 | 0
2919 | 19.01.2021 12:20:02 | common | GOOD | 2000 | 42 | 83 | 52 | 0 | 2055 | SPC | 400 | 1 | 20 | 90 | 114 |  | 39 | 0 | 1.932679 | 0 | 0 | 39.97403 | 37.60489 | 0 | 1701.874 | 0 | 3.713401 | 0
2920 | 19.01.2021 12:23:07 | common | GOOD | 1999 | 33 | 76 | 52 | 0 | 2044 | SPC | 400 | 1 | 20 | 90 | 114 |  | 39 | 0 | 1.928934 | 0 | 0 | 38.63006 | 37.34267 | 0 | 1670.811 | 0 | 3.713401 | 0
2921 | 19.01.2021 12:40:15 | common | GOOD | 1999 | 34 | 83 | 46 | 0 | 2045 | SPC | 400 | 1 | 20 | 90 | 114 |  | 39 | 0 | 1.9294 | 0 | 0 | 38.92953 | 37.31192 | 0 | 1602.063 | 0 | 3.713401 | 0
2922 | 19.01.2021 12:43:35 | common | GOOD | 2001 | 26 | 79 | 50 | 0 | 2039 | SPC | 400 | 1 | 20 | 90 | 115 |  | 39 | 0 | 1.927904 | 0 | 0 | 38.3525 | 37.1582 | 0 | 1722.753 | 0 | 3.727194 | 0
2923 | 19.01.2021 12:57:32 | common | GOOD | 1999 | 14 | 81 | 52 | 0 | 2026 | SPC | 400 | 1 | 20 | 90 | 117 |  | 39 | 0 | 1.940111 | 0 | 0 | 39.34587 | 36.85439 | 0 | 1715.623 | 0 | 3.727194 | 0
2924 | 19.01.2021 13:45:52 | common | BAD | 1999 | 31 | 78 | 52 | 0 | 2043 | SPC | 390 | 1 | 20 | 90 | 155 |  | 39 | 0 | 1.994274 | 0 | 0 | 43.31936 | 36.31547 | 0 | 2005.38 | 3.042288 | 3.795455 | 36.23428
2925 | 19.01.2021 13:50:13 | common | GOOD | 2003 | 39 | 80 | 48 | 0 | 2054 | SPC | 390 | 1 | 20 | 90 | 117 |  | 39 | 0 | 2.034456 | 0 | 0 | 41.17191 | 36.15451 | 0 | 1781.315 | 0 | 3.742463 | 0
2926 | 19.01.2021 13:53:33 | common | GOOD | 1999 | 26 | 81 | 47 | 0 | 2037 | SPC | 380 | 1 | 20 | 90 | 118 |  | 39 | 0 | 2.042916 | 0 | 0 | 40.86514 | 36.15089 | 0 | 1832.239 | 0 | 3.697359 | 0
2927 | 19.01.2021 13:56:49 | common | GOOD | 1999 | 38 | 82 | 52 | 0 | 2050 | SPC | 360 | 1 | 20 | 90 | 115 |  | 39 | 0 | 2.085489 | 0 | 0 | 40.71175 | 35.99175 | 0 | 1792.518 | 0 | 3.6562 | 0
2928 | 19.01.2021 14:01:09 | common | GOOD | 1997 | 40 | 81 | 53 | 0 | 2050 | SPC | 350 | 1 | 20 | 90 | 157 |  | 39 | 0 | 2.098397 | 0 | 0 | 40.56567 | 36.10026 | 0 | 1825.619 | 2.351314 | 3.708308 | 36.86244
2929 | 19.01.2021 14:03:45 | common | GOOD | 2006 | 33 | 79 | 50 | 0 | 2051 | SPC | 360 | 1 | 20 | 90 | 117 |  | 39 | 0 | 2.097859 | 0 | 0 | 38.83458 | 36.13824 | 0 | 1755.344 | 0 | 3.708308 | 0
2930 | 19.01.2021 14:10:45 | common | GOOD | 1998 | 39 | 80 | 55 | 0 | 2050 | SPC | 350 | 1 | 20 | 90 | 115 |  | 39 | 0 | 2.10966 | 0 | 0 | 40.12011 | 36.28291 | 0 | 1696.782 | 0 | 3.682363 | 0
2931 | 19.01.2021 14:13:16 | common | GOOD | 2001 | 35 | 79 | 55 | 0 | 2049 | SPC | 350 | 1 | 20 | 90 | 114 |  | 39 | 0 | 2.114584 | 0 | 0 | 38.76152 | 36.25398 | 0 | 1744.65 | 0 | 3.682363 | 0
2932 | 19.01.2021 14:15:46 | common | GOOD | 2000 | 16 | 81 | 50 | 0 | 2029 | SPC | 360 | 1 | 20 | 90 | 115 |  | 39 | 0 | 2.071585 | 0 | 0 | 39.62343 | 36.65184 | 0 | 1782.334 | 0 | 3.669189 | 0
2933 | 19.01.2021 14:18:36 | common | GOOD | 2000 | 31 | 81 | 56 | 0 | 2044 | SPC | 360 | 1 | 20 | 90 | 115 |  | 39 | 0 | 2.048815 | 0 | 0 | 37.73894 | 37.15097 | 0 | 1684.051 | 0 | 3.698759 | 0
2934 | 19.01.2021 14:22:52 | common | GOOD | 1999 | 39 | 79 | 55 | 0 | 2051 | SPC | 370 | 1 | 20 | 90 | 114 |  | 39 | 0 | 2.040938 | 0 | 0 | 38.79806 | 37.64829 | 0 | 1767.566 | 0 | 3.698759 | 0
2935 | 19.01.2021 14:25:37 | common | GOOD | 2000 | 11 | 79 | 50 | 0 | 2023 | SPC | 380 | 1 | 20 | 90 | 117 |  | 39 | 0 | 2.003423 | 0 | 0 | 38.7031 | 37.88882 | 0 | 1749.742 | 0 | 3.698759 | 0
2936 | 19.01.2021 14:28:33 | common | GOOD | 2000 | 33 | 82 | 47 | 0 | 2045 | SPC | 380 | 1 | 20 | 90 | 117 |  | 39 | 0 | 1.985831 | 0 | 0 | 38.98066 | 38.28849 | 0 | 1749.233 | 0 | 3.698759 | 0
2937 | 19.01.2021 14:31:53 | common | GOOD | 1999 | 38 | 77 | 53 | 0 | 2050 | SPC | 380 | 1 | 20 | 90 | 115 |  | 39 | 0 | 1.987205 | 0 | 0 | 39.91559 | 38.57422 | 0 | 1798.12 | 0 | 3.678072 | 0
2938 | 19.01.2021 14:34:33 | common | GOOD | 2003 | 17 | 82 | 50 | 0 | 2033 | SPC | 370 | 1 | 20 | 90 | 115 |  | 39 | 0 | 2.004701 | 0 | 0 | 40.06167 | 38.37348 | 0 | 1796.083 | 0 | 3.653629 | 0
2939 | 19.01.2021 14:37:24 | common | GOOD | 1998 | 29 | 79 | 55 | 0 | 2040 | SPC | 370 | 1 | 20 | 90 | 113 |  | 39 | 0 | 2.002813 | 0 | 0 | 37.72434 | 38.0769 | 0 | 1730.391 | 0 | 3.683575 | 0
2940 | 19.01.2021 14:40:34 | common | GOOD | 2000 | 40 | 82 | 54 | 0 | 2053 | SPC | 380 | 1 | 20 | 90 | 115 |  | 39 | 0 | 1.992376 | 0 | 0 | 37.95807 | 38.0353 | 0 | 1642.293 | 0 | 3.70751 | 0
2941 | 19.01.2021 14:44:10 | common | BAD | 2000 | 39 | 80 | 53 | 0 | 2052 | SPC | 380 | 1 | 20 | 90 | 159 |  | 39 | 0 | 1.985986 | 0 | 0 | 43.31205 | 38.12211 | 0 | 1941.725 | 3.435989 | 3.784975 | 35.87637
2942 | 19.01.2021 14:47:35 | common | GOOD | 2001 | 38 | 77 | 46 | 0 | 2051 | SPC | 410 | 1 | 20 | 90 | 118 |  | 39 | 0 | 1.955053 | 0 | 0 | 40.6022 | 38.46571 | 0 | 1799.139 | 0 | 3.746633 | 0
2943 | 19.01.2021 14:51:30 | common | GOOD | 2000 | 38 | 83 | 48 | 0 | 2051 | SPC | 400 | 1 | 20 | 90 | 116 |  | 39 | 0 | 1.935355 | 0 | 0 | 39.2436 | 38.67549 | 0 | 1714.096 | 0 | 3.746633 | 0
2944 | 19.01.2021 14:54:01 | common | GOOD | 1998 | 38 | 79 | 52 | 0 | 2049 | SPC | 410 | 1 | 20 | 90 | 115 |  | 39 | 0 | 1.911786 | 0 | 0 | 40.40498 | 38.44582 | 0 | 1764.001 | 0 | 3.713362 | 0
2945 | 19.01.2021 15:07:07 | common | GOOD | 2000 | 39 | 78 | 53 | 0 | 2052 | SPC | 410 | 1 | 20 | 90 | 112 |  | 39 | 0 | 1.897747 | 0 | 0 | 38.46936 | 37.80201 | 0 | 1667.246 | 0 | 3.724149 | 0
2946 | 19.01.2021 15:09:38 | common | GOOD | 1997 | 38 | 82 | 51 | 0 | 2048 | SPC | 400 | 1 | 20 | 90 | 115 |  | 39 | 0 | 1.900528 | 0 | 0 | 39.08291 | 37.43851 | 0 | 1759.927 | 0 | 3.724149 | 0
2947 | 19.01.2021 15:12:33 | common | GOOD | 2003 | 38 | 79 | 46 | 0 | 2053 | SPC | 400 | 1 | 20 | 90 | 115 |  | 39 | 0 | 1.935856 | 0 | 0 | 38.28675 | 37.02438 | 0 | 1705.439 | 0 | 3.739633 | 0
2948 | 19.01.2021 15:15:58 | common | GOOD | 2002 | 38 | 84 | 53 | 0 | 2053 | SPC | 400 | 1 | 20 | 90 | 115 |  | 39 | 0 | 1.962442 | 0 | 0 | 40.20046 | 36.85438 | 0 | 1801.176 | 0 | 3.711621 | 0
2949 | 19.01.2021 15:21:54 | common | GOOD | 2000 | 38 | 76 | 46 | 0 | 2050 | SPC | 380 | 1 | 20 | 90 | 114 |  | 39 | 0 | 1.980065 | 0 | 0 | 38.83458 | 36.68077 | 0 | 1701.874 | 0 | 3.711621 | 0
2950 | 19.01.2021 15:26:05 | common | GOOD | 1999 | 39 | 81 | 50 | 0 | 2051 | SPC | 380 | 1 | 20 | 90 | 115 |  | 39 | 0 | 1.976785 | 0 | 0 | 38.81266 | 36.59578 | 0 | 1704.42 | 0 | 3.711621 | 0
2951 | 19.01.2021 15:30:15 | common | GOOD | 2002 | 35 | 80 | 55 | 0 | 2050 | SPC | 390 | 1 | 20 | 90 | 158 |  | 39 | 0 | 1.955357 | 0 | 0 | 41.93155 | 36.82183 | 0 | 1816.962 | 2.93785 | 3.777441 | 36.32923
2952 | 19.01.2021 15:33:00 | common | GOOD | 1999 | 39 | 78 | 55 | 0 | 2051 | SPC | 400 | 1 | 20 | 90 | 117 |  | 39 | 0 | 1.964622 | 0 | 0 | 40.56567 | 37.24139 | 0 | 1717.661 | 0 | 3.740038 | 0
2953 | 19.01.2021 15:35:56 | common | GOOD | 2000 | 38 | 83 | 55 | 0 | 2051 | SPC | 390 | 1 | 20 | 90 | 115 |  | 39 | 0 | 1.99754 | 0 | 0 | 39.41891 | 37.51447 | 0 | 1742.104 | 0 | 3.740038 | 0
2954 | 19.01.2021 15:39:16 | common | GOOD | 2000 | 39 | 79 | 55 | 0 | 2052 | SPC | 380 | 1 | 20 | 90 | 117 |  | 39 | 0 | 2.030581 | 0 | 0 | 39.11214 | 37.72063 | 0 | 1645.858 | 0 | 3.740038 | 0
2955 | 19.01.2021 15:42:12 | common | GOOD | 2000 | 35 | 82 | 56 | 0 | 2048 | SPC | 380 | 1 | 20 | 90 | 115 |  | 39 | 0 | 2.033837 | 0 | 0 | 39.15595 | 37.68989 | 0 | 1684.56 | 0 | 3.740038 | 0
2956 | 19.01.2021 15:45:47 | common | GOOD | 2000 | 39 | 76 | 46 | 0 | 2051 | SPC | 380 | 1 | 20 | 90 | 117 |  | 39 | 0 | 2.034147 | 0 | 0 | 40.98932 | 37.74414 | 0 | 1796.592 | 0 | 3.691742 | 0
2957 | 19.01.2021 15:48:27 | common | GOOD | 1999 | 36 | 82 | 53 | 0 | 2048 | SPC | 370 | 1 | 20 | 90 | 115 |  | 39 | 0 | 2.039588 | 0 | 0 | 37.41026 | 37.7785 | 0 | 1686.597 | 0 | 3.729764 | 0
2958 | 19.01.2021 15:51:33 | common | GOOD | 1997 | 39 | 79 | 47 | 0 | 2048 | SPC | 380 | 1 | 20 | 90 | 117 |  | 39 | 0 | 2.047599 | 0 | 0 | 38.05302 | 37.81647 | 0 | 1661.135 | 0 | 3.751258 | 0
2959 | 19.01.2021 15:54:03 | common | GOOD | 1999 | 39 | 82 | 54 | 0 | 2051 | SPC | 380 | 1 | 20 | 90 | 116 |  | 39 | 0 | 2.052776 | 0 | 0 | 38.98066 | 37.56691 | 0 | 1727.336 | 0 | 3.751258 | 0
2960 | 19.01.2021 16:18:16 | common | GOOD | 2010 | 41 | 76 | 56 | 0 | 2064 | SPC | 350 | 1 | 20 | 90 | 166 |  | 39 | 0 | 2.120458 | 0 | 0 | 41.23766 | 35.53603 | 0 | 1797.611 | 6.047247 | 3.751258 | 33.5025
2961 | 19.01.2021 16:20:46 | common | GOOD | 1994 | 36 | 83 | 50 | 0 | 2043 | SPC | 370 | 1 | 20 | 90 | 115 |  | 39 | 0 | 2.065148 | 0 | 0 | 39.63073 | 36.97193 | 0 | 1696.272 | 0 | 3.737896 | 0
2962 | 19.01.2021 16:23:27 | common | GOOD | 2001 | 39 | 80 | 53 | 0 | 2053 | SPC | 370 | 1 | 20 | 90 | 118 |  | 39 | 0 | 2.082664 | 0 | 0 | 39.28743 | 37.1799 | 0 | 1700.856 | 0 | 3.737896 | 0
2963 | 19.01.2021 16:25:57 | common | GOOD | 1995 | 39 | 78 | 46 | 0 | 2046 | SPC | 370 | 1 | 20 | 90 | 116 |  | 39 | 0 | 2.071963 | 0 | 0 | 40.23698 | 37.1582 | 0 | 1783.352 | 0 | 3.708945 | 0
2964 | 19.01.2021 16:28:32 | common | BAD | 2005 | 35 | 82 | 54 | 0 | 2053 | SPC | 370 | 1 | 20 | 90 | 114 |  | 39 | 0 | 2.044568 | 0 | 0 | 42.07764 | 37.26671 | 0 | 1893.348 | 0 | 3.632663 | 0
2965 | 19.01.2021 16:31:18 | common | GOOD | 1996 | 40 | 78 | 47 | 0 | 2048 | SPC | 360 | 1 | 20 | 90 | 114 |  | 39 | 0 | 1.999506 | 0 | 0 | 37.12539 | 37.42224 | 0 | 1604.61 | 0 | 3.67801 | 0
2966 | 19.01.2021 16:34:33 | common | GOOD | 2004 | 37 | 81 | 50 | 0 | 2054 | SPC | 380 | 1 | 20 | 90 | 159 |  | 39 | 0 | 1.983114 | 0 | 0 | 40.09821 | 37.4584 | 0 | 1803.212 | 2.303117 | 3.728992 | 36.90626
2967 | 19.01.2021 16:37:13 | common | GOOD | 1998 | 38 | 79 | 54 | 0 | 2049 | SPC | 390 | 1 | 20 | 90 | 120 |  | 39 | 0 | 1.976597 | 0 | 0 | 38.03842 | 37.21607 | 0 | 1651.969 | 0 | 3.750862 | 0
2968 | 19.01.2021 16:39:49 | common | GOOD | 2001 | 38 | 80 | 55 | 0 | 2052 | SPC | 400 | 1 | 20 | 90 | 116 |  | 39 | 0 | 1.966654 | 0 | 0 | 39.56499 | 37.88158 | 0 | 1703.911 | 0 | 3.73919 | 0
2969 | 19.01.2021 16:42:24 | common | GOOD | 2001 | 33 | 82 | 54 | 0 | 2047 | SPC | 400 | 1 | 20 | 90 | 117 |  | 39 | 0 | 1.942189 | 0 | 0 | 37.8339 | 38.21796 | 0 | 1679.468 | 0 | 3.766319 | 0
2970 | 19.01.2021 16:44:59 | common | GOOD | 2000 | 40 | 79 | 46 | 0 | 2052 | SPC | 410 | 1 | 20 | 90 | 119 |  | 39 | 0 | 1.91649 | 0 | 0 | 41.23766 | 38.57422 | 0 | 1795.574 | 0 | 3.711636 | 0
2971 | 19.01.2021 16:47:35 | common | GOOD | 2000 | 37 | 81 | 55 | 0 | 2050 | SPC | 400 | 1 | 20 | 90 | 115 |  | 39 | 0 | 1.902335 | 0 | 0 | 39.90828 | 38.95219 | 0 | 1762.473 | 0 | 3.691137 | 0
2972 | 19.01.2021 16:51:30 | common | GOOD | 1999 | 39 | 80 | 55 | 0 | 2051 | SPC | 400 | 1 | 20 | 90 | 116 |  | 39 | 0 | 1.885396 | 0 | 0 | 41.29609 | 39.31568 | 0 | 1700.346 | 0 | 3.634952 | 0
2973 | 19.01.2021 16:55:15 | common | GOOD | 1999 | 39 | 79 | 53 | 0 | 2051 | SPC | 390 | 1 | 20 | 90 | 158 |  | 39 | 0 | 1.887916 | 0 | 0 | 39.52847 | 39.42419 | 0 | 1743.122 | 2.287045 | 3.685559 | 36.92087
2974 | 19.01.2021 16:57:46 | common | GOOD | 2002 | 40 | 82 | 51 | 0 | 2055 | SPC | 400 | 1 | 20 | 90 | 118 |  | 39 | 0 | 1.896409 | 0 | 0 | 37.93615 | 39.43504 | 0 | 1683.542 | 0 | 3.710057 | 0
2975 | 19.01.2021 17:02:11 | common | GOOD | 2001 | 37 | 75 | 46 | 0 | 2050 | SPC | 400 | 1 | 20 | 90 | 118 |  | 39 | 0 | 1.908567 | 0 | 0 | 38.39632 | 39.60503 | 0 | 1602.573 | 0 | 3.722723 | 0
2976 | 19.01.2021 17:04:57 | common | GOOD | 1996 | 40 | 85 | 50 | 0 | 2049 | SPC | 410 | 1 | 20 | 90 | 115 |  | 39 | 0 | 1.901963 | 0 | 0 | 39.36778 | 39.58153 | 0 | 1679.977 | 0 | 3.722723 | 0
2977 | 19.01.2021 17:08:27 | common | BAD | 2002 | 38 | 80 | 52 | 0 | 2053 | SPC | 400 | 1 | 20 | 90 | 165 |  | 39 | 0 | 1.924163 | 0 | 0 | 46.15339 | 39.61588 | 0 | 1910.662 | 4.199289 | 3.818032 | 35.18246
2978 | 19.01.2021 17:11:42 | common | GOOD | 1999 | 39 | 77 | 52 | 0 | 2050 | SPC | 420 | 1 | 20 | 90 | 119 |  | 39 | 0 | 1.942785 | 0 | 0 | 41.64669 | 39.57248 | 0 | 1811.36 | 0 | 3.752831 | 0
2979 | 19.01.2021 17:15:23 | common | GOOD | 2001 | 33 | 83 | 46 | 0 | 2046 | SPC | 400 | 1 | 20 | 90 | 119 |  | 39 | 0 | 1.960768 | 0 | 0 | 41.06236 | 39.52908 | 0 | 1770.112 | 0 | 3.702656 | 0
2980 | 19.01.2021 17:21:59 | common | GOOD | 1996 | 40 | 78 | 49 | 0 | 2048 | SPC | 380 | 1 | 20 | 90 | 118 |  | 39 | 0 | 1.999234 | 0 | 0 | 40.22237 | 39.13303 | 0 | 1715.114 | 0 | 3.674081 | 0
2981 | 19.01.2021 17:24:29 | common | GOOD | 2003 | 39 | 82 | 52 | 0 | 2055 | SPC | 370 | 1 | 20 | 90 | 114 |  | 39 | 0 | 2.001716 | 0 | 0 | 38.42554 | 38.91963 | 0 | 1670.301 | 0 | 3.685996 | 0
2982 | 19.01.2021 17:26:59 | common | GOOD | 2003 | 39 | 77 | 53 | 0 | 2055 | SPC | 380 | 1 | 20 | 90 | 115 |  | 39 | 0 | 1.975402 | 0 | 0 | 40.46341 | 38.70081 | 0 | 1696.782 | 0 | 3.651222 | 0
2983 | 19.01.2021 17:29:50 | common | GOOD | 1995 | 39 | 82 | 50 | 0 | 2047 | SPC | 380 | 1 | 20 | 90 | 118 |  | 39 | 0 | 1.963219 | 0 | 0 | 37.69511 | 38.18178 | 0 | 1619.377 | 0 | 3.681919 | 0
2984 | 19.01.2021 17:32:25 | common | GOOD | 2003 | 39 | 81 | 51 | 0 | 2055 | SPC | 380 | 1 | 20 | 90 | 113 |  | 39 | 0 | 1.990011 | 0 | 0 | 37.28608 | 37.83276 | 0 | 1637.201 | 0 | 3.723134 | 0
2985 | 19.01.2021 17:35:05 | common | GOOD | 2000 | 40 | 77 | 53 | 0 | 2053 | SPC | 380 | 1 | 20 | 90 | 115 |  | 39 | 0 | 2.006779 | 0 | 0 | 39.33126 | 37.60489 | 0 | 1718.17 | 0 | 3.723134 | 0
2986 | 19.01.2021 17:38:01 | common | GOOD | 2001 | 39 | 82 | 54 | 0 | 2053 | SPC | 380 | 1 | 20 | 90 | 114 |  | 39 | 0 | 2.024153 | 0 | 0 | 38.98796 | 37.33181 | 0 | 1686.597 | 0 | 3.723134 | 0
2987 | 19.01.2021 17:46:47 | common | GOOD | 2000 | 39 | 79 | 51 | 0 | 2052 | SPC | 380 | 1 | 20 | 90 | 115 |  | 39 | 0 | 2.02504 | 0 | 0 | 39.28743 | 37.39511 | 0 | 1547.066 | 0 | 3.723134 | 0
2988 | 19.01.2021 17:49:22 | common | GOOD | 1998 | 38 | 80 | 49 | 0 | 2048 | SPC | 380 | 1 | 20 | 90 | 116 |  | 39 | 0 | 2.026469 | 0 | 0 | 39.28013 | 37.17448 | 0 | 1697.291 | 0 | 3.723134 | 0
2989 | 19.01.2021 17:52:42 | common | GOOD | 2002 | 38 | 83 | 46 | 0 | 2052 | SPC | 380 | 1 | 20 | 90 | 117 |  | 39 | 0 | 2.011479 | 0 | 0 | 39.30204 | 37.35171 | 0 | 1630.581 | 0 | 3.723134 | 0
2990 | 19.01.2021 17:57:03 | common | GOOD | 1996 | 39 | 76 | 51 | 0 | 2047 | SPC | 380 | 1 | 20 | 90 | 117 |  | 39 | 0 | 2.006648 | 0 | 0 | 38.14067 | 37.63383 | 0 | 1617.34 | 0 | 3.742374 | 0
2991 | 19.01.2021 18:00:08 | common | GOOD | 2003 | 39 | 81 | 52 | 0 | 2055 | SPC | 390 | 1 | 20 | 90 | 115 |  | 39 | 0 | 1.978744 | 0 | 0 | 37.19843 | 38.05881 | 0 | 1533.825 | 0 | 3.785843 | 0
2992 | 19.01.2021 18:03:24 | common | GOOD | 1997 | 39 | 82 | 51 | 0 | 2049 | SPC | 410 | 1 | 20 | 90 | 121 |  | 39 | 0 | 1.923516 | 0 | 0 | 40.85783 | 38.82921 | 0 | 1751.779 | 0 | 3.740927 | 0
2993 | 19.01.2021 18:06:54 | common | GOOD | 2003 | 38 | 77 | 51 | 0 | 2053 | SPC | 410 | 1 | 20 | 90 | 117 |  | 39 | 0 | 1.892949 | 0 | 0 | 38.34519 | 39.47844 | 0 | 1596.462 | 0 | 3.754908 | 0
2994 | 19.01.2021 18:09:50 | common | GOOD | 2001 | 39 | 82 | 46 | 0 | 2052 | SPC | 420 | 1 | 20 | 90 | 117 |  | 39 | 0 | 1.873547 | 0 | 0 | 39.70378 | 39.86545 | 0 | 1704.42 | 0 | 3.739668 | 0
2995 | 19.01.2021 18:12:50 | common | GOOD | 2000 | 38 | 78 | 51 | 0 | 2050 | SPC | 420 | 1 | 20 | 90 | 118 |  | 39 | 0 | 1.835891 | 0 | 0 | 38.97335 | 40.45862 | 0 | 1640.765 | 0 | 3.739668 | 0
2996 | 19.01.2021 18:19:06 | common | GOOD | 2000 | 39 | 82 | 53 | 0 | 2052 | SPC | 430 | 1 | 20 | 90 | 114 |  | 39 | 0 | 1.799079 | 0 | 0 | 38.83458 | 41.17296 | 0 | 1618.868 | 0 | 3.739668 | 0
2997 | 19.01.2021 18:21:36 | common | GOOD | 2000 | 36 | 78 | 46 | 0 | 2048 | SPC | 440 | 1 | 20 | 90 | 115 |  | 39 | 0 | 1.775057 | 0 | 0 | 40.7702 | 41.33752 | 0 | 1763.492 | 0 | 3.697006 | 0
2998 | 19.01.2021 18:24:21 | common | GOOD | 2000 | 39 | 81 | 50 | 0 | 2052 | SPC | 430 | 1 | 20 | 90 | 118 |  | 39 | 0 | 1.75617 | 0 | 0 | 37.30799 | 41.51295 | 0 | 1547.066 | 0 | 3.737658 | 0
2999 | 19.01.2021 18:27:02 | common | GOOD | 2001 | 38 | 82 | 51 | 0 | 2052 | SPC | 450 | 1 | 20 | 90 | 115 |  | 39 | 0 | 1.734228 | 0 | 0 | 38.32328 | 41.68656 | 0 | 1533.825 | 0 | 3.752202 | 0
3000 | 19.01.2021 18:30:07 | common | GOOD | 1997 | 37 | 78 | 52 | 0 | 2047 | SPC | 460 | 1 | 20 | 90 | 118 |  | 39 | 0 | 1.682199 | 0 | 0 | 40.7921 | 41.96867 | 0 | 1729.373 | 0 | 3.708977 | 0