## Sheet1
Batch No | Time of storage | Description | BatchType | Old Sand | Newsand | Bentonite | Coal Dust | Filter Dust | Tot. Weight | Water Type | Water Qty. | MICOMP wtr | Premix time | Readymix time | Cycle time | cost centre | COMP set | New Sand | moist avg | moist act | comp frst | comp last | temp avg | temp act | GCS | SPC fine water | SPC set moist | COMP frst R
1 | 19.01.2021 18:33:02 | common | GOOD | 2000 | 38 | 82 | 51 | 0 | 2051 | SPC | 460 | 1 | 20 | 90 | 119 |  | 39 | 0 | 1.769974 | 0 | 0 | 40.46341 | 42.43707 | 0 | 1688.125 | 0 | 3.674203 | 0
2 | 19.01.2021 18:36:33 | common | GOOD | 2002 | 36 | 77 | 46 | 0 | 2050 | SPC | 440 | 1 | 20 | 90 | 159 |  | 39 | 0 | 1.733533 | 0 | 0 | 38.49127 | 43.35938 | 0 | 1520.585 | 5.34021 | 3.674203 | 34.14526
3 | 19.01.2021 18:40:13 | common | GOOD | 2000 | 39 | 80 | 51 | 0 | 2052 | SPC | 440 | 1 | 20 | 90 | 157 |  | 39 | 0 | 1.696943 | 0 | 0 | 38.58623 | 44.27806 | 0 | 1584.749 | 4.544776 | 3.674203 | 34.86839
4 | 19.01.2021 18:43:34 | common | GOOD | 2000 | 40 | 83 | 53 | 0 | 2053 | SPC | 450 | 1 | 20 | 90 | 161 |  | 39 | 0 | 1.686896 | 0 | 0 | 40.36846 | 44.68135 | 0 | 1589.332 | 5.067027 | 3.674203 | 34.39361
5 | 19.01.2021 18:47:59 | common | GOOD | 1999 | 39 | 78 | 50 | 0 | 2050 | SPC | 450 | 1 | 20 | 90 | 158 |  | 39 | 0 | 1.666428 | 0 | 0 | 39.03909 | 45.00687 | 0 | 1530.77 | 4.424258 | 3.674203 | 34.97795
6 | 19.01.2021 18:51:15 | common | GOOD | 2000 | 38 | 81 | 47 | 0 | 2050 | SPC | 450 | 1 | 20 | 90 | 160 |  | 39 | 0 | 1.679049 | 0 | 0 | 37.22765 | 44.77177 | 0 | 1535.353 | 2.688778 | 3.734201 | 36.55566
7 | 19.01.2021 19:00:01 | common | GOOD | 2002 | 37 | 78 | 51 | 0 | 2051 | SPC | 460 | 1 | 20 | 90 | 157 |  | 39 | 0 | 1.691391 | 0 | 0 | 40.74827 | 44.68497 | 0 | 1699.837 | 2.745011 | 3.795513 | 36.50454
8 | 19.01.2021 19:02:51 | common | GOOD | 1996 | 39 | 79 | 53 | 0 | 2048 | SPC | 470 | 1 | 20 | 90 | 114 |  | 39 | 0 | 1.704735 | 0 | 0 | 38.10415 | 44.37572 | 0 | 1543.501 | 0 | 3.815692 | 0
9 | 19.01.2021 19:05:56 | common | GOOD | 2003 | 39 | 85 | 50 | 0 | 2055 | SPC | 470 | 1 | 20 | 90 | 116 |  | 39 | 0 | 1.735744 | 0 | 0 | 39.56499 | 43.91637 | 0 | 1651.969 | 0 | 3.80402 | 0
10 | 19.01.2021 19:28:39 | common | GOOD | 2000 | 39 | 76 | 53 | 0 | 2051 | SPC | 490 | 1 | 20 | 90 | 117 |  | 39 | 0 | 1.625384 | 0 | 0 | 37.60016 | 43.5348 | 0 | 849.9185 | 0 | 3.837159 | 0
11 | 19.01.2021 19:31:19 | common | BAD | 1999 | 36 | 80 | 55 | 0 | 2048 | SPC | 480 | 1 | 20 | 90 | 117 |  | 39 | 0 | 1.686173 | 0 | 0 | 43.18057 | 42.91631 | 0 | 1825.619 | 0 | 3.837159 | 0
12 | 19.01.2021 19:34:10 | common | GOOD | 2001 | 39 | 82 | 46 | 0 | 2052 | SPC | 470 | 1 | 20 | 90 | 129 |  | 39 | 0 | 1.743231 | 0 | 0 | 41.54443 | 42.36834 | 0 | 1702.892 | 0 | 3.774588 | 0
13 | 19.01.2021 19:37:05 | common | GOOD | 2000 | 39 | 79 | 52 | 0 | 2052 | SPC | 450 | 1 | 20 | 90 | 117 |  | 41 | 0 | 1.776222 | 0 | 0 | 40.90897 | 42.0157 | 0 | 1772.658 | 0 | 3.6 | 0
14 | 19.01.2021 19:40:46 | common | GOOD | 1996 | 39 | 78 | 53 | 0 | 2048 | SPC | 410 | 1 | 20 | 90 | 173 |  | 41 | 0 | 1.794241 | 0 | 0 | 41.60286 | 42.03559 | 0 | 1772.149 | 3.844276 | 3.687009 | 37.5052
15 | 19.01.2021 19:44:21 | sump | GOOD | 1999 | 39 | 93 | 46 | 0 | 2051 | SPC | 420 | 1 | 20 | 90 | 166 |  | 41 | 0 | 1.815654 | 0 | 0 | 43.21709 | 41.8656 | 0 | 1852.099 | 2.534632 | 3.743403 | 38.69579
16 | 19.01.2021 20:30:17 | sump | GOOD | 2005 | 35 | 89 | 50 | 0 | 2053 | SPC | 440 | 1 | 20 | 90 | 160 |  | 41 | 0 | 1.81257 | 0 | 0 | 42.83728 | 41.61241 | 0 | 1723.771 | 4.101384 | 3.836422 | 37.27147
17 | 19.01.2021 20:33:07 | sump | GOOD | 1996 | 39 | 89 | 53 | 0 | 2049 | SPC | 450 | 1 | 20 | 90 | 120 |  | 41 | 0 | 1.810846 | 0 | 0 | 41.25957 | 41.22179 | 0 | 1748.724 | 0 | 3.836422 | 0
18 | 19.01.2021 20:36:12 | sump | GOOD | 2005 | 33 | 93 | 50 | 0 | 2052 | SPC | 450 | 1 | 20 | 90 | 123 |  | 41 | 0 | 1.830812 | 0 | 0 | 41.36184 | 40.63042 | 0 | 1734.975 | 0 | 3.836422 | 0
19 | 19.01.2021 20:53:09 | sump | GOOD | 1998 | 38 | 87 | 55 | 0 | 2050 | SPC | 450 | 1 | 20 | 90 | 119 |  | 41 | 0 | 1.81948 | 0 | 0 | 40.7702 | 40.86191 | 0 | 1624.979 | 0 | 3.836422 | 0
20 | 19.01.2021 20:55:50 | sump | GOOD | 2000 | 34 | 93 | 54 | 0 | 2048 | SPC | 450 | 1 | 20 | 90 | 118 |  | 41 | 0 | 1.803997 | 0 | 0 | 42.99797 | 40.69553 | 0 | 1830.711 | 0 | 3.787903 | 0
21 | 19.01.2021 20:58:50 | sump | GOOD | 2003 | 35 | 90 | 52 | 0 | 2052 | SPC | 440 | 1 | 20 | 90 | 118 |  | 41 | 0 | 1.818216 | 0 | 0 | 43.27553 | 40.43511 | 0 | 1920.337 | 0 | 3.732247 | 0
22 | 19.01.2021 21:50:51 | sump | BAD | 1999 | 40 | 87 | 53 | 0 | 2053 | SPC | 430 | 1 | 20 | 90 | 168 |  | 41 | 0 | 1.834245 | 0 | 0 | 46.8619 | 40.26873 | 0 | 1989.594 | 4.543291 | 3.732247 | 36.86974
23 | 19.01.2021 21:54:17 | sump | GOOD | 1996 | 40 | 93 | 52 | 0 | 2050 | SPC | 430 | 1 | 20 | 90 | 117 |  | 41 | 0 | 1.817142 | 0 | 0 | 39.44082 | 40.10779 | 0 | 1699.328 | 0 | 3.769483 | 0
24 | 19.01.2021 21:56:52 | sump | GOOD | 2002 | 39 | 90 | 52 | 0 | 2055 | SPC | 430 | 1 | 20 | 90 | 117 |  | 41 | 0 | 1.826175 | 0 | 0 | 40.96741 | 39.66471 | 0 | 1785.898 | 0 | 3.769483 | 0
25 | 19.01.2021 21:59:27 | sump | GOOD | 2001 | 36 | 88 | 50 | 0 | 2050 | SPC | 430 | 1 | 20 | 90 | 117 |  | 41 | 0 | 1.821592 | 0 | 0 | 40.08359 | 39.4694 | 0 | 1723.262 | 0 | 3.79019 | 0
26 | 19.01.2021 22:05:33 | sump | GOOD | 2002 | 39 | 90 | 50 | 0 | 2055 | SPC | 440 | 1 | 20 | 90 | 115 |  | 41 | 0 | 1.802099 | 0 | 0 | 41.06236 | 40.01556 | 0 | 1780.297 | 0 | 3.79019 | 0
27 | 19.01.2021 22:09:09 | sump | GOOD | 1999 | 39 | 91 | 55 | 0 | 2052 | SPC | 450 | 1 | 20 | 90 | 117 |  | 41 | 0 | 1.787184 | 0 | 0 | 40.6095 | 40.15119 | 0 | 1743.632 | 0 | 3.79019 | 0
28 | 19.01.2021 22:12:44 | sump | GOOD | 1999 | 40 | 90 | 52 | 0 | 2053 | SPC | 450 | 1 | 20 | 90 | 117 |  | 41 | 0 | 1.771242 | 0 | 0 | 41.06966 | 40.33746 | 0 | 1722.244 | 0 | 3.79019 | 0
29 | 19.01.2021 22:19:55 | sump | GOOD | 2000 | 39 | 88 | 51 | 0 | 2052 | SPC | 450 | 1 | 20 | 90 | 118 |  | 41 | 0 | 1.750388 | 0 | 0 | 40.96741 | 40.84563 | 0 | 1748.215 | 0 | 3.79019 | 0
30 | 19.01.2021 22:22:50 | sump | GOOD | 2000 | 34 | 94 | 51 | 0 | 2048 | SPC | 450 | 1 | 20 | 90 | 117 |  | 41 | 0 | 1.761377 | 0 | 0 | 40.98201 | 40.62862 | 0 | 1737.521 | 0 | 3.79019 | 0
31 | 19.01.2021 22:25:56 | sump | GOOD | 1997 | 39 | 89 | 51 | 0 | 2050 | SPC | 450 | 1 | 20 | 90 | 115 |  | 41 | 0 | 1.758054 | 0 | 0 | 41.01853 | 40.62319 | 0 | 1719.188 | 0 | 3.79019 | 0
32 | 19.01.2021 22:29:21 | sump | GOOD | 2001 | 39 | 88 | 50 | 0 | 2053 | SPC | 450 | 1 | 20 | 90 | 115 |  | 41 | 0 | 1.762154 | 0 | 0 | 41.39835 | 40.68649 | 0 | 1748.215 | 0 | 3.79019 | 0
33 | 19.01.2021 22:33:02 | sump | GOOD | 1999 | 40 | 90 | 46 | 0 | 2052 | SPC | 450 | 1 | 20 | 90 | 118 |  | 41 | 0 | 1.755439 | 0 | 0 | 40.91627 | 40.70096 | 0 | 1758.399 | 0 | 3.79019 | 0
34 | 19.01.2021 22:36:12 | sump | GOOD | 1997 | 40 | 92 | 50 | 0 | 2051 | SPC | 450 | 1 | 20 | 90 | 119 |  | 41 | 0 | 1.746541 | 0 | 0 | 40.99662 | 40.75702 | 0 | 1714.096 | 0 | 3.79019 | 0
35 | 19.01.2021 22:40:27 | sump | GOOD | 2003 | 39 | 88 | 52 | 0 | 2056 | SPC | 460 | 1 | 20 | 90 | 115 |  | 41 | 0 | 1.728149 | 0 | 0 | 40.63871 | 40.82755 | 0 | 1705.439 | 0 | 3.79019 | 0
36 | 19.01.2021 22:46:38 | sump | GOOD | 2003 | 40 | 90 | 52 | 0 | 2057 | SPC | 460 | 1 | 20 | 90 | 118 |  | 41 | 0 | 1.743354 | 0 | 0 | 40.71175 | 40.57979 | 0 | 1766.038 | 0 | 3.79019 | 0
37 | 19.01.2021 22:55:04 | sump | GOOD | 2000 | 39 | 93 | 50 | 0 | 2053 | SPC | 460 | 1 | 20 | 90 | 120 |  | 41 | 0 | 1.740693 | 0 | 0 | 40.87975 | 40.39532 | 0 | 1627.016 | 0 | 3.79019 | 0
38 | 19.01.2021 23:01:00 | sump | GOOD | 1999 | 40 | 87 | 55 | 0 | 2053 | SPC | 450 | 1 | 20 | 90 | 117 |  | 41 | 0 | 1.755439 | 0 | 0 | 40.67524 | 39.95949 | 0 | 1714.096 | 0 | 3.79019 | 0
39 | 19.01.2021 23:09:41 | sump | GOOD | 2002 | 37 | 90 | 53 | 0 | 2053 | SPC | 440 | 1 | 20 | 90 | 115 |  | 41 | 0 | 1.805469 | 0 | 0 | 41.36184 | 39.57791 | 0 | 1739.558 | 0 | 3.79019 | 0
40 | 19.01.2021 23:14:02 | sump | GOOD | 2000 | 39 | 92 | 52 | 0 | 2053 | SPC | 370 | 1 | 20 | 90 | 115 |  | 39 | 0 | 1.837565 | 0 | 0 | 40.61679 | 38.82921 | 0 | 1678.449 | 0 | 3.461282 | 0
41 | 19.01.2021 23:18:32 | common | GOOD | 2000 | 40 | 87 | 50 | 0 | 2053 | SPC | 360 | 1 | 20 | 90 | 160 |  | 39 | 0 | 1.847114 | 0 | 0 | 39.82064 | 38.48199 | 0 | 1665.718 | 6.40077 | 3.461282 | 33.18112
42 | 19.01.2021 23:21:52 | common | GOOD | 1998 | 38 | 93 | 46 | 0 | 2049 | SPC | 360 | 1 | 20 | 90 | 162 |  | 39 | 0 | 1.860477 | 0 | 0 | 39.74759 | 38.52539 | 0 | 1631.599 | 7.597924 | 3.461282 | 32.0928
43 | 19.01.2021 23:29:08 | common | GOOD | 2000 | 39 | 88 | 51 | 0 | 2052 | SPC | 360 | 1 | 20 | 90 | 160 |  | 39 | 0 | 1.864644 | 0 | 0 | 39.48465 | 38.71709 | 0 | 1620.396 | 7.20424 | 3.461282 | 32.45069
44 | 19.01.2021 23:32:59 | common | GOOD | 2001 | 38 | 91 | 52 | 0 | 2053 | SPC | 360 | 1 | 20 | 90 | 156 |  | 39 | 0 | 1.835311 | 0 | 0 | 40.22237 | 39.09505 | 0 | 1675.903 | 5.758006 | 3.461282 | 33.76545
45 | 19.01.2021 23:39:45 | common | GOOD | 1996 | 40 | 90 | 52 | 0 | 2050 | SPC | 380 | 1 | 20 | 90 | 156 |  | 39 | 0 | 1.768238 | 0 | 0 | 40.02515 | 39.84013 | 0 | 1672.338 | 5.854421 | 3.461282 | 33.6778
46 | 19.01.2021 23:43:30 | common | GOOD | 2002 | 39 | 88 | 54 | 0 | 2055 | SPC | 380 | 1 | 20 | 90 | 157 |  | 39 | 0 | 1.739081 | 0 | 0 | 40.02515 | 40.23799 | 0 | 1607.156 | 6.593609 | 3.461282 | 33.00581
47 | 19.01.2021 23:47:11 | common | GOOD | 2000 | 39 | 94 | 54 | 0 | 2053 | SPC | 390 | 1 | 20 | 90 | 158 |  | 39 | 0 | 1.703669 | 0 | 0 | 40.66793 | 40.97222 | 0 | 1664.19 | 4.488527 | 3.461282 | 34.91952
48 | 19.01.2021 23:50:31 | common | BAD | 2004 | 37 | 85 | 51 | 0 | 2054 | SPC | 400 | 1 | 20 | 90 | 153 |  | 39 | 0 | 1.673812 | 0 | 0 | 42.03381 | 41.48944 | 0 | 1650.95 | 7.710419 | 3.461282 | 31.99053
49 | 19.01.2021 23:53:56 | common | GOOD | 1998 | 40 | 94 | 47 | 0 | 2052 | SPC | 400 | 1 | 20 | 90 | 161 |  | 39 | 0 | 1.659656 | 0 | 0 | 39.04639 | 41.72272 | 0 | 1635.164 | 2.994095 | 3.528417 | 36.2781
50 | 19.01.2021 23:57:17 | common | GOOD | 2000 | 40 | 86 | 48 | 0 | 2053 | SPC | 400 | 1 | 20 | 90 | 158 |  | 39 | 0 | 1.768577 | 0 | 0 | 39.229 | 40.67202 | 0 | 1711.04 | 2.92981 | 3.594049 | 36.33654
51 | 20.01.2021 00:04:53 | common | GOOD | 2000 | 39 | 93 | 51 | 0 | 2053 | SPC | 380 | 1 | 20 | 90 | 158 |  | 39 | 0 | 1.9319 | 0 | 0 | 39.28743 | 38.87623 | 0 | 1727.336 | 2.777162 | 3.656112 | 36.47531
52 | 20.01.2021 00:08:13 | common | GOOD | 2000 | 38 | 89 | 52 | 0 | 2052 | SPC | 370 | 1 | 20 | 90 | 158 |  | 39 | 0 | 2.015342 | 0 | 0 | 41.36184 | 38.10221 | 0 | 1763.492 | 2.88964 | 3.720805 | 36.37305
53 | 20.01.2021 00:12:24 | common | GOOD | 2000 | 40 | 91 | 52 | 0 | 2054 | SPC | 380 | 1 | 20 | 90 | 115 |  | 39 | 0 | 2.030917 | 0 | 0 | 38.8857 | 37.9069 | 0 | 1659.098 | 0 | 3.720805 | 0
54 | 20.01.2021 00:15:49 | common | GOOD | 1998 | 40 | 89 | 50 | 0 | 2051 | SPC | 380 | 1 | 20 | 90 | 115 |  | 39 | 0 | 2.004297 | 0 | 0 | 39.87907 | 37.90509 | 0 | 1735.993 | 0 | 3.701058 | 0
55 | 20.01.2021 00:18:24 | common | GOOD | 2001 | 37 | 92 | 46 | 0 | 2051 | SPC | 390 | 1 | 20 | 90 | 114 |  | 39 | 0 | 1.960988 | 0 | 0 | 38.84187 | 38.31199 | 0 | 1635.164 | 0 | 3.701058 | 0
56 | 20.01.2021 00:21:05 | common | GOOD | 2003 | 38 | 89 | 51 | 0 | 2055 | SPC | 400 | 1 | 20 | 90 | 115 |  | 39 | 0 | 1.915742 | 0 | 0 | 37.57824 | 38.95761 | 0 | 1605.628 | 0 | 3.73476 | 0
57 | 20.01.2021 00:23:55 | common | GOOD | 1997 | 38 | 88 | 53 | 0 | 2049 | SPC | 410 | 1 | 20 | 90 | 115 |  | 39 | 0 | 1.88129 | 0 | 0 | 39.82064 | 39.67376 | 0 | 1642.802 | 0 | 3.716515 | 0
58 | 20.01.2021 00:30:01 | common | GOOD | 1997 | 40 | 92 | 50 | 0 | 2051 | SPC | 420 | 1 | 20 | 90 | 114 |  | 39 | 0 | 1.796015 | 0 | 0 | 38.73962 | 41.13136 | 0 | 1566.926 | 0 | 3.716515 | 0
59 | 20.01.2021 00:32:41 | common | GOOD | 2001 | 39 | 88 | 46 | 0 | 2053 | SPC | 450 | 1 | 20 | 90 | 116 |  | 39 | 0 | 1.710917 | 0 | 0 | 39.9229 | 42.03197 | 0 | 1672.338 | 0 | 3.69564 | 0
60 | 20.01.2021 00:35:11 | common | GOOD | 2000 | 13 | 93 | 51 | 0 | 2027 | SPC | 450 | 1 | 20 | 90 | 115 |  | 39 | 0 | 1.676068 | 0 | 0 | 41.17191 | 42.47324 | 0 | 1600.536 | 0 | 3.642648 | 0
61 | 20.01.2021 00:37:57 | common | GOOD | 2004 | 31 | 87 | 52 | 0 | 2048 | SPC | 440 | 1 | 20 | 90 | 115 |  | 39 | 0 | 1.696794 | 0 | 0 | 38.06763 | 42.25803 | 0 | 1535.353 | 0 | 3.663766 | 0
62 | 20.01.2021 00:40:47 | common | GOOD | 2001 | 40 | 93 | 51 | 0 | 2055 | SPC | 440 | 1 | 20 | 90 | 115 |  | 39 | 0 | 1.698058 | 0 | 0 | 39.14135 | 42.08804 | 0 | 1597.48 | 0 | 3.663766 | 0
63 | 20.01.2021 00:43:37 | common | GOOD | 1999 | 40 | 87 | 50 | 0 | 2052 | SPC | 440 | 1 | 20 | 90 | 115 |  | 39 | 0 | 1.682764 | 0 | 0 | 38.20642 | 42.16219 | 0 | 1568.454 | 0 | 3.681316 | 0
64 | 20.01.2021 00:46:18 | common | GOOD | 1998 | 41 | 93 | 54 | 0 | 2053 | SPC | 450 | 1 | 20 | 90 | 120 |  | 39 | 0 | 1.669984 | 0 | 0 | 39.04639 | 42.39909 | 0 | 1608.683 | 0 | 3.681316 | 0
65 | 20.01.2021 00:48:58 | common | GOOD | 1998 | 39 | 85 | 53 | 0 | 2050 | SPC | 450 | 1 | 20 | 90 | 115 |  | 39 | 0 | 1.690782 | 0 | 0 | 40.43419 | 42.58355 | 0 | 1609.193 | 0 | 3.647294 | 0
66 | 20.01.2021 01:12:31 | common | GOOD | 2008 | 39 | 94 | 52 | 0 | 2061 | SPC | 380 | 1 | 20 | 90 | 161 |  | 39 | 0 | 1.857358 | 0 | 0 | 41.06236 | 38.45306 | 0 | 1661.644 | 8.039831 | 3.647294 | 31.69106
67 | 20.01.2021 01:15:06 | common | GOOD | 1995 | 39 | 89 | 51 | 0 | 2048 | SPC | 420 | 1 | 20 | 90 | 115 |  | 39 | 0 | 1.717915 | 0 | 0 | 38.1918 | 41.27061 | 0 | 1582.203 | 0 | 3.665219 | 0
68 | 20.01.2021 01:17:37 | common | GOOD | 1999 | 38 | 90 | 54 | 0 | 2051 | SPC | 450 | 1 | 20 | 90 | 116 |  | 39 | 0 | 1.647073 | 0 | 0 | 37.07426 | 42.32314 | 0 | 1509.891 | 0 | 3.71188 | 0
69 | 20.01.2021 01:20:12 | common | GOOD | 2001 | 39 | 89 | 53 | 0 | 2054 | SPC | 470 | 1 | 20 | 90 | 115 |  | 39 | 0 | 1.769273 | 0 | 0 | 40.32463 | 42.82588 | 0 | 1662.663 | 0 | 3.680676 | 0
70 | 20.01.2021 01:22:52 | common | GOOD | 2000 | 36 | 92 | 52 | 0 | 2050 | SPC | 460 | 1 | 20 | 90 | 116 |  | 39 | 0 | 1.646505 | 0 | 0 | 39.14135 | 42.34665 | 0 | 1518.039 | 0 | 3.680676 | 0
71 | 20.01.2021 01:26:13 | common | GOOD | 2000 | 39 | 90 | 54 | 0 | 2053 | SPC | 450 | 1 | 20 | 90 | 164 |  | 39 | 0 | 1.670169 | 0 | 0 | 41.01853 | 41.91081 | 0 | 1795.065 | 2.624497 | 3.73917 | 36.61409
72 | 20.01.2021 01:28:48 | common | GOOD | 2001 | 38 | 89 | 53 | 0 | 2053 | SPC | 450 | 1 | 20 | 90 | 117 |  | 39 | 0 | 1.722882 | 0 | 0 | 39.90099 | 41.10243 | 0 | 1644.839 | 0 | 3.718859 | 0
73 | 20.01.2021 01:31:28 | common | GOOD | 1999 | 40 | 89 | 52 | 0 | 2053 | SPC | 430 | 1 | 20 | 90 | 117 |  | 39 | 0 | 1.824141 | 0 | 0 | 38.29406 | 40.42607 | 0 | 1640.765 | 0 | 3.734155 | 0
74 | 20.01.2021 01:33:53 | common | GOOD | 1999 | 38 | 88 | 50 | 0 | 2050 | SPC | 410 | 1 | 20 | 90 | 115 |  | 39 | 0 | 1.921401 | 0 | 0 | 38.59354 | 39.15473 | 0 | 1681.505 | 0 | 3.734155 | 0
75 | 20.01.2021 03:11:50 | common | GOOD | 1998 | 40 | 91 | 51 | 0 | 2052 | SPC | 390 | 1 | 20 | 90 | 113 |  | 39 | 0 | 2.013281 | 0 | 0 | 37.17652 | 37.36798 | 0 | 1572.527 | 0 | 3.778187 | 0
76 | 20.01.2021 03:14:31 | common | GOOD | 2001 | 37 | 89 | 56 | 0 | 2052 | SPC | 390 | 1 | 20 | 90 | 114 |  | 39 | 0 | 2.026003 | 0 | 0 | 39.25091 | 36.6446 | 0 | 1686.597 | 0 | 3.778187 | 0
77 | 20.01.2021 03:16:56 | common | GOOD | 2003 | 40 | 90 | 50 | 0 | 2057 | SPC | 390 | 1 | 20 | 90 | 115 |  | 39 | 0 | 2.025348 | 0 | 0 | 40.98201 | 35.8941 | 0 | 1757.89 | 0 | 3.730078 | 0
78 | 20.01.2021 03:23:22 | common | GOOD | 1998 | 39 | 93 | 50 | 0 | 2051 | SPC | 380 | 1 | 20 | 90 | 115 |  | 39 | 0 | 2.020504 | 0 | 0 | 38.7104 | 35.59028 | 0 | 1724.79 | 0 | 3.730078 | 0
79 | 20.01.2021 03:25:57 | common | GOOD | 2002 | 40 | 88 | 50 | 0 | 2055 | SPC | 380 | 1 | 20 | 90 | 115 |  | 39 | 0 | 1.997215 | 0 | 0 | 40.0909 | 36.0026 | 0 | 1768.584 | 0 | 3.704884 | 0
80 | 20.01.2021 03:28:27 | common | GOOD | 1998 | 39 | 90 | 50 | 0 | 2051 | SPC | 390 | 1 | 20 | 90 | 113 |  | 39 | 0 | 1.946396 | 0 | 0 | 39.69647 | 36.22504 | 0 | 1743.122 | 0 | 3.689832 | 0
81 | 20.01.2021 03:31:03 | common | GOOD | 1999 | 41 | 94 | 50 | 0 | 2054 | SPC | 390 | 1 | 20 | 90 | 117 |  | 39 | 0 | 1.909229 | 0 | 0 | 37.72434 | 37.24682 | 0 | 1563.361 | 0 | 3.719777 | 0
82 | 20.01.2021 03:33:38 | common | GOOD | 2000 | 39 | 89 | 46 | 0 | 2052 | SPC | 410 | 1 | 20 | 90 | 115 |  | 39 | 0 | 1.884987 | 0 | 0 | 39.04639 | 37.74233 | 0 | 1699.837 | 0 | 3.719777 | 0
83 | 20.01.2021 03:36:23 | common | GOOD | 2003 | 41 | 91 | 49 | 0 | 2058 | SPC | 410 | 1 | 20 | 90 | 114 |  | 39 | 0 | 1.867942 | 0 | 0 | 41.12809 | 37.95753 | 0 | 1690.671 | 0 | 3.667912 | 0
84 | 20.01.2021 03:39:19 | common | GOOD | 2000 | 39 | 87 | 52 | 0 | 2052 | SPC | 400 | 1 | 20 | 90 | 115 |  | 39 | 0 | 1.866294 | 0 | 0 | 39.15595 | 37.72968 | 0 | 1756.872 | 0 | 3.667912 | 0
85 | 20.01.2021 03:42:04 | common | GOOD | 2001 | 38 | 91 | 52 | 0 | 2053 | SPC | 400 | 1 | 20 | 90 | 115 |  | 39 | 0 | 1.8836 | 0 | 0 | 38.86379 | 37.44756 | 0 | 1693.726 | 0 | 3.667912 | 0
86 | 20.01.2021 03:48:25 | common | GOOD | 1999 | 37 | 92 | 51 | 0 | 2050 | SPC | 390 | 1 | 20 | 90 | 114 |  | 39 | 0 | 1.89697 | 0 | 0 | 37.02314 | 37.29384 | 0 | 1638.729 | 0 | 3.715889 | 0
87 | 20.01.2021 03:51:00 | common | GOOD | 2000 | 38 | 89 | 51 | 0 | 2052 | SPC | 400 | 1 | 20 | 90 | 118 |  | 39 | 0 | 1.906427 | 0 | 0 | 38.10415 | 36.82183 | 0 | 1713.077 | 0 | 3.736068 | 0
88 | 20.01.2021 03:54:56 | common | GOOD | 2000 | 40 | 89 | 53 | 0 | 2054 | SPC | 400 | 1 | 20 | 90 | 118 |  | 39 | 0 | 1.919359 | 0 | 0 | 40.4415 | 36.62471 | 0 | 1719.188 | 0 | 3.701858 | 0
89 | 20.01.2021 03:57:31 | common | GOOD | 1999 | 40 | 90 | 53 | 0 | 2053 | SPC | 390 | 1 | 20 | 90 | 114 |  | 39 | 0 | 1.945855 | 0 | 0 | 39.0537 | 36.32813 | 0 | 1725.808 | 0 | 3.701858 | 0
90 | 20.01.2021 04:00:26 | common | GOOD | 2000 | 40 | 91 | 51 | 0 | 2054 | SPC | 380 | 1 | 20 | 90 | 114 |  | 39 | 0 | 1.958056 | 0 | 0 | 38.34519 | 36.18707 | 0 | 1665.718 | 0 | 3.715839 | 0
91 | 20.01.2021 04:03:07 | common | GOOD | 2002 | 34 | 89 | 50 | 0 | 2049 | SPC | 390 | 1 | 20 | 90 | 115 |  | 39 | 0 | 1.962537 | 0 | 0 | 40.58028 | 36.13643 | 0 | 1790.482 | 0 | 3.67806 | 0
92 | 20.01.2021 04:09:17 | common | GOOD | 1999 | 41 | 90 | 51 | 0 | 2054 | SPC | 380 | 1 | 20 | 90 | 118 |  | 39 | 0 | 1.969299 | 0 | 0 | 38.35981 | 36.20696 | 0 | 1716.133 | 0 | 3.691665 | 0
93 | 20.01.2021 04:11:48 | common | GOOD | 1997 | 40 | 92 | 50 | 0 | 2051 | SPC | 380 | 1 | 20 | 90 | 115 |  | 39 | 0 | 1.977688 | 0 | 0 | 39.43351 | 35.83623 | 0 | 1755.853 | 0 | 3.691665 | 0
94 | 20.01.2021 04:14:28 | common | GOOD | 2001 | 36 | 89 | 47 | 0 | 2050 | SPC | 380 | 1 | 20 | 90 | 117 |  | 39 | 0 | 1.983086 | 0 | 0 | 38.66658 | 35.49624 | 0 | 1666.227 | 0 | 3.691665 | 0
95 | 20.01.2021 04:16:58 | common | GOOD | 1999 | 40 | 89 | 49 | 0 | 2052 | SPC | 380 | 1 | 20 | 90 | 115 |  | 39 | 0 | 1.981741 | 0 | 0 | 40.03977 | 35.25209 | 0 | 1779.278 | 0 | 3.667785 | 0
96 | 20.01.2021 04:19:39 | common | GOOD | 1999 | 40 | 88 | 49 | 0 | 2052 | SPC | 370 | 1 | 20 | 90 | 115 |  | 39 | 0 | 1.988261 | 0 | 0 | 37.23495 | 34.98444 | 0 | 1588.823 | 0 | 3.710315 | 0
97 | 20.01.2021 04:22:09 | common | GOOD | 2002 | 41 | 91 | 51 | 0 | 2057 | SPC | 370 | 1 | 20 | 90 | 115 |  | 39 | 0 | 2.023359 | 0 | 0 | 38.21371 | 34.45457 | 0 | 1733.447 | 0 | 3.727677 | 0
98 | 20.01.2021 04:46:52 | common | GOOD | 2000 | 38 | 92 | 50 | 0 | 2052 | SPC | 380 | 1 | 20 | 90 | 159 |  | 39 | 0 | 1.9607 | 0 | 0 | 40.82862 | 37.14373 | 0 | 1765.529 | 2.656631 | 3.786922 | 36.58488
99 | 20.01.2021 04:50:47 | common | GOOD | 2003 | 39 | 89 | 51 | 0 | 2056 | SPC | 410 | 1 | 20 | 90 | 118 |  | 39 | 0 | 1.930206 | 0 | 0 | 40.22968 | 37.13288 | 0 | 1768.075 | 0 | 3.758159 | 0
100 | 20.01.2021 04:56:38 | common | GOOD | 1999 | 40 | 89 | 51 | 0 | 2053 | SPC | 420 | 1 | 20 | 90 | 116 |  | 39 | 0 | 1.834527 | 0 | 0 | 39.2436 | 38.83464 | 0 | 1667.246 | 0 | 3.758159 | 0
101 | 20.01.2021 05:02:29 | common | GOOD | 1999 | 40 | 93 | 51 | 0 | 2053 | SPC | 440 | 1 | 20 | 90 | 115 |  | 39 | 0 | 1.7567 | 0 | 0 | 40.37577 | 39.78769 | 0 | 1708.494 | 0 | 3.72564 | 0
102 | 20.01.2021 05:05:44 | common | GOOD | 1997 | 41 | 88 | 51 | 0 | 2051 | SPC | 440 | 1 | 20 | 90 | 117 |  | 39 | 0 | 1.774081 | 0 | 0 | 40.12742 | 39.22887 | 0 | 1711.04 | 0 | 3.699506 | 0
103 | 20.01.2021 05:11:35 | common | GOOD | 2003 | 40 | 92 | 50 | 0 | 2057 | SPC | 400 | 1 | 20 | 90 | 117 |  | 39 | 0 | 1.929235 | 0 | 0 | 39.28743 | 36.35344 | 0 | 1720.207 | 0 | 3.699506 | 0
104 | 20.01.2021 05:19:26 | common | GOOD | 2000 | 36 | 91 | 51 | 0 | 2050 | SPC | 380 | 1 | 20 | 90 | 114 |  | 39 | 0 | 1.96789 | 0 | 0 | 38.21371 | 35.47454 | 0 | 1663.681 | 0 | 3.716868 | 0
105 | 20.01.2021 05:22:51 | common | GOOD | 1999 | 40 | 89 | 49 | 0 | 2052 | SPC | 390 | 1 | 20 | 90 | 118 |  | 39 | 0 | 1.962742 | 0 | 0 | 40.92358 | 35.2521 | 0 | 1715.114 | 0 | 3.670261 | 0
106 | 20.01.2021 05:26:27 | common | GOOD | 2001 | 40 | 90 | 54 | 0 | 2055 | SPC | 370 | 1 | 20 | 90 | 114 |  | 39 | 0 | 1.969025 | 0 | 0 | 38.20642 | 35.44199 | 0 | 1701.874 | 0 | 3.687811 | 0
107 | 20.01.2021 05:33:12 | common | GOOD | 2000 | 36 | 89 | 52 | 0 | 2050 | SPC | 380 | 1 | 20 | 90 | 114 |  | 39 | 0 | 1.965057 | 0 | 0 | 38.0165 | 35.7006 | 0 | 1664.7 | 0 | 3.710243 | 0
108 | 20.01.2021 05:36:28 | common | GOOD | 2000 | 40 | 90 | 51 | 0 | 2054 | SPC | 390 | 1 | 20 | 90 | 115 |  | 39 | 0 | 1.950978 | 0 | 0 | 38.35981 | 35.76208 | 0 | 1698.309 | 0 | 3.723848 | 0
109 | 20.01.2021 05:40:03 | common | GOOD | 2000 | 38 | 89 | 51 | 0 | 2052 | SPC | 390 | 1 | 20 | 90 | 115 |  | 39 | 0 | 1.947219 | 0 | 0 | 39.7403 | 35.80186 | 0 | 1785.898 | 0 | 3.707669 | 0
110 | 20.01.2021 05:48:49 | common | GOOD | 2001 | 40 | 90 | 51 | 0 | 2055 | SPC | 390 | 1 | 20 | 90 | 116 |  | 39 | 0 | 1.938196 | 0 | 0 | 38.86379 | 35.93931 | 0 | 1711.55 | 0 | 3.707669 | 0
111 | 20.01.2021 06:12:32 | common | GOOD | 1999 | 37 | 89 | 50 | 0 | 2049 | SPC | 390 | 1 | 20 | 90 | 112 |  | 39 | 0 | 1.918122 | 0 | 0 | 38.41823 | 35.9809 | 0 | 1634.655 | 0 | 3.719772 | 0
112 | 20.01.2021 06:22:43 | common | GOOD | 2000 | 40 | 90 | 50 | 0 | 2054 | SPC | 400 | 1 | 20 | 90 | 114 |  | 39 | 0 | 1.912814 | 0 | 0 | 39.84986 | 35.72229 | 0 | 1767.057 | 0 | 3.700775 | 0
113 | 20.01.2021 06:34:10 | common | GOOD | 2000 | 41 | 91 | 54 | 0 | 2055 | SPC | 390 | 1 | 20 | 90 | 156 |  | 39 | 0 | 1.912192 | 0 | 0 | 40.67524 | 35.44379 | 0 | 1801.685 | 2.704841 | 3.761148 | 36.54105
114 | 20.01.2021 06:37:10 | common | GOOD | 1999 | 40 | 90 | 52 | 0 | 2053 | SPC | 410 | 1 | 20 | 90 | 115 |  | 39 | 0 | 1.898906 | 0 | 0 | 38.84187 | 35.20869 | 0 | 1696.782 | 0 | 3.761148 | 0
115 | 20.01.2021 06:50:37 | common | GOOD | 2002 | 34 | 90 | 51 | 0 | 2050 | SPC | 410 | 1 | 20 | 90 | 114 |  | 39 | 0 | 1.882042 | 0 | 0 | 38.44744 | 35.43114 | 0 | 1680.995 | 0 | 3.7725 | 0
116 | 20.01.2021 06:53:17 | common | GOOD | 2000 | 40 | 90 | 51 | 0 | 2054 | SPC | 420 | 1 | 20 | 90 | 117 |  | 39 | 0 | 1.865246 | 0 | 0 | 40.07629 | 35.31901 | 0 | 1695.763 | 0 | 3.747681 | 0
117 | 20.01.2021 07:00:03 | common | GOOD | 2000 | 41 | 90 | 51 | 0 | 2055 | SPC | 410 | 1 | 20 | 90 | 114 |  | 39 | 0 | 1.857146 | 0 | 0 | 37.81928 | 35.56496 | 0 | 1648.913 | 0 | 3.775185 | 0
118 | 20.01.2021 07:02:53 | common | GOOD | 1998 | 35 | 90 | 50 | 0 | 2047 | SPC | 420 | 1 | 20 | 90 | 114 |  | 39 | 0 | 1.848921 | 0 | 0 | 38.46206 | 35.46188 | 0 | 1723.771 | 0 | 3.78616 | 0
119 | 20.01.2021 07:14:55 | common | GOOD | 2003 | 40 | 93 | 50 | 0 | 2057 | SPC | 430 | 1 | 20 | 90 | 114 |  | 39 | 0 | 1.840432 | 0 | 0 | 39.0537 | 35.69698 | 0 | 1703.911 | 0 | 3.78616 | 0
120 | 20.01.2021 07:17:35 | common | GOOD | 1997 | 40 | 89 | 46 | 0 | 2050 | SPC | 430 | 1 | 20 | 90 | 117 |  | 39 | 0 | 1.83301 | 0 | 0 | 41.72704 | 35.52879 | 0 | 1786.917 | 0 | 3.718894 | 0
121 | 20.01.2021 07:20:15 | common | GOOD | 2001 | 38 | 91 | 49 | 0 | 2053 | SPC | 420 | 1 | 20 | 90 | 115 |  | 39 | 0 | 1.819351 | 0 | 0 | 37.16922 | 35.57762 | 0 | 1632.618 | 0 | 3.763114 | 0
122 | 20.01.2021 07:23:21 | common | GOOD | 1999 | 37 | 88 | 53 | 0 | 2050 | SPC | 430 | 1 | 20 | 90 | 115 |  | 39 | 0 | 1.803472 | 0 | 0 | 40.74827 | 35.81814 | 0 | 1725.299 | 0 | 3.721015 | 0
123 | 20.01.2021 07:26:31 | common | GOOD | 2000 | 38 | 91 | 53 | 0 | 2052 | SPC | 420 | 1 | 20 | 90 | 115 |  | 39 | 0 | 1.799702 | 0 | 0 | 38.17719 | 36.05324 | 0 | 1669.283 | 0 | 3.739316 | 0
124 | 20.01.2021 07:29:26 | common | GOOD | 2000 | 40 | 89 | 46 | 0 | 2053 | SPC | 430 | 1 | 20 | 90 | 115 |  | 39 | 0 | 1.793482 | 0 | 0 | 40.28811 | 36.14547 | 0 | 1756.872 | 0 | 3.70905 | 0
125 | 20.01.2021 07:32:57 | common | GOOD | 2002 | 38 | 89 | 48 | 0 | 2053 | SPC | 420 | 1 | 20 | 90 | 158 |  | 39 | 0 | 1.786615 | 0 | 0 | 39.44082 | 36.131 | 0 | 1764.51 | 2.327215 | 3.760596 | 36.88435
126 | 20.01.2021 07:37:22 | common | GOOD | 1999 | 37 | 89 | 51 | 0 | 2050 | SPC | 440 | 1 | 20 | 90 | 114 |  | 39 | 0 | 1.763114 | 0 | 0 | 38.0019 | 36.301 | 0 | 1721.734 | 0 | 3.783404 | 0
127 | 20.01.2021 07:39:58 | common | GOOD | 2001 | 36 | 90 | 51 | 0 | 2051 | SPC | 440 | 1 | 20 | 90 | 115 |  | 39 | 0 | 1.762749 | 0 | 0 | 39.68186 | 36.24133 | 0 | 1759.418 | 0 | 3.768728 | 0
128 | 20.01.2021 07:47:19 | common | GOOD | 1998 | 40 | 91 | 51 | 0 | 2052 | SPC | 440 | 1 | 20 | 90 | 114 |  | 39 | 0 | 1.747232 | 0 | 0 | 37.46138 | 36.47642 | 0 | 1710.531 | 0 | 3.805435 | 0
129 | 20.01.2021 08:00:55 | common | GOOD | 2001 | 39 | 90 | 51 | 0 | 2054 | SPC | 450 | 1 | 20 | 90 | 114 |  | 39 | 0 | 1.74467 | 0 | 0 | 39.09022 | 36.60662 | 0 | 1695.763 | 0 | 3.805435 | 0
130 | 20.01.2021 08:03:36 | common | GOOD | 2000 | 40 | 89 | 50 | 0 | 2053 | SPC | 450 | 1 | 20 | 90 | 114 |  | 39 | 0 | 1.748275 | 0 | 0 | 38.90762 | 36.39865 | 0 | 1690.671 | 0 | 3.805435 | 0
131 | 20.01.2021 08:06:06 | common | GOOD | 2000 | 40 | 89 | 51 | 0 | 2054 | SPC | 450 | 1 | 20 | 90 | 115 |  | 39 | 0 | 1.742042 | 0 | 0 | 38.97335 | 36.38599 | 0 | 1741.594 | 0 | 3.805435 | 0
132 | 20.01.2021 08:18:22 | common | GOOD | 2001 | 40 | 93 | 49 | 0 | 2055 | SPC | 450 | 1 | 20 | 90 | 112 |  | 39 | 0 | 1.733005 | 0 | 0 | 39.11943 | 36.58311 | 0 | 1737.011 | 0 | 3.805435 | 0
133 | 20.01.2021 08:28:49 | common | GOOD | 1999 | 38 | 89 | 50 | 0 | 2050 | SPC | 460 | 1 | 20 | 90 | 114 |  | 39 | 0 | 1.725509 | 0 | 0 | 38.16988 | 36.73141 | 0 | 1659.098 | 0 | 3.823924 | 0
134 | 20.01.2021 08:31:29 | common | GOOD | 1997 | 40 | 90 | 50 | 0 | 2051 | SPC | 460 | 1 | 20 | 90 | 115 |  | 39 | 0 | 1.742036 | 0 | 0 | 39.25091 | 36.29195 | 0 | 1644.839 | 0 | 3.823924 | 0
135 | 20.01.2021 08:38:40 | common | GOOD | 2003 | 34 | 93 | 48 | 0 | 2051 | SPC | 450 | 1 | 20 | 90 | 116 |  | 39 | 0 | 1.749674 | 0 | 0 | 40.77749 | 36.25579 | 0 | 1778.26 | 0 | 3.781074 | 0
136 | 20.01.2021 08:41:25 | common | GOOD | 1997 | 13 | 89 | 48 | 0 | 2023 | SPC | 440 | 1 | 20 | 90 | 115 |  | 39 | 0 | 1.752742 | 0 | 0 | 38.07494 | 37.74957 | 0 | 1687.106 | 0 | 3.802004 | 0
137 | 20.01.2021 08:44:46 | common | GOOD | 2001 | 33 | 90 | 50 | 0 | 2048 | SPC | 450 | 1 | 20 | 90 | 114 |  | 39 | 0 | 1.767745 | 0 | 0 | 40.93087 | 38.45124 | 0 | 1776.223 | 0 | 3.75521 | 0
138 | 20.01.2021 08:50:41 | common | GOOD | 2002 | 34 | 90 | 50 | 0 | 2050 | SPC | 430 | 1 | 20 | 90 | 115 |  | 39 | 0 | 1.815924 | 0 | 0 | 40.02515 | 38.22519 | 0 | 1737.011 | 0 | 3.731706 | 0
139 | 20.01.2021 08:53:12 | common | GOOD | 2001 | 28 | 91 | 54 | 0 | 2043 | SPC | 420 | 1 | 20 | 90 | 112 |  | 39 | 0 | 1.814611 | 0 | 0 | 38.0092 | 38.05519 | 0 | 1660.626 | 0 | 3.754327 | 0
140 | 20.01.2021 09:14:39 | common | GOOD | 1996 | 39 | 89 | 50 | 0 | 2048 | SPC | 430 | 1 | 20 | 90 | 114 |  | 39 | 0 | 1.798275 | 0 | 0 | 38.13336 | 38.51454 | 0 | 1553.177 | 0 | 3.773754 | 0
141 | 20.01.2021 09:27:46 | common | GOOD | 2001 | 16 | 90 | 51 | 0 | 2031 | SPC | 430 | 1 | 20 | 90 | 115 |  | 39 | 0 | 1.812502 | 0 | 0 | 39.00987 | 38.34635 | 0 | 1375.962 | 0 | 3.773754 | 0
142 | 20.01.2021 09:30:36 | common | GOOD | 2001 | 31 | 91 | 48 | 0 | 2045 | SPC | 430 | 1 | 20 | 90 | 115 |  | 39 | 0 | 1.838355 | 0 | 0 | 41.26687 | 37.79297 | 0 | 1803.722 | 0 | 3.718321 | 0
143 | 20.01.2021 09:34:27 | common | GOOD | 2002 | 37 | 90 | 49 | 0 | 2052 | SPC | 410 | 1 | 20 | 90 | 114 |  | 39 | 0 | 1.883558 | 0 | 0 | 39.44082 | 37.19437 | 0 | 1746.687 | 0 | 3.718321 | 0
144 | 20.01.2021 09:37:57 | common | GOOD | 1998 | 18 | 89 | 50 | 0 | 2029 | SPC | 400 | 1 | 20 | 90 | 114 |  | 39 | 0 | 1.905575 | 0 | 0 | 38.30867 | 37.02257 | 0 | 1706.966 | 0 | 3.733241 | 0
145 | 20.01.2021 09:42:07 | common | GOOD | 1999 | 30 | 89 | 50 | 0 | 2042 | SPC | 400 | 1 | 20 | 90 | 114 |  | 39 | 0 | 1.929172 | 0 | 0 | 39.25822 | 37.02619 | 0 | 1687.615 | 0 | 3.733241 | 0
146 | 20.01.2021 09:45:03 | common | GOOD | 1999 | 39 | 89 | 50 | 0 | 2051 | SPC | 400 | 1 | 20 | 90 | 114 |  | 39 | 0 | 1.929678 | 0 | 0 | 38.15528 | 36.86343 | 0 | 1648.404 | 0 | 3.752105 | 0
147 | 20.01.2021 09:48:08 | common | GOOD | 2003 | 42 | 88 | 49 | 0 | 2058 | SPC | 410 | 1 | 20 | 90 | 114 |  | 39 | 0 | 1.903975 | 0 | 0 | 38.55702 | 36.82002 | 0 | 1658.079 | 0 | 3.752105 | 0
148 | 20.01.2021 09:51:29 | common | GOOD | 2000 | 34 | 91 | 50 | 0 | 2048 | SPC | 410 | 1 | 20 | 90 | 117 |  | 39 | 0 | 1.892308 | 0 | 0 | 38.69579 | 36.74949 | 0 | 1689.143 | 0 | 3.752105 | 0
149 | 20.01.2021 10:11:51 | common | GOOD | 2001 | 11 | 91 | 50 | 0 | 2026 | SPC | 420 | 1 | 20 | 90 | 114 |  | 39 | 0 | 1.863181 | 0 | 0 | 40.12742 | 37.02076 | 0 | 1751.779 | 0 | 3.725971 | 0
150 | 20.01.2021 10:14:36 | common | GOOD | 1997 | 33 | 92 | 50 | 0 | 2044 | SPC | 410 | 1 | 20 | 90 | 117 |  | 39 | 0 | 1.84822 | 0 | 0 | 40.12011 | 36.90502 | 0 | 1685.578 | 0 | 3.700026 | 0
151 | 20.01.2021 10:17:47 | common | BAD | 2003 | 38 | 91 | 49 | 0 | 2055 | SPC | 410 | 1 | 20 | 90 | 158 |  | 39 | 0 | 1.818851 | 0 | 0 | 42.3479 | 36.78747 | 0 | 1883.163 | 2.479868 | 3.755139 | 36.74557
152 | 20.01.2021 10:20:22 | common | GOOD | 1998 | 43 | 89 | 50 | 0 | 2054 | SPC | 430 | 1 | 20 | 90 | 115 |  | 39 | 0 | 1.781796 | 0 | 0 | 39.77682 | 36.66992 | 0 | 1741.085 | 0 | 3.738021 | 0
153 | 20.01.2021 10:23:22 | common | GOOD | 2002 | 34 | 89 | 49 | 0 | 2049 | SPC | 430 | 1 | 20 | 90 | 115 |  | 39 | 0 | 1.779371 | 0 | 0 | 38.0019 | 36.62109 | 0 | 1583.731 | 0 | 3.760829 | 0
154 | 20.01.2021 10:26:28 | common | GOOD | 1997 | 38 | 89 | 56 | 0 | 2049 | SPC | 440 | 1 | 20 | 90 | 115 |  | 39 | 0 | 1.757942 | 0 | 0 | 38.31598 | 36.97012 | 0 | 1662.663 | 0 | 3.775562 | 0
155 | 20.01.2021 10:29:38 | common | GOOD | 2003 | 40 | 89 | 50 | 0 | 2056 | SPC | 440 | 1 | 20 | 90 | 116 |  | 39 | 0 | 1.753642 | 0 | 0 | 38.5351 | 36.97012 | 0 | 1658.079 | 0 | 3.775562 | 0
156 | 20.01.2021 10:35:44 | common | GOOD | 1998 | 40 | 92 | 49 | 0 | 2052 | SPC | 450 | 1 | 20 | 90 | 114 |  | 39 | 0 | 1.75225 | 0 | 0 | 39.98863 | 36.99002 | 0 | 1678.449 | 0 | 3.752997 | 0
157 | 20.01.2021 10:38:19 | common | GOOD | 2002 | 37 | 89 | 50 | 0 | 2052 | SPC | 440 | 1 | 20 | 90 | 114 |  | 39 | 0 | 1.76422 | 0 | 0 | 38.5351 | 36.8363 | 0 | 1634.145 | 0 | 3.752997 | 0
158 | 20.01.2021 10:42:00 | common | GOOD | 1999 | 38 | 90 | 50 | 0 | 2051 | SPC | 440 | 1 | 20 | 90 | 113 |  | 39 | 0 | 1.753627 | 0 | 0 | 37.63668 | 36.88694 | 0 | 1602.573 | 0 | 3.785196 | 0
159 | 20.01.2021 10:45:20 | common | GOOD | 1998 | 39 | 89 | 51 | 0 | 2051 | SPC | 450 | 1 | 20 | 90 | 116 |  | 39 | 0 | 1.739112 | 0 | 0 | 38.0092 | 37.02257 | 0 | 1630.071 | 0 | 3.807817 | 0
160 | 20.01.2021 10:48:26 | common | GOOD | 2000 | 39 | 93 | 49 | 0 | 2053 | SPC | 460 | 1 | 20 | 90 | 114 |  | 39 | 0 | 1.735996 | 0 | 0 | 38.90762 | 37.1365 | 0 | 1693.726 | 0 | 3.807817 | 0
161 | 20.01.2021 10:55:56 | common | GOOD | 2003 | 36 | 90 | 49 | 0 | 2052 | SPC | 460 | 1 | 20 | 90 | 114 |  | 39 | 0 | 1.731004 | 0 | 0 | 37.70242 | 37.35352 | 0 | 1507.345 | 0 | 3.838326 | 0
162 | 20.01.2021 10:58:47 | common | GOOD | 1998 | 37 | 88 | 50 | 0 | 2048 | SPC | 460 | 1 | 20 | 90 | 117 |  | 39 | 0 | 1.738749 | 0 | 0 | 40.56567 | 37.11842 | 0 | 1748.215 | 0 | 3.800923 | 0
163 | 20.01.2021 11:02:02 | common | GOOD | 2001 | 40 | 91 | 48 | 0 | 2054 | SPC | 450 | 1 | 20 | 90 | 117 |  | 39 | 0 | 1.74315 | 0 | 0 | 39.00257 | 37.03161 | 0 | 1682.014 | 0 | 3.800923 | 0
164 | 20.01.2021 11:05:23 | common | GOOD | 1999 | 40 | 88 | 51 | 0 | 2052 | SPC | 450 | 1 | 20 | 90 | 115 |  | 39 | 0 | 1.740607 | 0 | 0 | 38.5351 | 37.11118 | 0 | 1638.729 | 0 | 3.800923 | 0
165 | 20.01.2021 11:08:13 | common | GOOD | 2003 | 39 | 93 | 50 | 0 | 2056 | SPC | 450 | 1 | 20 | 90 | 117 |  | 39 | 0 | 1.737549 | 0 | 0 | 40.21507 | 37.23959 | 0 | 1734.465 | 0 | 3.772536 | 0
166 | 20.01.2021 11:11:28 | common | GOOD | 1997 | 40 | 90 | 50 | 0 | 2051 | SPC | 450 | 1 | 20 | 90 | 114 |  | 39 | 0 | 1.736211 | 0 | 0 | 38.05302 | 37.46021 | 0 | 1628.544 | 0 | 3.794029 | 0
167 | 20.01.2021 11:14:49 | common | GOOD | 2002 | 37 | 90 | 50 | 0 | 2053 | SPC | 450 | 1 | 20 | 90 | 117 |  | 39 | 0 | 1.734669 | 0 | 0 | 38.30867 | 37.48914 | 0 | 1701.874 | 0 | 3.808949 | 0
168 | 20.01.2021 11:18:04 | common | GOOD | 1999 | 40 | 90 | 51 | 0 | 2053 | SPC | 450 | 1 | 20 | 90 | 114 |  | 39 | 0 | 1.750533 | 0 | 0 | 40.2735 | 37.48734 | 0 | 1625.998 | 0 | 3.779059 | 0
169 | 20.01.2021 11:23:55 | common | GOOD | 2001 | 35 | 89 | 50 | 0 | 2049 | SPC | 450 | 1 | 20 | 90 | 117 |  | 39 | 0 | 1.752319 | 0 | 0 | 38.80535 | 37.35894 | 0 | 1625.998 | 0 | 3.779059 | 0
170 | 20.01.2021 11:26:30 | common | GOOD | 2001 | 41 | 89 | 51 | 0 | 2056 | SPC | 450 | 1 | 20 | 90 | 114 |  | 39 | 0 | 1.759266 | 0 | 0 | 40.33194 | 37.24682 | 0 | 1714.605 | 0 | 3.747667 | 0
171 | 20.01.2021 11:29:16 | common | GOOD | 1999 | 40 | 88 | 50 | 0 | 2052 | SPC | 440 | 1 | 20 | 90 | 115 |  | 39 | 0 | 1.760144 | 0 | 0 | 38.63736 | 37.27937 | 0 | 1656.043 | 0 | 3.747667 | 0
172 | 20.01.2021 11:32:21 | common | GOOD | 2000 | 13 | 91 | 51 | 0 | 2027 | SPC | 440 | 1 | 20 | 90 | 115 |  | 39 | 0 | 1.765866 | 0 | 0 | 37.97998 | 36.99002 | 0 | 1638.219 | 0 | 3.771039 | 0
173 | 20.01.2021 11:44:42 | common | GOOD | 1998 | 30 | 91 | 50 | 0 | 2042 | SPC | 440 | 1 | 20 | 90 | 115 |  | 39 | 0 | 1.791628 | 0 | 0 | 38.81266 | 37.028 | 0 | 1661.135 | 0 | 3.771039 | 0
174 | 20.01.2021 11:47:48 | common | GOOD | 2001 | 37 | 89 | 50 | 0 | 2051 | SPC | 440 | 1 | 20 | 90 | 115 |  | 39 | 0 | 1.788644 | 0 | 0 | 37.8558 | 36.87066 | 0 | 1642.802 | 0 | 3.797604 | 0
175 | 20.01.2021 11:50:13 | common | GOOD | 1997 | 24 | 94 | 46 | 0 | 2035 | SPC | 450 | 1 | 20 | 90 | 114 |  | 39 | 0 | 1.772176 | 0 | 0 | 41.06236 | 36.86523 | 0 | 1743.122 | 0 | 3.747429 | 0
176 | 20.01.2021 11:53:39 | common | GOOD | 2003 | 39 | 89 | 54 | 0 | 2056 | SPC | 430 | 1 | 20 | 90 | 114 |  | 39 | 0 | 1.785749 | 0 | 0 | 38.10415 | 36.6446 | 0 | 1620.905 | 0 | 3.767608 | 0
177 | 20.01.2021 11:56:54 | common | GOOD | 1999 | 14 | 88 | 54 | 0 | 2027 | SPC | 440 | 1 | 20 | 90 | 116 |  | 39 | 0 | 1.762101 | 0 | 0 | 39.28743 | 37.17086 | 0 | 1716.133 | 0 | 3.767608 | 0
178 | 20.01.2021 11:59:49 | common | GOOD | 1996 | 32 | 88 | 53 | 0 | 2042 | SPC | 440 | 1 | 20 | 90 | 114 |  | 39 | 0 | 1.759689 | 0 | 0 | 38.49858 | 37.36798 | 0 | 1661.644 | 0 | 3.777644 | 0
179 | 20.01.2021 12:03:05 | common | GOOD | 2005 | 35 | 91 | 52 | 0 | 2054 | SPC | 440 | 1 | 20 | 90 | 114 |  | 39 | 0 | 1.775105 | 0 | 0 | 38.79075 | 37.53979 | 0 | 1612.757 | 0 | 3.777644 | 0
180 | 20.01.2021 12:06:05 | common | GOOD | 2000 | 30 | 94 | 51 | 0 | 2044 | SPC | 440 | 1 | 20 | 90 | 114 |  | 39 | 0 | 1.77683 | 0 | 0 | 40.12011 | 37.51989 | 0 | 1623.961 | 0 | 3.751698 | 0
181 | 20.01.2021 12:09:20 | common | GOOD | 2000 | 41 | 89 | 50 | 0 | 2054 | SPC | 430 | 1 | 20 | 90 | 115 |  | 39 | 0 | 1.805796 | 0 | 0 | 38.79806 | 37.4349 | 0 | 1671.32 | 0 | 3.751698 | 0
182 | 20.01.2021 12:12:16 | common | GOOD | 2001 | 40 | 87 | 50 | 0 | 2054 | SPC | 430 | 1 | 20 | 90 | 115 |  | 39 | 0 | 1.808573 | 0 | 0 | 40.02515 | 37.46745 | 0 | 1765.529 | 0 | 3.728194 | 0
183 | 20.01.2021 12:18:07 | common | GOOD | 1996 | 39 | 91 | 50 | 0 | 2049 | SPC | 420 | 1 | 20 | 90 | 112 |  | 39 | 0 | 1.821174 | 0 | 0 | 37.63668 | 37.69712 | 0 | 1445.218 | 0 | 3.760394 | 0
184 | 20.01.2021 12:20:42 | common | GOOD | 2005 | 39 | 93 | 50 | 0 | 2058 | SPC | 420 | 1 | 20 | 90 | 117 |  | 39 | 0 | 1.847679 | 0 | 0 | 38.5351 | 37.4783 | 0 | 1615.304 | 0 | 3.760394 | 0
185 | 20.01.2021 12:34:29 | common | GOOD | 1999 | 38 | 89 | 54 | 0 | 2051 | SPC | 420 | 1 | 20 | 90 | 114 |  | 39 | 0 | 1.852922 | 0 | 0 | 40.54375 | 37.48011 | 0 | 1577.111 | 0 | 3.723555 | 0
186 | 20.01.2021 12:36:59 | common | GOOD | 1999 | 37 | 88 | 51 | 0 | 2049 | SPC | 410 | 1 | 20 | 90 | 115 |  | 39 | 0 | 1.86365 | 0 | 0 | 39.50657 | 37.01534 | 0 | 1701.365 | 0 | 3.713386 | 0
187 | 20.01.2021 12:39:44 | common | GOOD | 2001 | 39 | 88 | 51 | 0 | 2053 | SPC | 410 | 1 | 20 | 90 | 114 |  | 39 | 0 | 1.870819 | 0 | 0 | 38.57162 | 36.83088 | 0 | 1658.079 | 0 | 3.713386 | 0
188 | 20.01.2021 13:01:17 | common | GOOD | 2000 | 39 | 92 | 52 | 0 | 2053 | SPC | 420 | 1 | 20 | 90 | 158 |  | 39 | 0 | 1.79733 | 0 | 0 | 40.6022 | 36.90321 | 0 | 1786.407 | 2.399523 | 3.766621 | 36.81861
189 | 20.01.2021 13:07:12 | common | GOOD | 2000 | 12 | 92 | 51 | 0 | 2026 | SPC | 440 | 1 | 20 | 90 | 115 |  | 39 | 0 | 1.7751 | 0 | 0 | 40.65332 | 37.02076 | 0 | 1674.375 | 0 | 3.726965 | 0
190 | 20.01.2021 13:14:33 | common | GOOD | 1998 | 31 | 87 | 50 | 0 | 2042 | SPC | 430 | 1 | 20 | 90 | 112 |  | 39 | 0 | 1.78384 | 0 | 0 | 37.16922 | 36.87066 | 0 | 1486.976 | 0 | 3.771185 | 0
191 | 20.01.2021 13:21:59 | common | GOOD | 1998 | 41 | 91 | 49 | 0 | 2053 | SPC | 440 | 1 | 20 | 90 | 114 |  | 39 | 0 | 1.791043 | 0 | 0 | 37.95807 | 36.80375 | 0 | 1599.008 | 0 | 3.79512 | 0
192 | 20.01.2021 13:24:30 | common | GOOD | 2002 | 39 | 93 | 51 | 0 | 2055 | SPC | 440 | 1 | 20 | 90 | 116 |  | 39 | 0 | 1.79417 | 0 | 0 | 38.93683 | 36.74045 | 0 | 1648.913 | 0 | 3.79512 | 0
193 | 20.01.2021 13:28:00 | common | GOOD | 2001 | 15 | 88 | 50 | 0 | 2029 | SPC | 440 | 1 | 20 | 90 | 115 |  | 39 | 0 | 1.789448 | 0 | 0 | 40.74097 | 36.70789 | 0 | 1764.001 | 0 | 3.75321 | 0
194 | 20.01.2021 13:31:15 | common | GOOD | 2000 | 30 | 86 | 51 | 0 | 2043 | SPC | 430 | 1 | 20 | 90 | 117 |  | 39 | 0 | 1.800404 | 0 | 0 | 38.73962 | 36.65184 | 0 | 1652.987 | 0 | 3.75321 | 0
195 | 20.01.2021 13:34:46 | common | GOOD | 2001 | 39 | 95 | 54 | 0 | 2054 | SPC | 430 | 1 | 20 | 90 | 114 |  | 39 | 0 | 1.802165 | 0 | 0 | 38.92953 | 36.69162 | 0 | 1624.47 | 0 | 3.75321 | 0
196 | 20.01.2021 13:41:27 | common | GOOD | 1999 | 41 | 91 | 51 | 0 | 2054 | SPC | 430 | 1 | 20 | 90 | 159 |  | 39 | 0 | 1.809387 | 0 | 0 | 41.06236 | 36.61205 | 0 | 1806.268 | 2.672707 | 3.812831 | 36.57027
197 | 20.01.2021 13:44:02 | common | GOOD | 2001 | 35 | 89 | 49 | 0 | 2049 | SPC | 440 | 1 | 20 | 90 | 118 |  | 39 | 0 | 1.803935 | 0 | 0 | 40.85783 | 36.54695 | 0 | 1781.824 | 0 | 3.767916 | 0
198 | 20.01.2021 13:46:37 | common | GOOD | 1999 | 28 | 87 | 51 | 0 | 2040 | SPC | 430 | 1 | 20 | 90 | 118 |  | 39 | 0 | 1.808179 | 0 | 0 | 39.00987 | 36.59758 | 0 | 1722.244 | 0 | 3.767916 | 0
199 | 20.01.2021 13:49:48 | common | GOOD | 2000 | 36 | 90 | 50 | 0 | 2050 | SPC | 430 | 1 | 20 | 90 | 117 |  | 39 | 0 | 1.815873 | 0 | 0 | 38.14067 | 36.70248 | 0 | 1678.958 | 0 | 3.787156 | 0
200 | 20.01.2021 13:52:58 | common | GOOD | 2001 | 26 | 93 | 50 | 0 | 2041 | SPC | 430 | 1 | 20 | 90 | 115 |  | 39 | 0 | 1.818623 | 0 | 0 | 41.1427 | 36.74407 | 0 | 1788.954 | 0 | 3.734915 | 0
201 | 20.01.2021 13:56:59 | common | GOOD | 1996 | 41 | 90 | 52 | 0 | 2051 | SPC | 420 | 1 | 20 | 90 | 158 |  | 39 | 0 | 1.854638 | 0 | 0 | 41.654 | 36.72237 | 0 | 1850.572 | 2.696801 | 3.7951 | 36.54836
202 | 20.01.2021 14:00:44 | common | GOOD | 2004 | 40 | 87 | 51 | 0 | 2057 | SPC | 420 | 1 | 20 | 90 | 118 |  | 39 | 0 | 1.87098 | 0 | 0 | 41.30339 | 36.7513 | 0 | 1775.204 | 0 | 3.738727 | 0
203 | 20.01.2021 14:03:49 | common | GOOD | 1999 | 37 | 90 | 50 | 0 | 2050 | SPC | 410 | 1 | 20 | 90 | 117 |  | 39 | 0 | 1.874249 | 0 | 0 | 39.52116 | 36.72056 | 0 | 1722.753 | 0 | 3.728182 | 0
204 | 20.01.2021 14:07:25 | common | GOOD | 2001 | 38 | 94 | 50 | 0 | 2053 | SPC | 410 | 1 | 20 | 90 | 114 |  | 39 | 0 | 1.879283 | 0 | 0 | 38.08224 | 36.50536 | 0 | 1658.589 | 0 | 3.748924 | 0
205 | 20.01.2021 14:10:20 | common | GOOD | 2001 | 39 | 89 | 50 | 0 | 2053 | SPC | 410 | 1 | 20 | 90 | 117 |  | 39 | 0 | 1.896567 | 0 | 0 | 38.76883 | 36.41132 | 0 | 1572.527 | 0 | 3.748924 | 0
206 | 20.01.2021 14:13:31 | common | GOOD | 1998 | 36 | 87 | 49 | 0 | 2047 | SPC | 410 | 1 | 20 | 90 | 117 |  | 39 | 0 | 1.90079 | 0 | 0 | 40.71175 | 36.26483 | 0 | 1755.853 | 0 | 3.707765 | 0
207 | 20.01.2021 14:35:08 | common | BAD | 2001 | 39 | 90 | 49 | 0 | 2053 | SPC | 400 | 1 | 20 | 90 | 159 |  | 39 | 0 | 1.886915 | 0 | 0 | 42.02652 | 36.36791 | 0 | 1841.405 | 3.227092 | 3.780346 | 36.06628
208 | 20.01.2021 14:39:14 | common | GOOD | 1996 | 39 | 91 | 50 | 0 | 2049 | SPC | 420 | 1 | 20 | 90 | 118 |  | 39 | 0 | 1.866928 | 0 | 0 | 41.69052 | 36.75311 | 0 | 1737.011 | 0 | 3.714019 | 0
209 | 20.01.2021 14:48:55 | common | GOOD | 2002 | 37 | 92 | 49 | 0 | 2053 | SPC | 410 | 1 | 20 | 90 | 116 |  | 39 | 0 | 1.85684 | 0 | 0 | 39.18518 | 37.09129 | 0 | 1678.449 | 0 | 3.714019 | 0
210 | 20.01.2021 14:51:25 | common | GOOD | 1999 | 38 | 88 | 51 | 0 | 2050 | SPC | 410 | 1 | 20 | 90 | 115 |  | 39 | 0 | 1.846566 | 0 | 0 | 38.28675 | 37.21426 | 0 | 1617.34 | 0 | 3.729502 | 0
211 | 20.01.2021 14:59:26 | common | GOOD | 2002 | 40 | 89 | 50 | 0 | 2055 | SPC | 420 | 1 | 20 | 90 | 160 |  | 39 | 0 | 1.847704 | 0 | 0 | 41.39835 | 37.50181 | 0 | 1804.231 | 2.463809 | 3.784241 | 36.76017
212 | 20.01.2021 15:02:06 | common | GOOD | 2001 | 39 | 93 | 50 | 0 | 2054 | SPC | 430 | 1 | 20 | 90 | 118 |  | 39 | 0 | 1.842961 | 0 | 0 | 39.57961 | 37.64106 | 0 | 1711.04 | 0 | 3.772194 | 0
213 | 20.01.2021 15:16:38 | common | GOOD | 1994 | 39 | 88 | 51 | 0 | 2046 | SPC | 430 | 1 | 20 | 90 | 117 |  | 39 | 0 | 1.837351 | 0 | 0 | 37.63668 | 37.75499 | 0 | 1286.845 | 0 | 3.804393 | 0
214 | 20.01.2021 15:26:39 | common | GOOD | 2003 | 40 | 89 | 50 | 0 | 2056 | SPC | 430 | 1 | 20 | 90 | 118 |  | 39 | 0 | 1.855807 | 0 | 0 | 40.9528 | 37.6501 | 0 | 1734.465 | 0 | 3.757036 | 0
215 | 20.01.2021 15:29:10 | common | GOOD | 2000 | 40 | 94 | 49 | 0 | 2054 | SPC | 420 | 1 | 20 | 90 | 115 |  | 39 | 0 | 1.844816 | 0 | 0 | 40.85053 | 37.49638 | 0 | 1748.215 | 0 | 3.712308 | 0
216 | 20.01.2021 15:32:15 | common | GOOD | 2003 | 38 | 87 | 50 | 0 | 2054 | SPC | 420 | 1 | 20 | 90 | 114 |  | 39 | 0 | 1.834043 | 0 | 0 | 38.63736 | 37.46745 | 0 | 1656.552 | 0 | 3.712308 | 0
217 | 20.01.2021 15:35:36 | common | GOOD | 2000 | 38 | 89 | 51 | 0 | 2052 | SPC | 410 | 1 | 20 | 90 | 114 |  | 39 | 0 | 1.853637 | 0 | 0 | 38.38171 | 36.87247 | 0 | 1662.663 | 0 | 3.72535 | 0
218 | 20.01.2021 15:38:51 | common | GOOD | 1997 | 38 | 93 | 52 | 0 | 2049 | SPC | 410 | 1 | 20 | 90 | 113 |  | 39 | 0 | 1.852414 | 0 | 0 | 37.34451 | 36.66269 | 0 | 1578.129 | 0 | 3.765062 | 0
219 | 20.01.2021 15:41:56 | common | GOOD | 2003 | 36 | 87 | 50 | 0 | 2052 | SPC | 420 | 1 | 20 | 90 | 117 |  | 39 | 0 | 1.850004 | 0 | 0 | 38.1918 | 36.74407 | 0 | 1594.934 | 0 | 3.782987 | 0
220 | 20.01.2021 15:44:37 | common | GOOD | 1999 | 39 | 91 | 46 | 0 | 2051 | SPC | 430 | 1 | 20 | 90 | 118 |  | 39 | 0 | 1.834214 | 0 | 0 | 40.42689 | 36.67173 | 0 | 1780.806 | 0 | 3.749153 | 0
221 | 20.01.2021 15:47:47 | common | GOOD | 2002 | 38 | 93 | 49 | 0 | 2054 | SPC | 430 | 1 | 20 | 90 | 115 |  | 39 | 0 | 1.80318 | 0 | 0 | 39.38239 | 37.2432 | 0 | 1711.55 | 0 | 3.749153 | 0
222 | 20.01.2021 15:50:27 | common | GOOD | 2000 | 38 | 87 | 50 | 0 | 2051 | SPC | 440 | 1 | 20 | 90 | 117 |  | 39 | 0 | 1.757148 | 0 | 0 | 37.26416 | 37.71159 | 0 | 1561.324 | 0 | 3.790932 | 0
223 | 20.01.2021 16:16:05 | common | GOOD | 1997 | 39 | 88 | 51 | 0 | 2049 | SPC | 410 | 1 | 20 | 90 | 170 |  | 41 | 0 | 1.719945 | 0 | 0 | 41.8293 | 38.50369 | 0 | 1775.204 | 3.643402 | 3.682313 | 37.68782
224 | 20.01.2021 16:22:46 | sump | GOOD | 2003 | 38 | 101 | 50 | 0 | 2056 | SPC | 430 | 1 | 20 | 90 | 164 |  | 41 | 0 | 1.72714 | 0 | 0 | 41.68321 | 38.11668 | 0 | 1769.603 | 3.587169 | 3.763312 | 37.73894
225 | 20.01.2021 16:37:23 | sump | GOOD | 2000 | 36 | 101 | 52 | 0 | 2051 | SPC | 450 | 1 | 20 | 90 | 168 |  | 41 | 0 | 1.71923 | 0 | 0 | 43.80144 | 38.41327 | 0 | 1856.682 | 3.747861 | 3.848067 | 37.59285
226 | 20.01.2021 16:41:08 | sump | GOOD | 2000 | 38 | 101 | 51 | 0 | 2053 | SPC | 470 | 1 | 20 | 90 | 120 |  | 41 | 0 | 1.721501 | 0 | 0 | 40.55106 | 38.25051 | 0 | 1665.209 | 0 | 3.848067 | 0
227 | 20.01.2021 16:55:35 | sump | GOOD | 1999 | 36 | 101 | 51 | 0 | 2050 | SPC | 470 | 1 | 20 | 90 | 116 |  | 41 | 0 | 1.696786 | 0 | 0 | 39.76951 | 38.45848 | 0 | 1388.183 | 0 | 3.876851 | 0
228 | 20.01.2021 17:14:18 | sump | GOOD | 1999 | 39 | 100 | 50 | 0 | 2053 | SPC | 480 | 1 | 20 | 90 | 116 |  | 41 | 0 | 1.70201 | 0 | 0 | 39.95942 | 38.16008 | 0 | 1518.039 | 0 | 3.900752 | 0
229 | 20.01.2021 17:22:34 | sump | GOOD | 2000 | 40 | 100 | 50 | 0 | 2055 | SPC | 490 | 1 | 20 | 90 | 120 |  | 41 | 0 | 1.688449 | 0 | 0 | 40.63871 | 38.55795 | 0 | 1690.671 | 0 | 3.900752 | 0
230 | 20.01.2021 17:47:17 | sump | GOOD | 2000 | 39 | 100 | 50 | 0 | 2054 | SPC | 480 | 1 | 20 | 90 | 118 |  | 41 | 0 | 1.730921 | 0 | 0 | 41.69052 | 37.99732 | 0 | 1729.373 | 0 | 3.885853 | 0
231 | 03.01.2021 01:12:13 | SUMP | GOOD | 1994 | 32 | 100 | 64 | 0 | 2042 | SPC | 260 | 1 | 20 | 90 | 171 |  | 44 | 0 | 2.233469 | 0 | 0 | 44.9409 | 41.12051 | 0 | 1845.989 | 5.690002 | 3.338499 | 38.82727
232 | 03.01.2021 01:42:07 | SUMP | GOOD | 2004 | 29 | 97 | 56 | 0 | 2048 | SPC | 260 | 1 | 20 | 90 | 166 |  | 44 | 0 | 2.244774 | 0 | 0 | 45.664 | 40.6901 | 0 | 1823.073 | 7.047861 | 3.338499 | 37.59285
233 | 03.01.2021 01:56:09 | SUMP | GOOD | 2002 | 29 | 101 | 60 | 0 | 2047 | SPC | 260 | 1 | 20 | 90 | 169 |  | 44 | 0 | 2.249331 | 0 | 0 | 43.42161 | 40.29767 | 0 | 1831.22 | 5.055269 | 3.338499 | 39.4043
234 | 03.01.2021 02:54:16 | SUMP | GOOD | 2002 | 32 | 102 | 64 | 0 | 2050 | SPC | 250 | 1 | 20 | 90 | 167 |  | 44 | 0 | 2.260951 | 0 | 0 | 44.86785 | 39.44408 | 0 | 1805.249 | 8.606574 | 3.338499 | 36.17584
235 | 03.01.2021 02:58:01 | SUMP | GOOD | 1995 | 30 | 98 | 57 | 0 | 2040 | SPC | 250 | 1 | 20 | 90 | 181 |  | 44 | 0 | 2.256519 | 0 | 0 | 44.55377 | 38.96846 | 0 | 1798.12 | 6.557741 | 3.338499 | 38.03842
236 | 03.01.2021 03:04:42 | SUMP | GOOD | 2002 | 29 | 99 | 59 | 0 | 2046 | SPC | 260 | 1 | 20 | 90 | 169 |  | 44 | 0 | 2.230814 | 0 | 0 | 44.56837 | 39.58152 | 0 | 1835.804 | 6.276538 | 3.338499 | 38.29406
237 | 03.01.2021 03:09:38 | SUMP | GOOD | 1997 | 30 | 103 | 64 | 0 | 2043 | SPC | 270 | 1 | 20 | 90 | 177 |  | 44 | 0 | 2.147216 | 0 | 0 | 45.4814 | 40.21086 | 0 | 1885.2 | 6.429191 | 3.338499 | 38.15528
238 | 03.01.2021 03:14:43 | SUMP | GOOD | 2003 | 30 | 100 | 65 | 0 | 2049 | SPC | 290 | 1 | 20 | 90 | 177 |  | 44 | 0 | 2.084542 | 0 | 0 | 43.32666 | 40.54904 | 0 | 1752.798 | 4.990988 | 3.338499 | 39.46274
239 | 03.01.2021 03:23:59 | SUMP | GOOD | 1998 | 31 | 98 | 65 | 0 | 2045 | SPC | 300 | 1 | 20 | 90 | 178 |  | 44 | 0 | 2.051662 | 0 | 0 | 44.32004 | 40.77148 | 0 | 1867.376 | 6.03549 | 3.338499 | 38.51319
240 | 03.01.2021 03:57:38 | SUMP | GOOD | 2002 | 30 | 101 | 56 | 0 | 2047 | SPC | 290 | 1 | 20 | 90 | 170 |  | 44 | 0 | 2.073388 | 0 | 0 | 46.05113 | 40.82031 | 0 | 1907.606 | 6.517566 | 3.338499 | 38.07494
241 | 03.01.2021 04:03:09 | SUMP | GOOD | 1998 | 29 | 102 | 61 | 0 | 2043 | SPC | 290 | 1 | 20 | 90 | 180 |  | 44 | 0 | 2.075994 | 0 | 0 | 43.42892 | 40.67021 | 0 | 1851.081 | 5.553413 | 3.338499 | 38.95144
242 | 03.01.2021 04:07:30 | SUMP | GOOD | 1999 | 31 | 99 | 64 | 0 | 2046 | SPC | 300 | 1 | 20 | 90 | 181 |  | 44 | 0 | 2.060197 | 0 | 0 | 45.32071 | 40.5816 | 0 | 1909.643 | 6.903228 | 3.338499 | 37.72434
243 | 03.01.2021 04:15:51 | SUMP | GOOD | 2003 | 25 | 98 | 64 | 0 | 2044 | SPC | 300 | 1 | 20 | 90 | 178 |  | 44 | 0 | 2.044588 | 0 | 0 | 42.55241 | 40.89084 | 0 | 1740.067 | 5.834632 | 3.338499 | 38.69579
244 | 03.01.2021 04:30:42 | SUMP | GOOD | 1998 | 32 | 99 | 63 | 0 | 2046 | SPC | 300 | 1 | 20 | 90 | 177 |  | 44 | 0 | 2.041644 | 0 | 0 | 43.86717 | 41.26519 | 0 | 1825.11 | 5.649828 | 3.338499 | 38.86379
245 | 03.01.2021 04:34:38 | SUMP | GOOD | 2001 | 32 | 102 | 61 | 0 | 2049 | SPC | 290 | 1 | 20 | 90 | 173 |  | 44 | 0 | 2.072955 | 0 | 0 | 45.09428 | 41.00478 | 0 | 1879.089 | 6.453302 | 3.338499 | 38.13336
246 | 03.01.2021 04:47:04 | SUMP | GOOD | 2000 | 30 | 101 | 56 | 0 | 2045 | SPC | 290 | 1 | 20 | 90 | 183 |  | 44 | 0 | 2.107472 | 0 | 0 | 43.36319 | 41.01563 | 0 | 1841.914 | 6.485436 | 3.338499 | 38.10415
247 | 03.01.2021 04:55:35 | SUMP | GOOD | 2000 | 30 | 100 | 64 | 0 | 2046 | SPC | 280 | 1 | 20 | 90 | 179 |  | 44 | 0 | 2.118876 | 0 | 0 | 43.2244 | 41.08615 | 0 | 1813.397 | 7.079991 | 3.338499 | 37.56364
248 | 03.01.2021 05:04:06 | SUMP | GOOD | 2000 | 30 | 100 | 61 | 0 | 2046 | SPC | 290 | 1 | 20 | 90 | 173 |  | 44 | 0 | 2.107347 | 0 | 0 | 43.23901 | 41.06626 | 0 | 1764.51 | 6.581851 | 3.338499 | 38.0165
249 | 03.01.2021 05:15:18 | SUMP | GOOD | 2000 | 30 | 96 | 65 | 0 | 2046 | SPC | 290 | 1 | 20 | 90 | 182 |  | 44 | 0 | 2.113265 | 0 | 0 | 45.24767 | 40.85287 | 0 | 1865.849 | 7.618318 | 3.338499 | 37.07426
250 | 03.01.2021 05:27:34 | SUMP | GOOD | 2001 | 30 | 102 | 64 | 0 | 2047 | SPC | 280 | 1 | 20 | 90 | 183 |  | 44 | 0 | 2.110642 | 0 | 0 | 43.44353 | 40.69734 | 0 | 1851.081 | 5.722137 | 3.338499 | 38.79806
251 | 03.01.2021 05:35:50 | SUMP | GOOD | 2000 | 30 | 99 | 61 | 0 | 2046 | SPC | 290 | 1 | 20 | 90 | 173 |  | 44 | 0 | 2.099787 | 0 | 0 | 43.93291 | 40.25065 | 0 | 1856.173 | 5.762323 | 3.338499 | 38.76152
252 | 03.01.2021 05:49:27 | SUMP | GOOD | 1997 | 31 | 101 | 64 | 0 | 2044 | SPC | 290 | 1 | 20 | 90 | 177 |  | 44 | 0 | 2.080972 | 0 | 0 | 45.6494 | 40.11502 | 0 | 1874.506 | 7.86739 | 3.338499 | 36.84783
253 | 03.01.2021 06:00:03 | SUMP | GOOD | 2003 | 27 | 101 | 63 | 0 | 2046 | SPC | 290 | 1 | 20 | 90 | 177 |  | 44 | 0 | 2.08384 | 0 | 0 | 45.56174 | 39.75875 | 0 | 1898.44 | 7.77097 | 3.338499 | 36.93548
254 | 03.01.2021 06:10:09 | SUMP | GOOD | 2000 | 31 | 102 | 62 | 0 | 2047 | SPC | 290 | 1 | 20 | 90 | 177 |  | 44 | 0 | 2.070501 | 0 | 0 | 44.67064 | 39.60685 | 0 | 1849.044 | 7.44959 | 3.338499 | 37.22765
255 | 03.01.2021 06:17:10 | SUMP | GOOD | 2000 | 31 | 99 | 60 | 0 | 2046 | SPC | 290 | 1 | 20 | 90 | 180 |  | 44 | 0 | 2.078031 | 0 | 0 | 45.05045 | 39.69546 | 0 | 1849.553 | 7.345139 | 3.338499 | 37.3226
256 | 03.01.2021 06:22:01 | SUMP | GOOD | 2000 | 30 | 100 | 61 | 0 | 2046 | SPC | 290 | 1 | 20 | 90 | 174 |  | 44 | 0 | 2.076052 | 0 | 0 | 46.46747 | 39.51823 | 0 | 1942.744 | 6.517566 | 3.338499 | 38.07494
257 | 03.01.2021 06:34:47 | SUMP | GOOD | 2000 | 31 | 100 | 62 | 0 | 2047 | SPC | 290 | 1 | 20 | 90 | 180 |  | 44 | 0 | 2.068895 | 0 | 0 | 44.62681 | 39.80396 | 0 | 1836.822 | 7.345139 | 3.338499 | 37.3226
258 | 03.01.2021 06:46:49 | SUMP | GOOD | 2000 | 30 | 99 | 63 | 0 | 2046 | SPC | 290 | 1 | 20 | 90 | 188 |  | 44 | 0 | 2.077106 | 0 | 0 | 44.17394 | 39.74429 | 0 | 1847.007 | 7.32104 | 3.338499 | 37.34451
259 | 03.01.2021 06:50:54 | SUMP | GOOD | 1998 | 30 | 101 | 61 | 0 | 2044 | SPC | 290 | 1 | 20 | 90 | 173 |  | 44 | 0 | 2.097399 | 0 | 0 | 44.25429 | 39.59418 | 0 | 1881.635 | 6.252428 | 3.338499 | 38.31598
260 | 03.01.2021 06:59:15 | SUMP | GOOD | 2002 | 29 | 99 | 61 | 0 | 2047 | SPC | 280 | 1 | 20 | 90 | 180 |  | 44 | 0 | 2.127548 | 0 | 0 | 44.86785 | 39.58876 | 0 | 1837.331 | 7.44959 | 3.338499 | 37.22765
261 | 03.01.2021 07:08:06 | SUMP | GOOD | 2000 | 31 | 101 | 56 | 0 | 2046 | SPC | 270 | 1 | 20 | 90 | 170 |  | 44 | 0 | 2.153274 | 0 | 0 | 43.90369 | 39.74429 | 0 | 1811.36 | 5.818556 | 3.338499 | 38.7104
262 | 03.01.2021 07:12:17 | SUMP | GOOD | 1999 | 27 | 99 | 62 | 0 | 2042 | SPC | 270 | 1 | 20 | 90 | 173 |  | 44 | 0 | 2.176336 | 0 | 0 | 45.75165 | 39.71897 | 0 | 1890.802 | 6.453302 | 3.338499 | 38.13336
263 | 03.01.2021 20:26:38 | SUMP | BAD | 2001 | 31 | 101 | 62 | 0 | 2048 | SPC | 230 | 1 | 20 | 90 | 174 |  | 44 | 0 | 2.258518 | 0 | 0 | 49.85662 | 35.96101 | 0 | 1965.659 | 12.4391 | 3.338499 | 32.69173
264 | 04.01.2021 08:44:57 | MCI | BAD | 1999 | 30 | 78 | 54 | 0 | 2042 | SPC | 180 | 1 | 20 | 0 | 5 |  | 40 | 0 | 2.377986 | 0 | 0 | 49.85662 | 32.8758 | 0 | 1965.659 | 12.4391 | 3.2 | 32.69173
265 | 04.01.2021 08:56:53 | MCI | GOOD | 2000 | 31 | 79 | 50 | 0 | 2043 | SPC | 180 | 1 | 20 | 90 | 118 |  | 40 | 0 | 2.390817 | 0 | 0 | 38.17719 | 33.89938 | 0 | 1649.932 | 0 | 3.244015 | 0
266 | 04.01.2021 09:02:34 | MCI | GOOD | 2000 | 30 | 85 | 51 | 0 | 2043 | SPC | 190 | 1 | 20 | 90 | 164 |  | 40 | 0 | 2.389153 | 0 | 0 | 42.99797 | 34.97179 | 0 | 1731.41 | 7.050828 | 3.244015 | 33.59016
267 | 04.01.2021 09:05:49 | MCI | GOOD | 2000 | 30 | 77 | 50 | 0 | 2042 | SPC | 210 | 1 | 20 | 90 | 160 |  | 40 | 0 | 2.314102 | 0 | 0 | 41.46409 | 36.84896 | 0 | 1654.515 | 4.094095 | 3.336864 | 36.2781
268 | 04.01.2021 09:08:30 | MCI | GOOD | 2001 | 30 | 82 | 46 | 0 | 2043 | SPC | 250 | 1 | 20 | 90 | 120 |  | 40 | 0 | 2.247878 | 0 | 0 | 38.79806 | 38.24327 | 0 | 1672.848 | 0 | 3.364914 | 0
269 | 04.01.2021 09:11:05 | MCI | GOOD | 1999 | 30 | 77 | 50 | 0 | 2041 | SPC | 260 | 1 | 20 | 90 | 119 |  | 40 | 0 | 2.218654 | 0 | 0 | 39.9229 | 38.02625 | 0 | 1664.7 | 0 | 3.364914 | 0
270 | 04.01.2021 09:13:50 | MCI | GOOD | 1995 | 31 | 80 | 52 | 0 | 2039 | SPC | 270 | 1 | 20 | 90 | 120 |  | 40 | 0 | 2.198798 | 0 | 0 | 38.3744 | 38.03711 | 0 | 1669.792 | 0 | 3.403858 | 0
271 | 04.01.2021 09:18:16 | MCI | GOOD | 2004 | 29 | 84 | 51 | 0 | 2046 | SPC | 280 | 1 | 20 | 90 | 120 |  | 40 | 0 | 2.170432 | 0 | 0 | 40.41229 | 38.56879 | 0 | 1722.753 | 0 | 3.403858 | 0
272 | 04.01.2021 09:25:52 | MCI | GOOD | 1997 | 31 | 75 | 51 | 0 | 2040 | SPC | 290 | 1 | 20 | 90 | 122 |  | 40 | 0 | 2.135613 | 0 | 0 | 39.44082 | 39.17101 | 0 | 1740.067 | 0 | 3.41538 | 0
273 | 04.01.2021 09:28:57 | MCI | GOOD | 2004 | 26 | 83 | 50 | 0 | 2043 | SPC | 290 | 1 | 20 | 90 | 122 |  | 40 | 0 | 2.134323 | 0 | 0 | 39.30204 | 39.14027 | 0 | 1680.486 | 0 | 3.43047 | 0
274 | 04.01.2021 09:32:48 | MCI | GOOD | 2000 | 32 | 79 | 55 | 0 | 2045 | SPC | 290 | 1 | 20 | 90 | 128 |  | 40 | 0 | 2.151928 | 0 | 0 | 40.92358 | 38.70442 | 0 | 1676.412 | 0 | 3.409578 | 0
275 | 04.01.2021 09:35:53 | MCI | GOOD | 2001 | 31 | 79 | 52 | 0 | 2045 | SPC | 280 | 1 | 20 | 90 | 120 |  | 40 | 0 | 2.163866 | 0 | 0 | 38.46206 | 38.56879 | 0 | 1676.921 | 0 | 3.446268 | 0
276 | 04.01.2021 09:39:28 | MCI | GOOD | 2000 | 31 | 84 | 51 | 0 | 2044 | SPC | 290 | 1 | 20 | 90 | 119 |  | 40 | 0 | 2.165226 | 0 | 0 | 39.95211 | 38.66283 | 0 | 1714.605 | 0 | 3.446268 | 0
277 | 04.01.2021 09:42:09 | MCI | GOOD | 1999 | 24 | 77 | 51 | 0 | 2035 | SPC | 290 | 1 | 20 | 90 | 122 |  | 40 | 0 | 2.153507 | 0 | 0 | 40.67524 | 38.3771 | 0 | 1664.19 | 0 | 3.431762 | 0
278 | 04.01.2021 09:45:49 | MCI | GOOD | 1998 | 33 | 83 | 51 | 0 | 2044 | SPC | 290 | 1 | 20 | 90 | 123 |  | 40 | 0 | 2.156789 | 0 | 0 | 39.79873 | 38.39337 | 0 | 1695.254 | 0 | 3.431762 | 0
279 | 04.01.2021 09:54:15 | MCI | GOOD | 2002 | 26 | 77 | 51 | 0 | 2040 | SPC | 300 | 1 | 20 | 90 | 123 |  | 40 | 0 | 2.113587 | 0 | 0 | 41.36913 | 39.26867 | 0 | 1762.473 | 0 | 3.399412 | 0
280 | 04.01.2021 09:56:50 | MCI | GOOD | 2000 | 34 | 81 | 49 | 0 | 2047 | SPC | 290 | 1 | 20 | 90 | 120 |  | 40 | 0 | 2.125473 | 0 | 0 | 40.43419 | 38.25412 | 0 | 1665.209 | 0 | 3.399412 | 0
281 | 04.01.2021 11:32:12 | MCI | GOOD | 1999 | 32 | 78 | 47 | 0 | 2043 | SPC | 290 | 1 | 20 | 90 | 164 |  | 40 | 0 | 2.174371 | 0 | 0 | 41.34722 | 36.73865 | 0 | 1747.196 | 2.945139 | 3.465403 | 37.3226
282 | 04.01.2021 11:34:57 | MCI | GOOD | 2001 | 28 | 81 | 49 | 0 | 2042 | SPC | 290 | 1 | 20 | 90 | 125 |  | 40 | 0 | 2.169743 | 0 | 0 | 39.30204 | 36.58493 | 0 | 1707.476 | 0 | 3.480493 | 0
283 | 04.01.2021 11:40:53 | MCI | GOOD | 2000 | 33 | 82 | 49 | 0 | 2046 | SPC | 290 | 1 | 20 | 90 | 121 |  | 40 | 0 | 2.179009 | 0 | 0 | 42.25294 | 35.97548 | 0 | 1810.342 | 0 | 3.425417 | 0
284 | 04.01.2021 11:43:28 | MCI | GOOD | 2000 | 28 | 76 | 53 | 0 | 2040 | SPC | 270 | 1 | 20 | 90 | 119 |  | 40 | 0 | 2.212616 | 0 | 0 | 41.3107 | 35.34795 | 0 | 1774.695 | 0 | 3.394571 | 0
285 | 04.01.2021 11:46:54 | MCI | GOOD | 2001 | 30 | 84 | 53 | 0 | 2044 | SPC | 270 | 1 | 20 | 90 | 118 |  | 40 | 0 | 2.184362 | 0 | 0 | 39.70378 | 36.69162 | 0 | 1771.13 | 0 | 3.394571 | 0
286 | 04.01.2021 11:49:24 | MCI | GOOD | 1999 | 30 | 76 | 49 | 0 | 2041 | SPC | 270 | 1 | 20 | 90 | 119 |  | 40 | 0 | 2.208617 | 0 | 0 | 39.95211 | 36.16898 | 0 | 1731.919 | 0 | 3.394571 | 0
287 | 04.01.2021 11:53:55 | MCI | GOOD | 2001 | 32 | 85 | 50 | 0 | 2046 | SPC | 270 | 1 | 20 | 90 | 119 |  | 40 | 0 | 2.19088 | 0 | 0 | 39.53578 | 36.86704 | 0 | 1697.8 | 0 | 3.394571 | 0
288 | 04.01.2021 11:57:15 | MCI | BAD | 1999 | 31 | 75 | 50 | 0 | 2042 | SPC | 280 | 1 | 20 | 90 | 162 |  | 40 | 0 | 2.172692 | 0 | 0 | 45.11619 | 37.57957 | 0 | 1866.867 | 3.965542 | 3.484414 | 36.39496
289 | 04.01.2021 12:01:46 | MCI | GOOD | 2001 | 26 | 84 | 50 | 0 | 2040 | SPC | 300 | 1 | 20 | 90 | 126 |  | 40 | 0 | 2.177754 | 0 | 0 | 40.81401 | 37.34447 | 0 | 1746.178 | 0 | 3.46634 | 0
290 | 04.01.2021 12:04:21 | MCI | GOOD | 1999 | 32 | 78 | 50 | 0 | 2043 | SPC | 290 | 1 | 20 | 90 | 120 |  | 40 | 0 | 2.182803 | 0 | 0 | 42.04111 | 37.37522 | 0 | 1799.139 | 0 | 3.416711 | 0
291 | 04.01.2021 12:07:06 | MCI | GOOD | 2000 | 31 | 82 | 50 | 0 | 2044 | SPC | 280 | 1 | 20 | 90 | 125 |  | 40 | 0 | 2.187215 | 0 | 0 | 40.43419 | 37.03342 | 0 | 1737.521 | 0 | 3.416711 | 0
292 | 04.01.2021 12:09:47 | MCI | GOOD | 2000 | 30 | 77 | 54 | 0 | 2043 | SPC | 280 | 1 | 20 | 90 | 120 |  | 40 | 0 | 2.189109 | 0 | 0 | 40.86514 | 36.64098 | 0 | 1714.605 | 0 | 3.397322 | 0
293 | 04.01.2021 12:12:27 | MCI | GOOD | 2001 | 30 | 82 | 54 | 0 | 2044 | SPC | 270 | 1 | 20 | 90 | 122 |  | 40 | 0 | 2.184709 | 0 | 0 | 39.10483 | 36.87428 | 0 | 1642.802 | 0 | 3.417483 | 0
294 | 04.01.2021 12:15:07 | MCI | GOOD | 1998 | 30 | 81 | 51 | 0 | 2041 | SPC | 280 | 1 | 20 | 90 | 119 |  | 40 | 0 | 2.167965 | 0 | 0 | 39.69647 | 37.71521 | 0 | 1672.848 | 0 | 3.417483 | 0
295 | 04.01.2021 12:17:48 | MCI | GOOD | 2000 | 28 | 78 | 51 | 0 | 2040 | SPC | 280 | 1 | 20 | 90 | 123 |  | 40 | 0 | 2.180684 | 0 | 0 | 40.26619 | 37.7134 | 0 | 1692.198 | 0 | 3.417483 | 0
296 | 04.01.2021 12:20:28 | MCI | GOOD | 2001 | 31 | 82 | 46 | 0 | 2044 | SPC | 280 | 1 | 20 | 90 | 119 |  | 40 | 0 | 2.19418 | 0 | 0 | 40.72637 | 37.94669 | 0 | 1666.227 | 0 | 3.401662 | 0
297 | 04.01.2021 12:23:08 | MCI | GOOD | 2001 | 31 | 77 | 55 | 0 | 2045 | SPC | 270 | 1 | 20 | 90 | 125 |  | 40 | 0 | 2.230397 | 0 | 0 | 39.29474 | 37.95573 | 0 | 1723.771 | 0 | 3.41694 | 0
298 | 04.01.2021 12:25:59 | MCI | GOOD | 2000 | 30 | 83 | 54 | 0 | 2043 | SPC | 270 | 1 | 20 | 90 | 118 |  | 40 | 0 | 2.225161 | 0 | 0 | 40.64602 | 38.19444 | 0 | 1709.003 | 0 | 3.403185 | 0
299 | 04.01.2021 12:29:04 | MCI | GOOD | 1999 | 31 | 78 | 55 | 0 | 2043 | SPC | 270 | 1 | 20 | 90 | 120 |  | 40 | 0 | 2.201336 | 0 | 0 | 39.94481 | 38.6122 | 0 | 1706.966 | 0 | 3.403185 | 0
300 | 04.01.2021 12:31:49 | MCI | GOOD | 2000 | 29 | 79 | 46 | 0 | 2041 | SPC | 280 | 1 | 20 | 90 | 121 |  | 40 | 0 | 2.196093 | 0 | 0 | 41.61747 | 38.784 | 0 | 1783.861 | 0 | 3.36445 | 0
301 | 04.01.2021 13:31:26 | MCI | GOOD | 2000 | 30 | 82 | 55 | 0 | 2043 | SPC | 260 | 1 | 20 | 90 | 119 |  | 40 | 0 | 2.242771 | 0 | 0 | 38.27215 | 38.53443 | 0 | 1684.56 | 0 | 3.406024 | 0
302 | 04.01.2021 13:34:32 | MCI | GOOD | 1998 | 30 | 79 | 46 | 0 | 2040 | SPC | 260 | 1 | 20 | 90 | 120 |  | 40 | 0 | 2.25677 | 0 | 0 | 42.20911 | 38.33731 | 0 | 1816.962 | 0 | 3.352075 | 0
303 | 04.01.2021 13:38:12 | MCI | GOOD | 2002 | 29 | 83 | 53 | 0 | 2044 | SPC | 250 | 1 | 20 | 90 | 118 |  | 40 | 0 | 2.250098 | 0 | 0 | 39.2436 | 38.03349 | 0 | 1752.289 | 0 | 3.368668 | 0
304 | 04.01.2021 13:40:58 | MCI | GOOD | 1994 | 31 | 75 | 46 | 0 | 2037 | SPC | 260 | 1 | 20 | 90 | 120 |  | 40 | 0 | 2.233272 | 0 | 0 | 41.60286 | 38.17455 | 0 | 1758.909 | 0 | 3.330308 | 0
305 | 04.01.2021 13:43:43 | MCI | GOOD | 2007 | 30 | 84 | 54 | 0 | 2050 | SPC | 250 | 1 | 20 | 90 | 123 |  | 40 | 0 | 2.235548 | 0 | 0 | 40.54375 | 38.04435 | 0 | 1697.8 | 0 | 3.319183 | 0
306 | 04.01.2021 13:50:14 | MCI | GOOD | 1998 | 29 | 78 | 46 | 0 | 2039 | SPC | 250 | 1 | 20 | 90 | 120 |  | 40 | 0 | 2.23137 | 0 | 0 | 40.17855 | 37.65372 | 0 | 1737.011 | 0 | 3.319183 | 0
307 | 04.01.2021 13:52:49 | MCI | GOOD | 1998 | 31 | 83 | 54 | 0 | 2042 | SPC | 250 | 1 | 20 | 90 | 119 |  | 40 | 0 | 2.239301 | 0 | 0 | 39.82064 | 37.11661 | 0 | 1715.114 | 0 | 3.319183 | 0
308 | 04.01.2021 13:55:29 | MCI | GOOD | 2004 | 30 | 78 | 55 | 0 | 2047 | SPC | 240 | 1 | 20 | 90 | 119 |  | 40 | 0 | 2.272769 | 0 | 0 | 38.25023 | 36.17983 | 0 | 1669.283 | 0 | 3.36132 | 0
309 | 04.01.2021 13:58:10 | MCI | GOOD | 1999 | 30 | 81 | 55 | 0 | 2042 | SPC | 240 | 1 | 20 | 90 | 121 |  | 40 | 0 | 2.290327 | 0 | 0 | 38.1845 | 36.03334 | 0 | 1689.652 | 0 | 3.405148 | 0
310 | 04.01.2021 14:05:46 | MCI | GOOD | 1999 | 30 | 78 | 46 | 0 | 2041 | SPC | 250 | 1 | 20 | 90 | 120 |  | 40 | 0 | 2.298208 | 0 | 0 | 39.93752 | 36.31727 | 0 | 1718.679 | 0 | 3.405148 | 0
311 | 04.01.2021 14:08:36 | MCI | GOOD | 2000 | 29 | 81 | 54 | 0 | 2042 | SPC | 250 | 1 | 20 | 90 | 121 |  | 40 | 0 | 2.304541 | 0 | 0 | 40.49263 | 36.59577 | 0 | 1750.252 | 0 | 3.405148 | 0
312 | 04.01.2021 14:11:21 | MCI | GOOD | 2001 | 25 | 81 | 55 | 0 | 2039 | SPC | 250 | 1 | 20 | 90 | 126 |  | 40 | 0 | 2.317698 | 0 | 0 | 40.86514 | 36.55418 | 0 | 1710.022 | 0 | 3.385758 | 0
313 | 04.01.2021 14:14:42 | MCI | GOOD | 1993 | 34 | 78 | 55 | 0 | 2040 | SPC | 240 | 1 | 20 | 90 | 119 |  | 40 | 0 | 2.326218 | 0 | 0 | 38.0092 | 36.48727 | 0 | 1653.496 | 0 | 3.434093 | 0
314 | 04.01.2021 14:17:22 | MCI | GOOD | 2006 | 32 | 81 | 55 | 0 | 2051 | SPC | 250 | 1 | 20 | 90 | 122 |  | 40 | 0 | 2.318904 | 0 | 0 | 40.56567 | 36.47281 | 0 | 1670.301 | 0 | 3.422404 | 0
315 | 04.01.2021 14:25:08 | MCI | GOOD | 2000 | 24 | 77 | 54 | 0 | 2037 | SPC | 250 | 1 | 20 | 90 | 120 |  | 40 | 0 | 2.311538 | 0 | 0 | 41.69782 | 36.53971 | 0 | 1774.186 | 0 | 3.381603 | 0
316 | 04.01.2021 14:27:43 | MCI | GOOD | 2001 | 34 | 84 | 50 | 0 | 2048 | SPC | 240 | 1 | 20 | 90 | 120 |  | 40 | 0 | 2.31635 | 0 | 0 | 40.56567 | 36.48546 | 0 | 1750.761 | 0 | 3.369915 | 0
317 | 04.01.2021 14:30:24 | MCI | GOOD | 1999 | 31 | 78 | 56 | 0 | 2043 | SPC | 240 | 1 | 20 | 90 | 119 |  | 40 | 0 | 2.314464 | 0 | 0 | 40.75558 | 36.42759 | 0 | 1765.529 | 0 | 3.353343 | 0
318 | 04.01.2021 14:32:59 | MCI | GOOD | 2000 | 30 | 82 | 54 | 0 | 2043 | SPC | 240 | 1 | 20 | 90 | 119 |  | 40 | 0 | 2.310459 | 0 | 0 | 40.41229 | 36.44025 | 0 | 1780.297 | 0 | 3.353343 | 0
319 | 04.01.2021 14:41:05 | MCI | GOOD | 2001 | 30 | 77 | 52 | 0 | 2043 | SPC | 240 | 1 | 20 | 90 | 122 |  | 40 | 0 | 2.311919 | 0 | 0 | 40.25888 | 36.46376 | 0 | 1676.412 | 0 | 3.353343 | 0
320 | 04.01.2021 14:44:40 | MCI | GOOD | 1999 | 30 | 81 | 53 | 0 | 2042 | SPC | 240 | 1 | 20 | 90 | 120 |  | 40 | 0 | 2.297195 | 0 | 0 | 38.8857 | 36.54695 | 0 | 1671.829 | 0 | 3.379139 | 0
321 | 04.01.2021 14:48:01 | MCI | GOOD | 1999 | 31 | 82 | 53 | 0 | 2043 | SPC | 250 | 1 | 20 | 90 | 120 |  | 40 | 0 | 2.298378 | 0 | 0 | 40.47802 | 36.22866 | 0 | 1770.621 | 0 | 3.379139 | 0
322 | 04.01.2021 14:51:26 | MCI | GOOD | 2002 | 26 | 77 | 51 | 0 | 2040 | SPC | 250 | 1 | 20 | 90 | 121 |  | 40 | 0 | 2.267156 | 0 | 0 | 38.84187 | 36.65003 | 0 | 1693.217 | 0 | 3.406062 | 0
323 | 04.01.2021 14:54:01 | MCI | GOOD | 1998 | 33 | 82 | 50 | 0 | 2044 | SPC | 270 | 1 | 20 | 90 | 119 |  | 40 | 0 | 2.214479 | 0 | 0 | 40.01055 | 37.5434 | 0 | 1715.623 | 0 | 3.406062 | 0
324 | 04.01.2021 14:56:47 | MCI | GOOD | 2002 | 29 | 76 | 55 | 0 | 2044 | SPC | 280 | 1 | 20 | 90 | 122 |  | 40 | 0 | 2.186805 | 0 | 0 | 40.66793 | 38.17998 | 0 | 1722.753 | 0 | 3.391744 | 0
325 | 04.01.2021 14:59:47 | MCI | GOOD | 2000 | 31 | 84 | 55 | 0 | 2044 | SPC | 280 | 1 | 20 | 90 | 120 |  | 40 | 0 | 2.181126 | 0 | 0 | 40.54375 | 38.57784 | 0 | 1701.874 | 0 | 3.380619 | 0
326 | 04.01.2021 15:06:53 | MCI | GOOD | 1999 | 25 | 81 | 51 | 0 | 2037 | SPC | 270 | 1 | 20 | 90 | 125 |  | 40 | 0 | 2.200238 | 0 | 0 | 40.22968 | 38.60497 | 0 | 1716.133 | 0 | 3.380619 | 0
327 | 04.01.2021 15:09:38 | MCI | GOOD | 2001 | 29 | 77 | 54 | 0 | 2043 | SPC | 260 | 1 | 20 | 90 | 120 |  | 40 | 0 | 2.248258 | 0 | 0 | 41.36184 | 38.03168 | 0 | 1787.935 | 0 | 3.348457 | 0
328 | 04.01.2021 15:13:04 | MCI | GOOD | 1999 | 34 | 82 | 54 | 0 | 2046 | SPC | 250 | 1 | 20 | 90 | 119 |  | 40 | 0 | 2.257003 | 0 | 0 | 40.26619 | 38.06424 | 0 | 1745.159 | 0 | 3.348457 | 0
329 | 04.01.2021 15:16:39 | MCI | GOOD | 2000 | 32 | 78 | 51 | 0 | 2044 | SPC | 250 | 1 | 20 | 90 | 119 |  | 40 | 0 | 2.252849 | 0 | 0 | 38.5351 | 37.91776 | 0 | 1664.7 | 0 | 3.383269 | 0
330 | 04.01.2021 15:20:20 | MCI | GOOD | 2001 | 30 | 82 | 51 | 0 | 2044 | SPC | 260 | 1 | 20 | 90 | 121 |  | 40 | 0 | 2.234282 | 0 | 0 | 39.38239 | 38.43858 | 0 | 1695.763 | 0 | 3.396293 | 0
331 | 04.01.2021 15:24:10 | MCI | GOOD | 2000 | 30 | 79 | 54 | 0 | 2043 | SPC | 270 | 1 | 20 | 90 | 122 |  | 40 | 0 | 2.208505 | 0 | 0 | 40.74827 | 39.03175 | 0 | 1693.217 | 0 | 3.379909 | 0
332 | 04.01.2021 15:34:41 | MCI | GOOD | 2000 | 31 | 81 | 54 | 0 | 2044 | SPC | 270 | 1 | 20 | 90 | 119 |  | 40 | 0 | 2.199959 | 0 | 0 | 40.17855 | 39.42058 | 0 | 1648.913 | 0 | 3.379909 | 0
333 | 04.01.2021 15:38:12 | MCI | GOOD | 2000 | 30 | 78 | 51 | 0 | 2042 | SPC | 270 | 1 | 20 | 90 | 122 |  | 40 | 0 | 2.190968 | 0 | 0 | 40.13473 | 39.61046 | 0 | 1696.782 | 0 | 3.379909 | 0
334 | 04.01.2021 15:41:37 | MCI | GOOD | 2001 | 30 | 81 | 50 | 0 | 2044 | SPC | 280 | 1 | 20 | 90 | 122 |  | 41 | 0 | 2.182004 | 0 | 0 | 39.14866 | 39.54536 | 0 | 1623.961 | 0 | 3.244749 | 0
335 | 04.01.2021 15:45:38 | P.Plat | GOOD | 1998 | 25 | 88 | 57 | 0 | 2037 | SPC | 250 | 1 | 20 | 90 | 168 |  | 41 | 0 | 2.176569 | 0 | 0 | 41.93886 | 39.62854 | 0 | 1775.714 | 4.912877 | 3.244749 | 36.53375
336 | 04.01.2021 15:50:03 | P.Plat | GOOD | 2000 | 34 | 91 | 64 | 0 | 2049 | SPC | 250 | 1 | 20 | 90 | 164 |  | 41 | 0 | 2.171411 | 0 | 0 | 41.24496 | 39.85641 | 0 | 1754.326 | 3.177397 | 3.316169 | 38.11146
337 | 04.01.2021 16:02:55 | P.Plat | GOOD | 2001 | 30 | 93 | 56 | 0 | 2045 | SPC | 250 | 1 | 20 | 90 | 163 |  | 41 | 0 | 2.160471 | 0 | 0 | 42.09225 | 40.16385 | 0 | 1823.582 | 2.64711 | 3.259023 | 38.59354
338 | 04.01.2021 16:09:46 | P.Plat | GOOD | 1995 | 31 | 108 | 63 | 0 | 2043 | SPC | 260 | 1 | 20 | 90 | 164 |  | 41 | 0 | 2.165581 | 0 | 0 | 41.74895 | 39.86364 | 0 | 1812.888 | 2.767641 | 3.320864 | 38.48396
339 | 04.01.2021 16:22:02 | P.Plat | GOOD | 2004 | 31 | 108 | 57 | 0 | 2051 | SPC | 270 | 1 | 20 | 90 | 164 |  | 41 | 0 | 2.184175 | 0 | 0 | 41.16462 | 39.54716 | 0 | 1743.122 | 2.5989 | 3.378761 | 38.63736
340 | 04.01.2021 16:30:18 | P.Plat | GOOD | 2000 | 29 | 114 | 63 | 0 | 2046 | SPC | 270 | 1 | 20 | 90 | 120 |  | 41 | 0 | 2.220689 | 0 | 0 | 39.03909 | 38.56518 | 0 | 1744.141 | 0 | 3.426327 | 0
341 | 04.01.2021 16:37:49 | P.Plat | GOOD | 2002 | 30 | 108 | 65 | 0 | 2049 | SPC | 280 | 1 | 20 | 90 | 120 |  | 40 | 0 | 2.235192 | 0 | 0 | 38.73962 | 38.35178 | 0 | 1467.624 | 0 | 3.229553 | 0
342 | 04.01.2021 16:58:36 | P.Plat | GOOD | 2000 | 28 | 111 | 66 | 0 | 2045 | SPC | 230 | 1 | 20 | 90 | 159 |  | 40 | 0 | 2.243453 | 0 | 0 | 41.20114 | 38.23423 | 0 | 1790.482 | 3.764671 | 3.285148 | 36.57757
343 | 04.01.2021 17:03:27 | MCI | GOOD | 1998 | 31 | 89 | 54 | 0 | 2043 | SPC | 240 | 1 | 20 | 90 | 166 |  | 40 | 0 | 2.249589 | 0 | 0 | 41.06236 | 38.09317 | 0 | 1784.371 | 2.880866 | 3.349636 | 37.38103
344 | 04.01.2021 17:07:03 | MCI | GOOD | 1998 | 32 | 89 | 54 | 0 | 2044 | SPC | 250 | 1 | 20 | 90 | 119 |  | 40 | 0 | 2.274578 | 0 | 0 | 40.13473 | 38.10221 | 0 | 1796.083 | 0 | 3.349636 | 0
345 | 04.01.2021 17:10:33 | MCI | GOOD | 2002 | 29 | 90 | 50 | 0 | 2045 | SPC | 250 | 1 | 20 | 90 | 123 |  | 40 | 0 | 2.290589 | 0 | 0 | 38.63006 | 38.29029 | 0 | 1721.225 | 0 | 3.382006 | 0
346 | 04.01.2021 17:16:44 | MCI | GOOD | 2001 | 30 | 92 | 55 | 0 | 2045 | SPC | 250 | 1 | 20 | 90 | 120 |  | 40 | 0 | 2.302737 | 0 | 0 | 38.59354 | 38.11849 | 0 | 1702.383 | 0 | 3.415315 | 0
347 | 04.01.2021 17:25:20 | MCI | GOOD | 1999 | 30 | 91 | 56 | 0 | 2043 | SPC | 250 | 1 | 20 | 90 | 125 |  | 40 | 0 | 2.313151 | 0 | 0 | 40.47802 | 37.86892 | 0 | 1732.938 | 0 | 3.415315 | 0
348 | 04.01.2021 17:31:15 | MCI | GOOD | 2001 | 28 | 87 | 48 | 0 | 2042 | SPC | 260 | 1 | 20 | 90 | 120 |  | 40 | 0 | 2.296996 | 0 | 0 | 41.01853 | 38.30114 | 0 | 1777.75 | 0 | 3.391981 | 0
349 | 04.01.2021 17:37:41 | MCI | GOOD | 2000 | 31 | 91 | 47 | 0 | 2044 | SPC | 230 | 1 | 20 | 90 | 122 |  | 40 | 0 | 2.290393 | 0 | 0 | 39.98134 | 38.36263 | 0 | 1755.344 | 0 | 3.3 | 0
350 | 04.01.2021 17:41:32 | MCI | GOOD | 1999 | 30 | 82 | 53 | 0 | 2042 | SPC | 240 | 1 | 20 | 90 | 118 |  | 40 | 0 | 2.286593 | 0 | 0 | 38.29406 | 38.42954 | 0 | 1715.114 | 0 | 3.34101 | 0
351 | 04.01.2021 17:45:37 | MCI | GOOD | 2000 | 30 | 77 | 51 | 0 | 2042 | SPC | 250 | 1 | 20 | 90 | 120 |  | 40 | 0 | 2.277801 | 0 | 0 | 38.94414 | 38.01721 | 0 | 1725.299 | 0 | 3.365304 | 0
352 | 04.01.2021 17:49:08 | MCI | GOOD | 2000 | 31 | 82 | 50 | 0 | 2044 | SPC | 260 | 1 | 20 | 90 | 122 |  | 40 | 0 | 2.254892 | 0 | 0 | 41.3107 | 37.80563 | 0 | 1803.722 | 0 | 3.334457 | 0
353 | 04.01.2021 17:52:13 | MCI | GOOD | 2001 | 30 | 79 | 46 | 0 | 2043 | SPC | 250 | 1 | 20 | 90 | 122 |  | 40 | 0 | 2.23719 | 0 | 0 | 39.68186 | 37.75137 | 0 | 1774.186 | 0 | 3.334457 | 0
354 | 04.01.2021 17:56:13 | MCI | GOOD | 2000 | 28 | 79 | 52 | 0 | 2041 | SPC | 260 | 1 | 20 | 90 | 120 |  | 40 | 0 | 2.223771 | 0 | 0 | 41.25957 | 37.99009 | 0 | 1826.637 | 0 | 3.304925 | 0
355 | 04.01.2021 18:38:19 | MCI | GOOD | 1999 | 32 | 83 | 53 | 0 | 2044 | SPC | 250 | 1 | 20 | 90 | 165 |  | 40 | 0 | 2.22307 | 0 | 0 | 41.69782 | 38.13657 | 0 | 1838.35 | 3.579868 | 3.385753 | 36.74557
356 | 04.01.2021 18:41:09 | MCI | GOOD | 2001 | 31 | 78 | 48 | 0 | 2044 | SPC | 260 | 1 | 20 | 90 | 125 |  | 40 | 0 | 2.238978 | 0 | 0 | 39.84255 | 37.61574 | 0 | 1743.122 | 0 | 3.385753 | 0
357 | 04.01.2021 18:43:54 | MCI | GOOD | 2001 | 29 | 81 | 47 | 0 | 2042 | SPC | 270 | 1 | 20 | 90 | 123 |  | 40 | 0 | 2.227192 | 0 | 0 | 40.65332 | 37.51989 | 0 | 1776.223 | 0 | 3.371811 | 0
358 | 04.01.2021 18:47:50 | MCI | GOOD | 2000 | 29 | 80 | 51 | 0 | 2042 | SPC | 270 | 1 | 20 | 90 | 122 |  | 40 | 0 | 2.172975 | 0 | 0 | 39.38239 | 37.48372 | 0 | 1737.521 | 0 | 3.384835 | 0
359 | 04.01.2021 18:51:05 | MCI | GOOD | 1997 | 30 | 79 | 51 | 0 | 2040 | SPC | 280 | 1 | 20 | 90 | 120 |  | 40 | 0 | 2.168321 | 0 | 0 | 41.36913 | 37.53978 | 0 | 1745.159 | 0 | 3.352486 | 0
360 | 04.01.2021 18:54:05 | MCI | GOOD | 2002 | 31 | 82 | 51 | 0 | 2046 | SPC | 260 | 1 | 20 | 90 | 122 |  | 40 | 0 | 2.226738 | 0 | 0 | 38.65927 | 37.63383 | 0 | 1717.151 | 0 | 3.384105 | 0
361 | 04.01.2021 18:57:16 | MCI | GOOD | 2000 | 29 | 78 | 51 | 0 | 2041 | SPC | 270 | 1 | 20 | 90 | 123 |  | 40 | 0 | 2.222169 | 0 | 0 | 40.02515 | 37.44213 | 0 | 1744.65 | 0 | 3.384105 | 0
362 | 04.01.2021 19:16:08 | MCI | GOOD | 2001 | 31 | 82 | 51 | 0 | 2045 | SPC | 250 | 1 | 20 | 90 | 160 |  | 40 | 0 | 2.263878 | 0 | 0 | 41.3107 | 36.35887 | 0 | 1772.149 | 4.206573 | 3.479583 | 36.17584
363 | 04.01.2021 19:18:54 | MCI | GOOD | 1999 | 29 | 77 | 49 | 0 | 2040 | SPC | 290 | 1 | 20 | 90 | 125 |  | 40 | 0 | 2.196492 | 0 | 0 | 41.47139 | 37.16544 | 0 | 1784.88 | 0 | 3.444604 | 0
364 | 04.01.2021 19:21:34 | MCI | GOOD | 2000 | 31 | 83 | 46 | 0 | 2043 | SPC | 280 | 1 | 20 | 90 | 122 |  | 40 | 0 | 2.192139 | 0 | 0 | 41.00393 | 37.03885 | 0 | 1801.176 | 0 | 3.421646 | 0
365 | 04.01.2021 19:24:19 | MCI | GOOD | 1997 | 29 | 80 | 51 | 0 | 2039 | SPC | 280 | 1 | 20 | 90 | 122 |  | 40 | 0 | 2.200005 | 0 | 0 | 41.55174 | 37.14192 | 0 | 1798.629 | 0 | 3.384602 | 0
366 | 04.01.2021 19:26:55 | MCI | GOOD | 2003 | 31 | 79 | 52 | 0 | 2047 | SPC | 260 | 1 | 20 | 90 | 120 |  | 40 | 0 | 2.230644 | 0 | 0 | 41.54443 | 37.28841 | 0 | 1832.239 | 0 | 3.347745 | 0
367 | 04.01.2021 19:29:35 | MCI | GOOD | 2000 | 27 | 80 | 51 | 0 | 2040 | SPC | 250 | 1 | 20 | 90 | 119 |  | 40 | 0 | 2.254605 | 0 | 0 | 39.14866 | 37.2432 | 0 | 1738.03 | 0 | 3.366779 | 0
368 | 04.01.2021 19:56:08 | IBCC | GOOD | 2001 | 32 | 101 | 69 | 0 | 2050 | SPC | 170 | 1 | 20 | 90 | 171 |  | 42 | 0 | 2.281437 | 0 | 0 | 42.3479 | 37.24501 | 0 | 1718.679 | 15 | 3.3 | 27.9367
369 | 04.01.2021 20:21:16 | IBCC | GOOD | 1998 | 30 | 100 | 67 | 0 | 2044 | SPC | 220 | 1 | 20 | 90 | 166 |  | 42 | 0 | 2.266994 | 0 | 0 | 43.58231 | 38.20168 | 0 | 1894.875 | 4.446125 | 3.2 | 37.95807
370 | 04.01.2021 20:24:41 | IBCC | GOOD | 2001 | 30 | 118 | 74 | 0 | 2050 | SPC | 230 | 1 | 20 | 90 | 165 |  | 42 | 0 | 2.231963 | 0 | 0 | 42.94683 | 38.26316 | 0 | 1839.368 | 6.776164 | 3.2 | 35.83985
371 | 04.01.2021 20:28:07 | IBCC | GOOD | 1999 | 31 | 120 | 70 | 0 | 2049 | SPC | 230 | 1 | 20 | 90 | 164 |  | 42 | 0 | 2.205353 | 0 | 0 | 42.3552 | 38.23604 | 0 | 1808.814 | 5.956631 | 3.2 | 36.58488
372 | 04.01.2021 20:31:27 | IBCC | GOOD | 2000 | 29 | 121 | 67 | 0 | 2047 | SPC | 240 | 1 | 20 | 90 | 163 |  | 42 | 0 | 2.18665 | 0 | 0 | 42.83728 | 38.43135 | 0 | 1875.524 | 4.655022 | 3.3 | 37.76816
373 | 04.01.2021 20:34:53 | IBCC | GOOD | 2000 | 30 | 119 | 69 | 0 | 2048 | SPC | 260 | 1 | 20 | 90 | 168 |  | 42 | 0 | 2.166103 | 0 | 0 | 43.02718 | 38.77857 | 0 | 1907.097 | 4.285436 | 3.397322 | 38.10415
374 | 04.01.2021 21:37:35 | SUMP | GOOD | 2004 | 29 | 92 | 59 | 0 | 2048 | SPC | 260 | 1 | 20 | 90 | 166 |  | 42 | 0 | 2.231617 | 0 | 0 | 44.45881 | 36.95565 | 0 | 1943.253 | 6.18964 | 3.397322 | 36.37305
375 | 04.01.2021 21:40:21 | SUMP | GOOD | 1993 | 31 | 89 | 64 | 0 | 2039 | SPC | 280 | 1 | 20 | 90 | 123 |  | 42 | 0 | 2.165552 | 0 | 0 | 40.86514 | 38.15828 | 0 | 1833.257 | 0 | 3.423647 | 0
376 | 04.01.2021 21:43:06 | SUMP | GOOD | 2004 | 30 | 88 | 57 | 0 | 2048 | SPC | 290 | 1 | 20 | 90 | 123 |  | 42 | 0 | 2.146115 | 0 | 0 | 40.94549 | 38.75507 | 0 | 1776.732 | 0 | 3.447906 | 0
377 | 04.01.2021 21:56:17 | SUMP | BAD | 1998 | 31 | 93 | 61 | 0 | 2044 | SPC | 330 | 1 | 20 | 90 | 170 |  | 42 | 0 | 2.146613 | 0 | 0 | 47.47546 | 39.47121 | 0 | 1991.631 | 3.964044 | 3.689809 | 38.39632
378 | 04.01.2021 22:17:45 | SUMP | GOOD | 2002 | 28 | 88 | 63 | 0 | 2045 | SPC | 270 | 1 | 20 | 90 | 166 |  | 42 | 0 | 2.125925 | 0 | 0 | 42.42094 | 40.24523 | 0 | 1858.719 | 3.522137 | 3.769287 | 38.79806
379 | 04.01.2021 22:20:35 | SUMP | BAD | 1998 | 32 | 90 | 56 | 0 | 2044 | SPC | 390 | 1 | 20 | 90 | 131 |  | 42 | 0 | 2.061293 | 0 | 0 | 51.06911 | 41.77879 | 0 | 2112.32 | 0 | 3.769287 | 0
380 | 04.01.2021 22:23:41 | SUMP | BAD | 2001 | 30 | 92 | 65 | 0 | 2046 | SPC | 400 | 1 | 20 | 90 | 131 |  | 42 | 0 | 2.016761 | 0 | 0 | 53.1143 | 43.00311 | 0 | 2121.995 | 0 | 3.769287 | 0
381 | 04.01.2021 22:26:31 | SUMP | BAD | 2002 | 31 | 90 | 64 | 0 | 2048 | SPC | 410 | 1 | 20 | 90 | 124 |  | 42 | 0 | 1.998397 | 0 | 0 | 54.76505 | 43.89106 | 0 | 2120.977 | 0 | 3.769287 | 0
382 | 04.01.2021 22:32:02 | SUMP | BAD | 1999 | 29 | 87 | 65 | 0 | 2043 | SPC | 410 | 1 | 20 | 90 | 131 |  | 42 | 0 | 1.984778 | 0 | 0 | 53.17273 | 44.35583 | 0 | 2077.183 | 0 | 3.769287 | 0
383 | 04.01.2021 22:37:37 | SUMP | BAD | 1999 | 30 | 90 | 65 | 0 | 2044 | SPC | 410 | 1 | 20 | 90 | 130 |  | 42 | 0 | 1.977176 | 0 | 0 | 52.55187 | 44.41732 | 0 | 2101.117 | 0 | 3.769287 | 0
384 | 04.01.2021 22:41:23 | SUMP | BAD | 2000 | 30 | 92 | 65 | 0 | 2045 | SPC | 420 | 1 | 20 | 90 | 131 |  | 42 | 0 | 1.961767 | 0 | 0 | 52.64682 | 44.35041 | 0 | 2093.987 | 0 | 3.3 | 0
385 | 04.01.2021 22:44:13 | SUMP | BAD | 2000 | 30 | 92 | 64 | 0 | 2045 | SPC | 320 | 1 | 20 | 90 | 119 |  | 42 | 0 | 1.944793 | 0 | 0 | 45.67131 | 44.26179 | 0 | 1915.754 | 0 | 3.208452 | 0
386 | 05.01.2021 03:09:55 | SUMP | GOOD | 2001 | 30 | 87 | 65 | 0 | 2046 | SPC | 300 | 1 | 20 | 90 | 161 |  | 42 | 0 | 1.99265 | 0 | 0 | 40.39037 | 42.7662 | 0 | 1502.253 | 3.17665 | 3.279854 | 39.11214
387 | 05.01.2021 03:28:28 | SUMP | GOOD | 2000 | 29 | 90 | 64 | 0 | 2044 | SPC | 310 | 1 | 20 | 90 | 120 |  | 42 | 0 | 1.942294 | 0 | 0 | 42.66928 | 43.49862 | 0 | 1882.144 | 0 | 3.265501 | 0
388 | 05.01.2021 03:44:40 | SUMP | GOOD | 2000 | 26 | 91 | 65 | 0 | 2041 | SPC | 310 | 1 | 20 | 90 | 122 |  | 42 | 0 | 1.927104 | 0 | 0 | 42.3479 | 42.9796 | 0 | 1885.2 | 0 | 3.265501 | 0
389 | 05.01.2021 04:03:02 | SUMP | GOOD | 1999 | 33 | 89 | 60 | 0 | 2046 | SPC | 320 | 1 | 20 | 90 | 120 |  | 42 | 0 | 1.909891 | 0 | 0 | 42.50858 | 43.03024 | 0 | 1893.857 | 0 | 3.255281 | 0
390 | 05.01.2021 04:07:17 | SUMP | GOOD | 2001 | 31 | 89 | 56 | 0 | 2046 | SPC | 310 | 1 | 20 | 90 | 122 |  | 42 | 0 | 1.908686 | 0 | 0 | 42.39172 | 43.1279 | 0 | 1883.163 | 0 | 3.255281 | 0
391 | 05.01.2021 04:11:53 | SUMP | GOOD | 2000 | 31 | 93 | 63 | 0 | 2046 | SPC | 310 | 1 | 20 | 90 | 121 |  | 42 | 0 | 1.916134 | 0 | 0 | 41.62478 | 43.27257 | 0 | 1814.416 | 0 | 3.255281 | 0
392 | 05.01.2021 04:20:19 | SUMP | GOOD | 2001 | 30 | 88 | 62 | 0 | 2046 | SPC | 310 | 1 | 20 | 90 | 122 |  | 42 | 0 | 1.904382 | 0 | 0 | 42.09956 | 43.63426 | 0 | 1833.257 | 0 | 3.255281 | 0
393 | 05.01.2021 04:31:55 | SUMP | GOOD | 2000 | 31 | 89 | 64 | 0 | 2046 | SPC | 320 | 1 | 20 | 90 | 123 |  | 42 | 0 | 1.88809 | 0 | 0 | 42.89571 | 43.82053 | 0 | 1854.136 | 0 | 3.235105 | 0
394 | 05.01.2021 04:52:08 | SUMP | GOOD | 1999 | 28 | 93 | 64 | 0 | 2042 | SPC | 320 | 1 | 20 | 90 | 123 |  | 42 | 0 | 1.880723 | 0 | 0 | 40.94549 | 43.91457 | 0 | 1769.603 | 0 | 3.259364 | 0
395 | 05.01.2021 05:14:46 | SUMP | GOOD | 2002 | 30 | 87 | 61 | 0 | 2046 | SPC | 320 | 1 | 20 | 90 | 122 |  | 44 | 0 | 1.884912 | 0 | 0 | 41.28149 | 43.86393 | 0 | 1813.397 | 0 | 3.4 | 0
396 | 05.01.2021 05:19:06 | SUMP | GOOD | 1998 | 31 | 91 | 64 | 0 | 2044 | SPC | 350 | 1 | 20 | 90 | 123 |  | 44 | 0 | 1.881818 | 0 | 0 | 46.10226 | 43.74819 | 0 | 1971.261 | 0 | 3.348799 | 0
397 | 05.01.2021 05:26:27 | SUMP | GOOD | 2001 | 30 | 100 | 64 | 0 | 2047 | SPC | 340 | 1 | 20 | 90 | 126 |  | 44 | 0 | 1.899804 | 0 | 0 | 45.10889 | 43.40459 | 0 | 1864.321 | 0 | 3.323142 | 0
398 | 05.01.2021 05:36:28 | SUMP | GOOD | 1999 | 27 | 97 | 60 | 0 | 2041 | SPC | 320 | 1 | 20 | 90 | 122 |  | 44 | 0 | 1.968464 | 0 | 0 | 44.77289 | 42.62695 | 0 | 1926.448 | 0 | 3.306125 | 0
399 | 05.01.2021 06:14:58 | SUMP | GOOD | 1999 | 33 | 100 | 56 | 0 | 2047 | SPC | 310 | 1 | 20 | 90 | 120 |  | 44 | 0 | 2.000057 | 0 | 0 | 42.75693 | 42.63238 | 0 | 1867.376 | 0 | 3.335232 | 0
400 | 05.01.2021 06:23:29 | SUMP | GOOD | 2001 | 30 | 102 | 63 | 0 | 2047 | SPC | 310 | 1 | 20 | 90 | 125 |  | 44 | 0 | 2.019661 | 0 | 0 | 43.4143 | 42.55461 | 0 | 1914.735 | 0 | 3.347436 | 0
401 | 05.01.2021 06:31:55 | SUMP | GOOD | 2001 | 29 | 99 | 62 | 0 | 2046 | SPC | 310 | 1 | 20 | 90 | 121 |  | 44 | 0 | 2.038306 | 0 | 0 | 44.42229 | 42.36653 | 0 | 1923.902 | 0 | 3.347436 | 0
402 | 05.01.2021 06:36:20 | SUMP | GOOD | 1999 | 32 | 101 | 64 | 0 | 2047 | SPC | 300 | 1 | 20 | 90 | 123 |  | 44 | 0 | 2.066451 | 0 | 0 | 44.4296 | 42.15856 | 0 | 1936.124 | 0 | 3.347436 | 0
403 | 05.01.2021 06:42:21 | SUMP | GOOD | 1999 | 29 | 100 | 63 | 0 | 2044 | SPC | 290 | 1 | 20 | 90 | 122 |  | 43 | 0 | 2.100472 | 0 | 0 | 43.46544 | 42.09346 | 0 | 1904.551 | 0 | 3.4 | 0
404 | 05.01.2021 06:52:27 | SUMP | GOOD | 2001 | 23 | 100 | 62 | 0 | 2040 | SPC | 300 | 1 | 20 | 90 | 125 |  | 43 | 0 | 2.132773 | 0 | 0 | 45.02124 | 42.17122 | 0 | 1939.179 | 0 | 3.350883 | 0
405 | 05.01.2021 06:56:23 | SUMP | GOOD | 2000 | 33 | 100 | 65 | 0 | 2049 | SPC | 280 | 1 | 20 | 90 | 135 |  | 43 | 0 | 2.142291 | 0 | 0 | 43.96943 | 42.31048 | 0 | 1913.717 | 0 | 3.328812 | 0
406 | 05.01.2021 07:52:40 | SUMP | GOOD | 1999 | 32 | 101 | 64 | 0 | 2047 | SPC | 300 | 1 | 20 | 90 | 126 |  | 43 | 0 | 2.132618 | 0 | 0 | 42.55972 | 42.55462 | 0 | 1863.812 | 0 | 3.4 | 0
407 | 05.01.2021 07:57:15 | SUMP | GOOD | 2001 | 33 | 112 | 61 | 0 | 2051 | SPC | 300 | 1 | 20 | 90 | 125 |  | 43 | 0 | 2.129326 | 0 | 0 | 44.50994 | 42.65951 | 0 | 1963.113 | 0 | 3.36403 | 0
408 | 05.01.2021 08:54:12 | SUMP | GOOD | 2000 | 23 | 106 | 56 | 0 | 2039 | SPC | 260 | 1 | 20 | 90 | 120 |  | 40 | 0 | 2.124524 | 0 | 0 | 41.95347 | 42.24356 | 0 | 1735.993 | 0 | 3.152625 | 0
409 | 05.01.2021 08:58:03 | MCI | GOOD | 2000 | 34 | 84 | 54 | 0 | 2047 | SPC | 250 | 1 | 20 | 90 | 121 |  | 40 | 0 | 2.097452 | 0 | 0 | 40.33923 | 42.1025 | 0 | 1800.666 | 0 | 3.152625 | 0
410 | 05.01.2021 09:04:58 | MCI | GOOD | 1993 | 32 | 77 | 50 | 0 | 2037 | SPC | 250 | 1 | 20 | 90 | 122 |  | 40 | 0 | 2.116111 | 0 | 0 | 39.68186 | 41.82943 | 0 | 1742.613 | 0 | 3.152625 | 0
411 | 05.01.2021 09:11:34 | MCI | GOOD | 2007 | 30 | 82 | 46 | 0 | 2049 | SPC | 240 | 1 | 20 | 90 | 122 |  | 40 | 0 | 2.143889 | 0 | 0 | 39.83525 | 41.97772 | 0 | 1749.233 | 0 | 3.152625 | 0
412 | 05.01.2021 09:21:10 | MCI | GOOD | 2001 | 31 | 78 | 49 | 0 | 2044 | SPC | 250 | 1 | 20 | 90 | 120 |  | 40 | 0 | 2.151597 | 0 | 0 | 40.42689 | 42.04464 | 0 | 1765.02 | 0 | 3.2 | 0
413 | 05.01.2021 09:25:06 | MCI | GOOD | 1999 | 31 | 92 | 54 | 0 | 2044 | SPC | 250 | 1 | 20 | 90 | 120 |  | 40 | 0 | 2.141618 | 0 | 0 | 40.6314 | 41.99219 | 0 | 1770.112 | 0 | 3.186621 | 0
414 | 05.01.2021 09:27:51 | MCI | GOOD | 1999 | 29 | 90 | 52 | 0 | 2042 | SPC | 250 | 1 | 20 | 90 | 119 |  | 40 | 0 | 2.131618 | 0 | 0 | 41.05505 | 42.07537 | 0 | 1804.74 | 0 | 3.162348 | 0
415 | 05.01.2021 09:31:22 | MCI | GOOD | 2001 | 29 | 88 | 54 | 0 | 2044 | SPC | 250 | 1 | 20 | 90 | 119 |  | 40 | 0 | 2.132397 | 0 | 0 | 40.56567 | 42.2725 | 0 | 1807.796 | 0 | 3.15066 | 0
416 | 05.01.2021 10:25:48 | MCI | GOOD | 2001 | 30 | 91 | 53 | 0 | 2045 | SPC | 240 | 1 | 20 | 90 | 118 |  | 40 | 0 | 2.142889 | 0 | 0 | 38.15528 | 42.46238 | 0 | 1638.729 | 0 | 3.195238 | 0
417 | 05.01.2021 10:28:29 | MCI | GOOD | 1999 | 31 | 89 | 52 | 0 | 2044 | SPC | 250 | 1 | 20 | 90 | 119 |  | 40 | 0 | 2.130112 | 0 | 0 | 41.71244 | 42.37015 | 0 | 1839.878 | 0 | 3.154061 | 0
418 | 05.01.2021 10:31:49 | MCI | GOOD | 1999 | 28 | 92 | 46 | 0 | 2040 | SPC | 250 | 1 | 20 | 90 | 122 |  | 40 | 0 | 2.122917 | 0 | 0 | 39.78413 | 42.00484 | 0 | 1775.714 | 0 | 3.154061 | 0
419 | 05.01.2021 10:34:34 | MCI | GOOD | 2002 | 31 | 91 | 50 | 0 | 2047 | SPC | 250 | 1 | 20 | 90 | 120 |  | 40 | 0 | 2.109426 | 0 | 0 | 40.31733 | 42.01389 | 0 | 1802.703 | 0 | 3.154061 | 0
420 | 05.01.2021 10:38:00 | MCI | GOOD | 1999 | 29 | 90 | 52 | 0 | 2042 | SPC | 250 | 1 | 20 | 90 | 119 |  | 40 | 0 | 2.117786 | 0 | 0 | 40.32463 | 42.05368 | 0 | 1808.305 | 0 | 3.154061 | 0
421 | 05.01.2021 10:43:56 | MCI | GOOD | 1993 | 30 | 89 | 51 | 0 | 2037 | SPC | 250 | 1 | 20 | 90 | 121 |  | 40 | 0 | 2.127453 | 0 | 0 | 41.06236 | 41.98315 | 0 | 1804.231 | 0 | 3.129601 | 0
422 | 05.01.2021 10:46:51 | MCI | GOOD | 2002 | 32 | 89 | 47 | 0 | 2047 | SPC | 240 | 1 | 20 | 90 | 119 |  | 40 | 0 | 2.14579 | 0 | 0 | 39.78413 | 41.85836 | 0 | 1820.526 | 0 | 3.129601 | 0
423 | 05.01.2021 10:49:46 | MCI | GOOD | 2004 | 30 | 89 | 51 | 0 | 2048 | SPC | 230 | 1 | 20 | 90 | 120 |  | 40 | 0 | 2.158733 | 0 | 0 | 39.28743 | 41.76071 | 0 | 1743.632 | 0 | 3.145066 | 0
424 | 05.01.2021 10:54:12 | MCI | GOOD | 2000 | 29 | 91 | 52 | 0 | 2043 | SPC | 240 | 1 | 20 | 90 | 121 |  | 40 | 0 | 2.162395 | 0 | 0 | 39.77682 | 41.69741 | 0 | 1786.407 | 0 | 3.145066 | 0
425 | 05.01.2021 10:59:22 | MCI | BAD | 2001 | 30 | 90 | 50 | 0 | 2045 | SPC | 240 | 1 | 20 | 90 | 163 |  | 40 | 0 | 2.161341 | 0 | 0 | 43.58231 | 41.66847 | 0 | 1949.873 | 2.639821 | 3.203919 | 37.60016
426 | 05.01.2021 11:37:07 | MCI | GOOD | 1996 | 30 | 92 | 46 | 0 | 2039 | SPC | 250 | 1 | 20 | 90 | 120 |  | 40 | 0 | 2.168828 | 0 | 0 | 38.74693 | 41.54731 | 0 | 1614.285 | 0 | 3.233284 | 0
427 | 05.01.2021 11:39:52 | MCI | GOOD | 2005 | 28 | 91 | 52 | 0 | 2047 | SPC | 250 | 1 | 20 | 90 | 123 |  | 40 | 0 | 2.159185 | 0 | 0 | 42.90301 | 41.4171 | 0 | 1848.025 | 0 | 3.161493 | 0
428 | 05.01.2021 11:42:33 | MCI | GOOD | 1999 | 25 | 90 | 52 | 0 | 2038 | SPC | 250 | 1 | 20 | 90 | 122 |  | 40 | 0 | 2.122876 | 0 | 0 | 40.91627 | 41.22721 | 0 | 1803.212 | 0 | 3.140789 | 0
429 | 05.01.2021 11:45:18 | MCI | GOOD | 1996 | 33 | 89 | 47 | 0 | 2042 | SPC | 260 | 1 | 20 | 90 | 120 |  | 40 | 0 | 2.027913 | 0 | 0 | 39.73299 | 42.36292 | 0 | 1786.917 | 0 | 3.140789 | 0
430 | 05.01.2021 12:58:02 | MCI | BAD | 2005 | 32 | 88 | 50 | 0 | 2050 | SPC | 270 | 1 | 20 | 90 | 171 |  | 40 | 0 | 1.988041 | 0 | 0 | 43.42161 | 43.66862 | 0 | 1871.96 | 5.186794 | 3.140789 | 35.28473
431 | 05.01.2021 13:10:23 | MCI | GOOD | 1999 | 32 | 89 | 53 | 0 | 2045 | SPC | 280 | 1 | 20 | 90 | 119 |  | 40 | 0 | 1.962526 | 0 | 0 | 40.66793 | 44.01765 | 0 | 1787.426 | 0 | 3.12647 | 0
432 | 05.01.2021 13:12:59 | MCI | GOOD | 1998 | 31 | 90 | 50 | 0 | 2043 | SPC | 280 | 1 | 20 | 90 | 120 |  | 40 | 0 | 1.937774 | 0 | 0 | 40.71906 | 43.98872 | 0 | 1783.861 | 0 | 3.110837 | 0
433 | 05.01.2021 13:15:39 | MCI | GOOD | 2001 | 29 | 92 | 46 | 0 | 2043 | SPC | 280 | 1 | 20 | 90 | 118 |  | 40 | 0 | 1.946096 | 0 | 0 | 40.9601 | 44.16956 | 0 | 1807.286 | 0 | 3.089006 | 0
434 | 05.01.2021 13:18:24 | MCI | GOOD | 2001 | 30 | 89 | 53 | 0 | 2045 | SPC | 260 | 1 | 20 | 90 | 122 |  | 40 | 0 | 2.022981 | 0 | 0 | 39.38239 | 43.82595 | 0 | 1729.373 | 0 | 3.10203 | 0
435 | 05.01.2021 13:21:00 | MCI | GOOD | 1999 | 30 | 90 | 51 | 0 | 2043 | SPC | 250 | 1 | 20 | 90 | 119 |  | 40 | 0 | 2.0623 | 0 | 0 | 40.56567 | 43.4516 | 0 | 1817.471 | 0 | 3.090342 | 0
436 | 05.01.2021 13:23:40 | MCI | GOOD | 2001 | 28 | 92 | 46 | 0 | 2042 | SPC | 240 | 1 | 20 | 90 | 119 |  | 40 | 0 | 2.094254 | 0 | 0 | 39.98134 | 43.1713 | 0 | 1793.028 | 0 | 3.090342 | 0
437 | 05.01.2021 13:26:15 | MCI | GOOD | 1999 | 32 | 90 | 54 | 0 | 2045 | SPC | 240 | 1 | 20 | 90 | 120 |  | 40 | 0 | 2.10972 | 0 | 0 | 40.6095 | 42.82227 | 0 | 1715.114 | 0 | 3.077526 | 0
438 | 05.01.2021 13:29:51 | MCI | GOOD | 2001 | 32 | 92 | 50 | 0 | 2047 | SPC | 230 | 1 | 20 | 90 | 121 |  | 40 | 0 | 2.114804 | 0 | 0 | 38.06763 | 42.59983 | 0 | 1666.737 | 0 | 3.124358 | 0
439 | 05.01.2021 13:32:46 | MCI | GOOD | 2000 | 29 | 88 | 47 | 0 | 2042 | SPC | 250 | 1 | 20 | 90 | 119 |  | 40 | 0 | 2.094075 | 0 | 0 | 39.87177 | 42.57632 | 0 | 1753.307 | 0 | 3.124358 | 0
440 | 05.01.2021 13:39:37 | MCI | GOOD | 2000 | 30 | 91 | 51 | 0 | 2044 | SPC | 250 | 1 | 20 | 90 | 121 |  | 40 | 0 | 2.068545 | 0 | 0 | 40.02515 | 42.66854 | 0 | 1765.02 | 0 | 3.124358 | 0
441 | 05.01.2021 13:42:22 | MCI | GOOD | 2001 | 28 | 90 | 52 | 0 | 2043 | SPC | 260 | 1 | 20 | 90 | 119 |  | 40 | 0 | 2.017258 | 0 | 0 | 40.12742 | 42.88556 | 0 | 1748.724 | 0 | 3.124358 | 0
442 | 05.01.2021 13:46:08 | MCI | GOOD | 1998 | 31 | 88 | 50 | 0 | 2042 | SPC | 270 | 1 | 20 | 90 | 119 |  | 40 | 0 | 1.987562 | 0 | 0 | 40.11281 | 43.12247 | 0 | 1710.022 | 0 | 3.124358 | 0
443 | 05.01.2021 13:52:23 | MCI | GOOD | 1999 | 31 | 88 | 47 | 0 | 2043 | SPC | 270 | 1 | 20 | 90 | 119 |  | 40 | 0 | 1.997486 | 0 | 0 | 39.33126 | 43.25087 | 0 | 1731.41 | 0 | 3.138697 | 0
444 | 05.01.2021 13:54:59 | MCI | GOOD | 2001 | 30 | 89 | 53 | 0 | 2045 | SPC | 270 | 1 | 20 | 90 | 120 |  | 40 | 0 | 2.020588 | 0 | 0 | 40.36846 | 43.15502 | 0 | 1787.426 | 0 | 3.138697 | 0
445 | 05.01.2021 14:00:54 | MCI | GOOD | 2001 | 27 | 92 | 50 | 0 | 2042 | SPC | 260 | 1 | 20 | 90 | 119 |  | 40 | 0 | 2.060414 | 0 | 0 | 40.91627 | 42.94524 | 0 | 1762.983 | 0 | 3.117993 | 0
446 | 05.01.2021 14:03:55 | MCI | GOOD | 2000 | 32 | 92 | 46 | 0 | 2045 | SPC | 240 | 1 | 20 | 90 | 119 |  | 40 | 0 | 2.099668 | 0 | 0 | 39.33126 | 42.71195 | 0 | 1733.956 | 0 | 3.132333 | 0
447 | 05.01.2021 14:07:40 | MCI | GOOD | 2000 | 26 | 90 | 53 | 0 | 2040 | SPC | 240 | 1 | 20 | 90 | 121 |  | 40 | 0 | 2.142517 | 0 | 0 | 39.5723 | 42.43164 | 0 | 1731.919 | 0 | 3.132333 | 0
448 | 05.01.2021 16:21:11 | MCI | GOOD | 1999 | 32 | 90 | 51 | 0 | 2045 | SPC | 250 | 1 | 20 | 90 | 163 |  | 41 | 0 | 2.157735 | 0 | 0 | 41.10618 | 42.29058 | 0 | 1829.184 | 2.799775 | 3.262592 | 38.45475
449 | 05.01.2021 16:24:12 | P.Plat | GOOD | 1996 | 31 | 91 | 57 | 0 | 2041 | SPC | 270 | 1 | 20 | 90 | 126 |  | 41 | 0 | 2.130162 | 0 | 0 | 43.5677 | 42.31952 | 0 | 1922.883 | 0 | 3.199423 | 0
450 | 05.01.2021 16:28:17 | P.Plat | GOOD | 2001 | 32 | 90 | 63 | 0 | 2048 | SPC | 260 | 1 | 20 | 90 | 121 |  | 41 | 0 | 2.092033 | 0 | 0 | 41.89503 | 42.04825 | 0 | 1836.313 | 0 | 3.179265 | 0
451 | 05.01.2021 16:34:13 | P.Plat | GOOD | 2004 | 28 | 90 | 58 | 0 | 2046 | SPC | 270 | 1 | 20 | 90 | 120 |  | 41 | 0 | 2.05206 | 0 | 0 | 41.96077 | 42.30686 | 0 | 1840.896 | 0 | 3.157416 | 0
452 | 05.01.2021 16:36:58 | P.Plat | GOOD | 1999 | 30 | 89 | 58 | 0 | 2043 | SPC | 260 | 1 | 20 | 90 | 122 |  | 41 | 0 | 2.075233 | 0 | 0 | 40.75558 | 42.38824 | 0 | 1766.038 | 0 | 3.157416 | 0
453 | 05.01.2021 16:40:24 | P.Plat | GOOD | 2001 | 29 | 90 | 63 | 0 | 2045 | SPC | 250 | 1 | 20 | 90 | 123 |  | 41 | 0 | 2.119905 | 0 | 0 | 40.52915 | 42.21643 | 0 | 1735.484 | 0 | 3.157416 | 0
454 | 05.01.2021 16:46:40 | P.Plat | GOOD | 2001 | 31 | 89 | 57 | 0 | 2046 | SPC | 240 | 1 | 20 | 90 | 119 |  | 41 | 0 | 2.14795 | 0 | 0 | 40.6022 | 42.15133 | 0 | 1734.975 | 0 | 3.157416 | 0
455 | 05.01.2021 17:01:51 | P.Plat | GOOD | 1999 | 31 | 88 | 63 | 0 | 2045 | SPC | 240 | 1 | 20 | 90 | 122 |  | 41 | 0 | 2.160086 | 0 | 0 | 40.67524 | 42.1658 | 0 | 1801.176 | 0 | 3.157416 | 0
456 | 05.01.2021 17:08:57 | P.Plat | GOOD | 2000 | 30 | 90 | 58 | 0 | 2044 | SPC | 240 | 1 | 20 | 90 | 119 |  | 41 | 0 | 2.148851 | 0 | 0 | 39.57961 | 42.18931 | 0 | 1761.455 | 0 | 3.191084 | 0
457 | 05.01.2021 17:11:48 | P.Plat | GOOD | 2000 | 27 | 90 | 63 | 0 | 2042 | SPC | 250 | 1 | 20 | 90 | 125 |  | 41 | 0 | 2.142267 | 0 | 0 | 42.07764 | 42.09708 | 0 | 1815.434 | 0 | 3.16623 | 0
458 | 05.01.2021 17:20:39 | P.Plat | GOOD | 2000 | 32 | 93 | 56 | 0 | 2046 | SPC | 240 | 1 | 20 | 90 | 123 |  | 41 | 0 | 2.170007 | 0 | 0 | 42.58893 | 41.59433 | 0 | 1877.561 | 0 | 3.128229 | 0
459 | 05.01.2021 17:56:33 | P.Plat | BAD | 1999 | 30 | 90 | 64 | 0 | 2044 | SPC | 240 | 1 | 20 | 90 | 166 |  | 41 | 0 | 2.18453 | 0 | 0 | 44.15204 | 41.62507 | 0 | 1923.902 | 3.627339 | 3.281938 | 37.70242
460 | 05.01.2021 18:41:19 | SUMP | GOOD | 2007 | 29 | 107 | 58 | 0 | 2052 | SPC | 280 | 1 | 20 | 90 | 172 |  | 44 | 0 | 2.18715 | 0 | 0 | 46.65007 | 41.49125 | 0 | 2060.378 | 4.33216 | 3.498414 | 40.06167
461 | 05.01.2021 18:46:39 | SUMP | BAD | 1997 | 31 | 181 | 68 | 0 | 2052 | SPC | 310 | 1 | 20 | 90 | 122 |  | 44 | 0 | 2.15978 | 0 | 0 | 48.39578 | 41.29412 | 0 | 2088.386 | 0 | 3.498414 | 0
462 | 05.01.2021 18:50:00 | SUMP | BAD | 1996 | 31 | 178 | 71 | 0 | 2051 | SPC | 320 | 1 | 20 | 90 | 131 |  | 44 | 0 | 2.137156 | 0 | 0 | 47.78954 | 41.70646 | 0 | 2103.663 | 0 | 3.403826 | 0
463 | 05.01.2021 18:52:55 | SUMP | GOOD | 2001 | 29 | 182 | 73 | 0 | 2055 | SPC | 300 | 1 | 20 | 90 | 130 |  | 44 | 0 | 2.137809 | 0 | 0 | 46.81807 | 42.04463 | 0 | 2104.681 | 0 | 3.334219 | 0
464 | 05.01.2021 19:08:07 | SUMP | GOOD | 1999 | 31 | 182 | 70 | 0 | 2055 | SPC | 290 | 1 | 20 | 90 | 123 |  | 44 | 0 | 2.130588 | 0 | 0 | 43.58231 | 42.17664 | 0 | 1927.976 | 0 | 3.334219 | 0
465 | 05.01.2021 19:10:52 | SUMP | GOOD | 2000 | 30 | 180 | 67 | 0 | 2054 | SPC | 290 | 1 | 20 | 90 | 123 |  | 44 | 0 | 2.096411 | 0 | 0 | 43.62613 | 42.33398 | 0 | 1968.715 | 0 | 3.334219 | 0
466 | 05.01.2021 19:22:03 | SUMP | GOOD | 2003 | 28 | 180 | 69 | 0 | 2055 | SPC | 290 | 1 | 20 | 90 | 119 |  | 44 | 0 | 2.085037 | 0 | 0 | 42.44285 | 42.03559 | 0 | 1890.802 | 0 | 3.371403 | 0
467 | 05.01.2021 19:24:39 | SUMP | GOOD | 1993 | 32 | 178 | 71 | 0 | 2049 | SPC | 310 | 1 | 20 | 90 | 123 |  | 44 | 0 | 2.028615 | 0 | 0 | 44.49533 | 42.57993 | 0 | 1991.121 | 0 | 3.371403 | 0
468 | 05.01.2021 19:32:35 | SUMP | GOOD | 2004 | 30 | 179 | 70 | 0 | 2058 | SPC | 320 | 1 | 20 | 90 | 123 |  | 44 | 0 | 2.022224 | 0 | 0 | 44.53916 | 42.81684 | 0 | 1982.464 | 0 | 3.360396 | 0
469 | 05.01.2021 19:35:30 | SUMP | GOOD | 2000 | 30 | 180 | 71 | 0 | 2055 | SPC | 310 | 1 | 20 | 90 | 125 |  | 44 | 0 | 2.03663 | 0 | 0 | 45.94156 | 42.57089 | 0 | 2057.832 | 0 | 3.4 | 0
470 | 05.01.2021 19:42:06 | MCI | BAD | 2004 | 29 | 91 | 48 | 0 | 2046 | SPC | 310 | 1 | 20 | 90 | 122 |  | 40 | 0 | 2.051358 | 0 | 0 | 45.74435 | 42.1658 | 0 | 1985.01 | 0 | 3.4 | 0
471 | 05.01.2021 19:59:18 | MCI | GOOD | 1996 | 31 | 91 | 54 | 0 | 2041 | SPC | 320 | 1 | 20 | 90 | 123 |  | 40 | 0 | 2.040507 | 0 | 0 | 42.93224 | 42.25984 | 0 | 1242.541 | 0 | 3.327457 | 0
472 | 05.01.2021 20:13:25 | MCI | BAD | 2003 | 31 | 92 | 50 | 0 | 2048 | SPC | 300 | 1 | 20 | 90 | 124 |  | 40 | 0 | 2.070976 | 0 | 0 | 45.38644 | 42.16761 | 0 | 2003.852 | 0 | 3.327457 | 0
473 | 05.01.2021 20:16:35 | MCI | BAD | 1998 | 28 | 87 | 46 | 0 | 2039 | SPC | 290 | 1 | 20 | 90 | 121 |  | 40 | 0 | 2.078902 | 0 | 0 | 45.18922 | 42.00485 | 0 | 2005.889 | 0 | 3.327457 | 0
474 | 05.01.2021 20:20:11 | MCI | BAD | 2000 | 31 | 94 | 51 | 0 | 2045 | SPC | 290 | 1 | 20 | 90 | 125 |  | 40 | 0 | 2.075675 | 0 | 0 | 45.29149 | 41.92166 | 0 | 1967.696 | 0 | 3.327457 | 0
475 | 05.01.2021 20:25:56 | MCI | BAD | 2000 | 30 | 88 | 53 | 0 | 2044 | SPC | 250 | 1 | 20 | 90 | 119 |  | 40 | 0 | 2.032704 | 0 | 0 | 43.21709 | 42.6794 | 0 | 1892.838 | 0 | 3.020132 | 0
476 | 05.01.2021 20:29:47 | MCI | GOOD | 2001 | 30 | 89 | 50 | 0 | 2044 | SPC | 240 | 1 | 20 | 90 | 163 |  | 40 | 0 | 2.003707 | 0 | 0 | 40.49263 | 43.05375 | 0 | 1776.732 | 2.414848 | 3.073726 | 37.80468
477 | 05.01.2021 20:53:35 | MCI | GOOD | 1999 | 26 | 88 | 46 | 0 | 2038 | SPC | 260 | 1 | 20 | 90 | 117 |  | 40 | 0 | 1.991668 | 0 | 0 | 38.44744 | 43.26353 | 0 | 1686.597 | 0 | 3.110791 | 0
478 | 05.01.2021 21:01:51 | MCI | GOOD | 2000 | 33 | 90 | 52 | 0 | 2047 | SPC | 260 | 1 | 20 | 90 | 119 |  | 40 | 0 | 2.001131 | 0 | 0 | 40.05438 | 43.18576 | 0 | 1741.594 | 0 | 3.110791 | 0
479 | 05.01.2021 21:04:26 | MCI | GOOD | 2001 | 30 | 93 | 53 | 0 | 2045 | SPC | 260 | 1 | 20 | 90 | 119 |  | 40 | 0 | 1.993925 | 0 | 0 | 39.09022 | 43.23459 | 0 | 1689.143 | 0 | 3.131329 | 0
480 | 05.01.2021 21:07:11 | MCI | GOOD | 2000 | 29 | 90 | 49 | 0 | 2042 | SPC | 270 | 1 | 20 | 90 | 120 |  | 40 | 0 | 1.984564 | 0 | 0 | 40.65332 | 43.3214 | 0 | 1790.991 | 0 | 3.117386 | 0
481 | 05.01.2021 21:13:07 | MCI | GOOD | 2000 | 31 | 87 | 46 | 0 | 2044 | SPC | 270 | 1 | 20 | 90 | 118 |  | 40 | 0 | 1.966863 | 0 | 0 | 40.52915 | 43.5999 | 0 | 1760.946 | 0 | 3.106637 | 0
482 | 05.01.2021 23:45:00 | MCI | GOOD | 1999 | 30 | 90 | 52 | 0 | 2043 | SPC | 270 | 1 | 20 | 90 | 161 |  | 40 | 0 | 1.986516 | 0 | 0 | 42.91032 | 43.13332 | 0 | 1891.311 | 5.339459 | 3.106637 | 35.14595
483 | 05.01.2021 23:47:41 | MCI | GOOD | 2001 | 30 | 90 | 53 | 0 | 2045 | SPC | 260 | 1 | 20 | 90 | 125 |  | 40 | 0 | 1.986592 | 0 | 0 | 39.98134 | 43.05556 | 0 | 1792.009 | 0 | 3.106637 | 0
484 | 05.01.2021 23:50:51 | MCI | GOOD | 1997 | 31 | 93 | 46 | 0 | 2041 | SPC | 260 | 1 | 20 | 90 | 120 |  | 40 | 0 | 2.024274 | 0 | 0 | 40.33194 | 42.69567 | 0 | 1823.582 | 0 | 3.106637 | 0
485 | 05.01.2021 23:53:31 | MCI | GOOD | 2003 | 32 | 89 | 50 | 0 | 2048 | SPC | 250 | 1 | 20 | 90 | 120 |  | 40 | 0 | 2.077478 | 0 | 0 | 40.49263 | 42.56185 | 0 | 1830.202 | 0 | 3.106637 | 0
486 | 05.01.2021 23:56:17 | MCI | GOOD | 1999 | 28 | 88 | 53 | 0 | 2041 | SPC | 240 | 1 | 20 | 90 | 120 |  | 40 | 0 | 2.1053 | 0 | 0 | 39.82064 | 42.53472 | 0 | 1707.476 | 0 | 3.106637 | 0
487 | 05.01.2021 23:59:32 | MCI | GOOD | 2001 | 26 | 91 | 50 | 0 | 2041 | SPC | 240 | 1 | 20 | 90 | 119 |  | 40 | 0 | 2.11642 | 0 | 0 | 40.66793 | 42.55462 | 0 | 1785.898 | 0 | 3.092318 | 0
488 | 06.01.2021 00:02:52 | MCI | GOOD | 1998 | 33 | 92 | 46 | 0 | 2044 | SPC | 230 | 1 | 20 | 90 | 119 |  | 40 | 0 | 2.121494 | 0 | 0 | 38.74693 | 42.54558 | 0 | 1777.241 | 0 | 3.121683 | 0
489 | 06.01.2021 00:08:58 | MCI | GOOD | 2000 | 31 | 91 | 51 | 0 | 2045 | SPC | 240 | 1 | 20 | 90 | 121 |  | 40 | 0 | 2.121066 | 0 | 0 | 39.0537 | 42.56547 | 0 | 1724.79 | 0 | 3.143159 | 0
490 | 06.01.2021 00:11:49 | MCI | GOOD | 2001 | 30 | 88 | 53 | 0 | 2045 | SPC | 250 | 1 | 20 | 90 | 120 |  | 40 | 0 | 2.107335 | 0 | 0 | 40.54375 | 42.61248 | 0 | 1861.775 | 0 | 3.132034 | 0
491 | 06.01.2021 00:15:49 | MCI | GOOD | 1999 | 30 | 87 | 51 | 0 | 2042 | SPC | 250 | 1 | 20 | 90 | 122 |  | 40 | 0 | 2.092497 | 0 | 0 | 40.2735 | 42.7228 | 0 | 1813.906 | 0 | 3.132034 | 0
492 | 06.01.2021 00:19:34 | MCI | GOOD | 2002 | 29 | 94 | 55 | 0 | 2045 | SPC | 250 | 1 | 20 | 90 | 119 |  | 40 | 0 | 2.087528 | 0 | 0 | 40.42689 | 42.69567 | 0 | 1830.711 | 0 | 3.132034 | 0
493 | 06.01.2021 00:22:20 | MCI | GOOD | 1997 | 29 | 90 | 55 | 0 | 2040 | SPC | 250 | 1 | 20 | 90 | 119 |  | 40 | 0 | 2.070185 | 0 | 0 | 40.98201 | 42.67397 | 0 | 1810.851 | 0 | 3.10964 | 0
494 | 06.01.2021 00:26:30 | MCI | GOOD | 1997 | 31 | 87 | 55 | 0 | 2042 | SPC | 250 | 1 | 20 | 90 | 117 |  | 41 | 0 | 2.073637 | 0 | 0 | 39.5942 | 42.70291 | 0 | 1774.695 | 0 | 3.2 | 0
495 | 06.01.2021 00:29:11 | MCI | GOOD | 2005 | 30 | 90 | 54 | 0 | 2049 | SPC | 270 | 1 | 20 | 90 | 119 |  | 41 | 0 | 2.073021 | 0 | 0 | 41.44947 | 42.69929 | 0 | 1784.88 | 0 | 3.2 | 0
496 | 06.01.2021 00:32:11 | P.Plat | GOOD | 1999 | 30 | 114 | 56 | 0 | 2046 | SPC | 270 | 1 | 20 | 90 | 120 |  | 41 | 0 | 2.066317 | 0 | 0 | 41.06966 | 42.56728 | 0 | 1851.59 | 0 | 3.2 | 0
497 | 06.01.2021 00:51:58 | P.Plat | GOOD | 2006 | 30 | 106 | 64 | 0 | 2053 | SPC | 150 | 1 | 20 | 90 | 166 |  | 41 | 0 | 2.254715 | 0 | 0 | 39.28743 | 36.90321 | 0 | 1646.876 | 15 | 3.2 | 26.57811
498 | 06.01.2021 01:03:30 | P.Plat | GOOD | 1996 | 30 | 113 | 65 | 0 | 2043 | SPC | 220 | 1 | 20 | 90 | 161 |  | 41 | 0 | 2.222225 | 0 | 0 | 41.3107 | 37.86169 | 0 | 1756.363 | 4.527215 | 3.2 | 36.88435
499 | 06.01.2021 01:06:45 | P.Plat | GOOD | 1999 | 30 | 108 | 65 | 0 | 2046 | SPC | 230 | 1 | 20 | 90 | 159 |  | 41 | 0 | 2.211618 | 0 | 0 | 40.96741 | 37.6935 | 0 | 1829.693 | 3.555022 | 3.280247 | 37.76816
500 | 06.01.2021 01:10:06 | P.Plat | GOOD | 2000 | 32 | 111 | 59 | 0 | 2049 | SPC | 250 | 1 | 20 | 90 | 117 |  | 41 | 0 | 2.203593 | 0 | 0 | 39.66725 | 37.3517 | 0 | 1819.508 | 0 | 3.311661 | 0
501 | 06.01.2021 01:13:01 | P.Plat | GOOD | 2000 | 29 | 111 | 59 | 0 | 2046 | SPC | 260 | 1 | 20 | 90 | 119 |  | 41 | 0 | 2.179569 | 0 | 0 | 39.74759 | 37.36979 | 0 | 1812.379 | 0 | 3.341008 | 0
502 | 06.01.2021 01:16:21 | P.Plat | GOOD | 2000 | 29 | 108 | 61 | 0 | 2045 | SPC | 270 | 1 | 20 | 90 | 120 |  | 41 | 0 | 2.163562 | 0 | 0 | 41.02583 | 37.5217 | 0 | 1861.266 | 0 | 3.341008 | 0
503 | 06.01.2021 01:20:07 | P.Plat | GOOD | 1998 | 30 | 112 | 57 | 0 | 2044 | SPC | 270 | 1 | 20 | 90 | 120 |  | 41 | 0 | 2.155787 | 0 | 0 | 40.92358 | 37.6483 | 0 | 1864.83 | 0 | 3.341008 | 0
504 | 06.01.2021 01:24:02 | P.Plat | GOOD | 2003 | 30 | 110 | 63 | 0 | 2050 | SPC | 270 | 1 | 20 | 90 | 120 |  | 41 | 0 | 2.162445 | 0 | 0 | 40.91627 | 37.79839 | 0 | 1863.303 | 0 | 3.341008 | 0
505 | 06.01.2021 02:31:15 | P.Plat | BAD | 2003 | 29 | 105 | 58 | 0 | 2048 | SPC | 270 | 1 | 20 | 90 | 167 |  | 41 | 0 | 2.175626 | 0 | 0 | 47.38049 | 37.97382 | 0 | 2066.998 | 6.310905 | 3.341008 | 35.26281
506 | 06.01.2021 02:36:31 | P.Plat | GOOD | 1996 | 31 | 116 | 62 | 0 | 2044 | SPC | 240 | 1 | 20 | 90 | 120 |  | 40 | 0 | 2.161335 | 0 | 0 | 41.93155 | 37.97924 | 0 | 1904.042 | 0 | 3.153189 | 0
507 | 06.01.2021 02:39:56 | MCI | GOOD | 2000 | 32 | 88 | 51 | 0 | 2045 | SPC | 230 | 1 | 20 | 90 | 162 |  | 40 | 0 | 2.148994 | 0 | 0 | 41.654 | 37.82914 | 0 | 1895.894 | 3.804841 | 3.239276 | 36.54105
508 | 06.01.2021 02:43:17 | MCI | GOOD | 2000 | 28 | 89 | 46 | 0 | 2041 | SPC | 250 | 1 | 20 | 90 | 165 |  | 40 | 0 | 2.147315 | 0 | 0 | 42.10686 | 37.66095 | 0 | 1886.727 | 2.720165 | 3.300007 | 37.52712
509 | 06.01.2021 02:45:57 | MCI | GOOD | 1999 | 31 | 90 | 52 | 0 | 2044 | SPC | 260 | 1 | 20 | 90 | 124 |  | 40 | 0 | 2.161502 | 0 | 0 | 39.90099 | 37.71159 | 0 | 1819.508 | 0 | 3.300007 | 0
510 | 06.01.2021 02:48:43 | MCI | GOOD | 2002 | 29 | 89 | 52 | 0 | 2045 | SPC | 250 | 1 | 20 | 90 | 125 |  | 40 | 0 | 2.19573 | 0 | 0 | 40.77749 | 37.68085 | 0 | 1818.999 | 0 | 3.282872 | 0
511 | 06.01.2021 02:51:33 | MCI | GOOD | 2000 | 32 | 93 | 55 | 0 | 2046 | SPC | 240 | 1 | 20 | 90 | 120 |  | 40 | 0 | 2.223741 | 0 | 0 | 40.23698 | 37.64468 | 0 | 1852.609 | 0 | 3.282872 | 0
512 | 06.01.2021 02:54:23 | MCI | GOOD | 1998 | 28 | 89 | 55 | 0 | 2040 | SPC | 240 | 1 | 20 | 90 | 120 |  | 40 | 0 | 2.238692 | 0 | 0 | 40.86514 | 37.61393 | 0 | 1826.637 | 0 | 3.263482 | 0
513 | 06.01.2021 02:57:44 | MCI | GOOD | 2001 | 31 | 88 | 50 | 0 | 2045 | SPC | 230 | 1 | 20 | 90 | 120 |  | 40 | 0 | 2.267422 | 0 | 0 | 39.93752 | 37.57415 | 0 | 1835.295 | 0 | 3.263482 | 0
514 | 06.01.2021 03:03:54 | MCI | GOOD | 2000 | 31 | 91 | 46 | 0 | 2044 | SPC | 230 | 1 | 20 | 90 | 119 |  | 40 | 0 | 2.300157 | 0 | 0 | 39.97403 | 37.5 | 0 | 1845.989 | 0 | 3.263482 | 0
515 | 06.01.2021 03:06:30 | MCI | GOOD | 1999 | 31 | 92 | 52 | 0 | 2044 | SPC | 220 | 1 | 20 | 90 | 119 |  | 40 | 0 | 2.312608 | 0 | 0 | 38.84918 | 37.45298 | 0 | 1826.128 | 0 | 3.290218 | 0
516 | 06.01.2021 03:09:40 | MCI | GOOD | 2001 | 28 | 91 | 52 | 0 | 2043 | SPC | 230 | 1 | 20 | 90 | 118 |  | 40 | 0 | 2.321897 | 0 | 0 | 39.18518 | 37.39873 | 0 | 1814.925 | 0 | 3.308313 | 0
517 | 06.01.2021 03:12:20 | MCI | GOOD | 1999 | 30 | 88 | 50 | 0 | 2042 | SPC | 230 | 1 | 20 | 90 | 122 |  | 40 | 0 | 2.313774 | 0 | 0 | 41.20844 | 37.34267 | 0 | 1829.693 | 0 | 3.280096 | 0
518 | 06.01.2021 03:15:51 | MCI | GOOD | 2001 | 29 | 88 | 47 | 0 | 2043 | SPC | 220 | 1 | 20 | 90 | 120 |  | 40 | 0 | 2.333763 | 0 | 0 | 40.74827 | 37.1582 | 0 | 1845.989 | 0 | 3.263712 | 0
519 | 06.01.2021 03:18:31 | MCI | GOOD | 2000 | 30 | 91 | 54 | 0 | 2044 | SPC | 210 | 1 | 20 | 90 | 120 |  | 40 | 0 | 2.339727 | 0 | 0 | 39.39699 | 37.0732 | 0 | 1831.73 | 0 | 3.276361 | 0
520 | 06.01.2021 03:21:17 | MCI | GOOD | 1999 | 32 | 92 | 46 | 0 | 2044 | SPC | 220 | 1 | 20 | 90 | 120 |  | 40 | 0 | 2.34299 | 0 | 0 | 38.98796 | 36.90141 | 0 | 1798.629 | 0 | 3.299528 | 0
521 | 06.01.2021 03:47:50 | MCI | GOOD | 2001 | 29 | 89 | 53 | 0 | 2044 | SPC | 220 | 1 | 20 | 90 | 118 |  | 40 | 0 | 2.355327 | 0 | 0 | 39.73299 | 36.85619 | 0 | 1849.044 | 0 | 3.299528 | 0
522 | 06.01.2021 03:50:25 | MCI | GOOD | 1999 | 29 | 91 | 51 | 0 | 2042 | SPC | 220 | 1 | 20 | 90 | 118 |  | 40 | 0 | 2.366446 | 0 | 0 | 40.77749 | 36.85077 | 0 | 1886.727 | 0 | 3.282392 | 0
523 | 06.01.2021 03:54:51 | MCI | GOOD | 1997 | 32 | 87 | 47 | 0 | 2042 | SPC | 210 | 1 | 20 | 90 | 120 |  | 40 | 0 | 2.367917 | 0 | 0 | 39.84986 | 36.78024 | 0 | 1856.173 | 0 | 3.282392 | 0
524 | 06.01.2021 03:59:06 | MCI | GOOD | 2005 | 30 | 91 | 53 | 0 | 2049 | SPC | 210 | 1 | 20 | 90 | 167 |  | 40 | 0 | 2.35802 | 0 | 0 | 40.9601 | 36.69343 | 0 | 1809.323 | 2.310405 | 3.333544 | 37.89963
525 | 06.01.2021 04:34:10 | MCI | GOOD | 1999 | 28 | 91 | 55 | 0 | 2041 | SPC | 230 | 1 | 20 | 90 | 120 |  | 40 | 0 | 2.356334 | 0 | 0 | 40.6314 | 36.73141 | 0 | 1860.756 | 0 | 3.320165 | 0
526 | 06.01.2021 04:36:51 | MCI | GOOD | 2001 | 29 | 91 | 54 | 0 | 2044 | SPC | 230 | 1 | 20 | 90 | 120 |  | 40 | 0 | 2.346372 | 0 | 0 | 40.56567 | 36.69343 | 0 | 1886.218 | 0 | 3.308477 | 0
527 | 06.01.2021 04:39:31 | MCI | GOOD | 1998 | 31 | 89 | 46 | 0 | 2042 | SPC | 230 | 1 | 20 | 90 | 123 |  | 40 | 0 | 2.323053 | 0 | 0 | 41.20844 | 36.64279 | 0 | 1891.82 | 0 | 3.28026 | 0
528 | 06.01.2021 04:42:11 | MCI | GOOD | 2003 | 30 | 90 | 53 | 0 | 2047 | SPC | 220 | 1 | 20 | 90 | 119 |  | 40 | 0 | 2.314875 | 0 | 0 | 40.72637 | 36.63918 | 0 | 1858.21 | 0 | 3.264439 | 0
529 | 06.01.2021 04:46:07 | MCI | GOOD | 1998 | 25 | 89 | 52 | 0 | 2037 | SPC | 230 | 1 | 20 | 90 | 119 |  | 40 | 0 | 2.285333 | 0 | 0 | 39.83525 | 36.90321 | 0 | 1813.906 | 0 | 3.264439 | 0
530 | 06.01.2021 04:50:12 | MCI | GOOD | 1999 | 34 | 90 | 55 | 0 | 2047 | SPC | 230 | 1 | 20 | 90 | 119 |  | 40 | 0 | 2.246302 | 0 | 0 | 39.14135 | 37.20522 | 0 | 1778.769 | 0 | 3.283661 | 0
531 | 06.01.2021 04:52:53 | MCI | GOOD | 2001 | 27 | 89 | 54 | 0 | 2042 | SPC | 250 | 1 | 20 | 90 | 120 |  | 40 | 0 | 2.209049 | 0 | 0 | 40.66793 | 37.39873 | 0 | 1837.841 | 0 | 3.269343 | 0
532 | 06.01.2021 04:55:53 | MCI | GOOD | 2000 | 32 | 93 | 46 | 0 | 2045 | SPC | 250 | 1 | 20 | 90 | 120 |  | 40 | 0 | 2.16445 | 0 | 0 | 38.31598 | 37.78393 | 0 | 1734.465 | 0 | 3.309789 | 0
533 | 06.01.2021 05:08:25 | MCI | GOOD | 1999 | 33 | 90 | 55 | 0 | 2046 | SPC | 270 | 1 | 20 | 90 | 119 |  | 40 | 0 | 2.117571 | 0 | 0 | 39.44082 | 38.41869 | 0 | 1767.566 | 0 | 3.321311 | 0
534 | 06.01.2021 05:11:10 | MCI | GOOD | 2001 | 30 | 90 | 55 | 0 | 2045 | SPC | 280 | 1 | 20 | 90 | 119 |  | 40 | 0 | 2.076764 | 0 | 0 | 39.90828 | 38.62485 | 0 | 1766.547 | 0 | 3.321311 | 0
535 | 06.01.2021 05:25:12 | MCI | GOOD | 2000 | 31 | 88 | 54 | 0 | 2045 | SPC | 290 | 1 | 20 | 90 | 122 |  | 40 | 0 | 2.044875 | 0 | 0 | 39.5942 | 39.10952 | 0 | 1786.407 | 0 | 3.321311 | 0
536 | 06.01.2021 05:36:48 | MCI | BAD | 2000 | 22 | 90 | 46 | 0 | 2035 | SPC | 290 | 1 | 20 | 90 | 165 |  | 40 | 0 | 2.04937 | 0 | 0 | 43.42161 | 39.11494 | 0 | 1900.477 | 2.840683 | 3.38486 | 37.41756
537 | 06.01.2021 05:39:58 | MCI | GOOD | 1997 | 35 | 89 | 54 | 0 | 2046 | SPC | 300 | 1 | 20 | 90 | 126 |  | 40 | 0 | 2.066014 | 0 | 0 | 42.63276 | 38.8491 | 0 | 1857.701 | 0 | 3.320017 | 0
538 | 06.01.2021 05:49:40 | MCI | GOOD | 2003 | 31 | 93 | 47 | 0 | 2048 | SPC | 280 | 1 | 20 | 90 | 119 |  | 40 | 0 | 2.085943 | 0 | 0 | 40.61679 | 39.12037 | 0 | 1808.814 | 0 | 3.307014 | 0
539 | 06.01.2021 05:52:20 | MCI | GOOD | 2001 | 29 | 92 | 51 | 0 | 2044 | SPC | 270 | 1 | 20 | 90 | 120 |  | 40 | 0 | 2.113577 | 0 | 0 | 40.82862 | 38.87442 | 0 | 1816.453 | 0 | 3.288564 | 0
540 | 06.01.2021 05:55:40 | MCI | GOOD | 2000 | 31 | 87 | 53 | 0 | 2045 | SPC | 250 | 1 | 20 | 90 | 120 |  | 40 | 0 | 2.191051 | 0 | 0 | 40.47071 | 38.21072 | 0 | 1770.621 | 0 | 3.288564 | 0
541 | 06.01.2021 05:59:41 | MCI | GOOD | 1997 | 31 | 88 | 55 | 0 | 2042 | SPC | 250 | 1 | 20 | 90 | 120 |  | 40 | 0 | 2.223205 | 0 | 0 | 40.71906 | 38.00817 | 0 | 1804.74 | 0 | 3.272931 | 0
542 | 06.01.2021 06:02:21 | MCI | GOOD | 2002 | 30 | 91 | 54 | 0 | 2046 | SPC | 240 | 1 | 20 | 90 | 119 |  | 40 | 0 | 2.232872 | 0 | 0 | 40.21507 | 37.95031 | 0 | 1818.49 | 0 | 3.272931 | 0
543 | 06.01.2021 06:05:56 | MCI | GOOD | 1999 | 29 | 91 | 46 | 0 | 2041 | SPC | 240 | 1 | 20 | 90 | 119 |  | 40 | 0 | 2.233226 | 0 | 0 | 40.42689 | 38.00998 | 0 | 1803.722 | 0 | 3.272931 | 0
544 | 06.01.2021 06:08:32 | MCI | GOOD | 2001 | 28 | 91 | 54 | 0 | 2043 | SPC | 240 | 1 | 20 | 90 | 119 |  | 40 | 0 | 2.217958 | 0 | 0 | 39.30204 | 38.02625 | 0 | 1751.27 | 0 | 3.288021 | 0
545 | 06.01.2021 06:12:02 | MCI | GOOD | 2000 | 31 | 89 | 48 | 0 | 2044 | SPC | 250 | 1 | 20 | 90 | 119 |  | 40 | 0 | 2.222065 | 0 | 0 | 40.6314 | 38.04073 | 0 | 1782.843 | 0 | 3.274642 | 0
546 | 06.01.2021 06:15:23 | MCI | GOOD | 2000 | 30 | 89 | 49 | 0 | 2043 | SPC | 230 | 1 | 20 | 90 | 120 |  | 40 | 0 | 2.270163 | 0 | 0 | 39.78413 | 37.90328 | 0 | 1639.238 | 0 | 3.274642 | 0
547 | 06.01.2021 06:24:54 | MCI | GOOD | 1998 | 32 | 89 | 54 | 0 | 2044 | SPC | 220 | 1 | 20 | 90 | 122 |  | 40 | 0 | 2.31798 | 0 | 0 | 39.43351 | 37.85988 | 0 | 1744.65 | 0 | 3.286352 | 0
548 | 06.01.2021 06:30:59 | MCI | GOOD | 2000 | 30 | 89 | 54 | 0 | 2044 | SPC | 200 | 1 | 20 | 90 | 119 |  | 41 | 0 | 2.329145 | 0 | 0 | 40.78479 | 37.90509 | 0 | 1818.999 | 0 | 3.2 | 0
549 | 06.01.2021 06:39:10 | P.Plat | GOOD | 2003 | 26 | 115 | 65 | 0 | 2047 | SPC | 210 | 1 | 20 | 90 | 169 |  | 41 | 0 | 2.312178 | 0 | 0 | 42.29677 | 38.15104 | 0 | 1880.107 | 4.936988 | 3.2 | 36.51183
550 | 06.01.2021 06:42:31 | P.Plat | GOOD | 2000 | 32 | 106 | 58 | 0 | 2048 | SPC | 220 | 1 | 20 | 90 | 165 |  | 41 | 0 | 2.277906 | 0 | 0 | 41.61747 | 38.40965 | 0 | 1871.96 | 3.514848 | 3.279308 | 37.80468
551 | 06.01.2021 06:45:56 | P.Plat | GOOD | 1999 | 32 | 112 | 60 | 0 | 2048 | SPC | 240 | 1 | 20 | 90 | 164 |  | 41 | 0 | 2.242229 | 0 | 0 | 41.30339 | 38.78038 | 0 | 1842.424 | 2.639074 | 3.338144 | 38.60084
552 | 06.01.2021 07:17:50 | P.Plat | GOOD | 2005 | 28 | 107 | 63 | 0 | 2050 | SPC | 280 | 1 | 20 | 90 | 124 |  | 41 | 0 | 2.104323 | 0 | 0 | 41.47139 | 42.76801 | 0 | 1880.617 | 0 | 3.338144 | 0
553 | 06.01.2021 07:20:40 | P.Plat | GOOD | 1995 | 32 | 115 | 65 | 0 | 2045 | SPC | 310 | 1 | 20 | 90 | 125 |  | 41 | 0 | 2.00249 | 0 | 0 | 43.46544 | 43.9218 | 0 | 1942.234 | 0 | 3.277604 | 0
554 | 06.01.2021 07:23:16 | P.Plat | BAD | 1999 | 30 | 107 | 60 | 0 | 2045 | SPC | 310 | 1 | 20 | 90 | 120 |  | 41 | 0 | 1.93537 | 0 | 0 | 44.32004 | 44.92549 | 0 | 1937.651 | 0 | 3.195088 | 0
555 | 06.01.2021 07:26:11 | P.Plat | GOOD | 2001 | 30 | 109 | 64 | 0 | 2048 | SPC | 300 | 1 | 20 | 90 | 125 |  | 41 | 0 | 1.914716 | 0 | 0 | 41.25957 | 45.43728 | 0 | 1810.851 | 0 | 3.195088 | 0
556 | 06.01.2021 07:28:51 | P.Plat | GOOD | 2000 | 30 | 111 | 59 | 0 | 2047 | SPC | 310 | 1 | 20 | 90 | 125 |  | 41 | 0 | 1.894871 | 0 | 0 | 41.74165 | 45.65611 | 0 | 1859.229 | 0 | 3.178875 | 0
557 | 06.01.2021 07:31:42 | P.Plat | GOOD | 2000 | 30 | 109 | 57 | 0 | 2046 | SPC | 310 | 1 | 20 | 90 | 123 |  | 41 | 0 | 1.887746 | 0 | 0 | 40.98201 | 45.6543 | 0 | 1795.574 | 0 | 3.178875 | 0
558 | 06.01.2021 07:34:22 | P.Plat | GOOD | 2000 | 31 | 112 | 65 | 0 | 2048 | SPC | 310 | 1 | 20 | 90 | 122 |  | 41 | 0 | 1.881728 | 0 | 0 | 41.05505 | 45.56568 | 0 | 1870.432 | 0 | 3.178875 | 0
559 | 06.01.2021 07:41:18 | P.Plat | GOOD | 2000 | 29 | 109 | 59 | 0 | 2045 | SPC | 310 | 1 | 20 | 90 | 124 |  | 41 | 0 | 1.876605 | 0 | 0 | 41.90234 | 45.4626 | 0 | 1885.709 | 0 | 3.158529 | 0
560 | 06.01.2021 07:44:03 | P.Plat | GOOD | 2000 | 27 | 112 | 57 | 0 | 2043 | SPC | 310 | 1 | 20 | 90 | 122 |  | 41 | 0 | 1.843431 | 0 | 0 | 41.36184 | 45.55664 | 0 | 1840.896 | 0 | 3.158529 | 0
561 | 06.01.2021 07:52:54 | P.Plat | GOOD | 1999 | 31 | 106 | 64 | 0 | 2047 | SPC | 320 | 1 | 20 | 90 | 121 |  | 40 | 0 | 1.837238 | 0 | 0 | 40.6314 | 45.68866 | 0 | 1810.851 | 0 | 3.186621 | 0
562 | 06.01.2021 08:01:45 | MCI | GOOD | 2002 | 29 | 92 | 46 | 0 | 2044 | SPC | 320 | 1 | 20 | 90 | 120 |  | 40 | 0 | 1.822411 | 0 | 0 | 40.57298 | 45.67057 | 0 | 1823.073 | 0 | 3.174744 | 0
563 | 06.01.2021 08:04:41 | MCI | GOOD | 1999 | 32 | 89 | 51 | 0 | 2045 | SPC | 320 | 1 | 20 | 90 | 126 |  | 40 | 0 | 1.824583 | 0 | 0 | 40.91627 | 45.36856 | 0 | 1762.983 | 0 | 3.15404 | 0
564 | 06.01.2021 08:27:08 | MCI | GOOD | 2001 | 32 | 93 | 53 | 0 | 2047 | SPC | 300 | 1 | 20 | 90 | 124 |  | 40 | 0 | 1.892052 | 0 | 0 | 40.67524 | 44.51678 | 0 | 1782.843 | 0 | 3.139534 | 0
565 | 06.01.2021 08:30:09 | MCI | GOOD | 1999 | 28 | 91 | 46 | 0 | 2040 | SPC | 290 | 1 | 20 | 90 | 120 |  | 40 | 0 | 1.905409 | 0 | 0 | 41.64669 | 44.27807 | 0 | 1838.35 | 0 | 3.100048 | 0
566 | 06.01.2021 08:36:20 | MCI | GOOD | 2000 | 31 | 89 | 51 | 0 | 2045 | SPC | 280 | 1 | 20 | 90 | 120 |  | 40 | 0 | 1.924912 | 0 | 0 | 40.7702 | 43.99052 | 0 | 1786.407 | 0 | 3.0831 | 0
567 | 06.01.2021 08:38:55 | MCI | GOOD | 1999 | 30 | 89 | 53 | 0 | 2043 | SPC | 270 | 1 | 20 | 90 | 118 |  | 40 | 0 | 1.955039 | 0 | 0 | 40.93087 | 43.85308 | 0 | 1790.482 | 0 | 3.062021 | 0
568 | 06.01.2021 08:50:06 | MCI | GOOD | 1999 | 30 | 89 | 55 | 0 | 2043 | SPC | 260 | 1 | 20 | 90 | 119 |  | 40 | 0 | 1.989982 | 0 | 0 | 39.09022 | 43.85851 | 0 | 1765.529 | 0 | 3.082558 | 0
569 | 06.01.2021 08:56:32 | MCI | GOOD | 2002 | 31 | 88 | 54 | 0 | 2047 | SPC | 260 | 1 | 20 | 90 | 118 |  | 40 | 0 | 1.97955 | 0 | 0 | 39.87907 | 44.1569 | 0 | 1650.95 | 0 | 3.082558 | 0
570 | 06.01.2021 08:59:27 | MCI | GOOD | 2000 | 29 | 92 | 56 | 0 | 2043 | SPC | 270 | 1 | 20 | 90 | 120 |  | 40 | 0 | 1.926491 | 0 | 0 | 40.53645 | 44.59274 | 0 | 1760.436 | 0 | 3.07162 | 0
571 | 06.01.2021 09:02:28 | MCI | GOOD | 1998 | 30 | 92 | 55 | 0 | 2042 | SPC | 280 | 1 | 20 | 90 | 119 |  | 40 | 0 | 1.873841 | 0 | 0 | 38.31598 | 45.26006 | 0 | 1671.829 | 0 | 3.112067 | 0
572 | 06.01.2021 09:05:43 | MCI | GOOD | 2002 | 29 | 91 | 47 | 0 | 2044 | SPC | 300 | 1 | 20 | 90 | 121 |  | 40 | 0 | 1.842729 | 0 | 0 | 40.47802 | 45.79354 | 0 | 1754.835 | 0 | 3.112067 | 0
573 | 06.01.2021 09:15:39 | MCI | GOOD | 1996 | 31 | 89 | 51 | 0 | 2041 | SPC | 300 | 1 | 20 | 90 | 119 |  | 40 | 0 | 1.872545 | 0 | 0 | 39.68186 | 46.02142 | 0 | 1734.465 | 0 | 3.112067 | 0
574 | 06.01.2021 09:18:20 | MCI | GOOD | 2004 | 26 | 89 | 53 | 0 | 2044 | SPC | 280 | 1 | 20 | 90 | 123 |  | 40 | 0 | 1.942911 | 0 | 0 | 40.85783 | 45.6326 | 0 | 1786.917 | 0 | 3.092865 | 0
575 | 06.01.2021 09:21:00 | MCI | GOOD | 2001 | 33 | 88 | 46 | 0 | 2047 | SPC | 270 | 1 | 20 | 90 | 121 |  | 40 | 0 | 1.953729 | 0 | 0 | 39.94481 | 45.30346 | 0 | 1743.632 | 0 | 3.092865 | 0
576 | 06.01.2021 09:23:45 | MCI | GOOD | 2000 | 30 | 90 | 51 | 0 | 2044 | SPC | 300 | 1 | 20 | 90 | 119 |  | 40 | 0 | 1.825647 | 0 | 0 | 38.86379 | 46.14077 | 0 | 1719.188 | 0 | 3.119225 | 0
577 | 06.01.2021 09:28:11 | MCI | GOOD | 1999 | 29 | 93 | 52 | 0 | 2042 | SPC | 320 | 1 | 20 | 90 | 119 |  | 40 | 0 | 1.751035 | 0 | 0 | 38.39632 | 46.86958 | 0 | 1663.172 | 0 | 3.157605 | 0
578 | 06.01.2021 09:33:17 | MCI | BAD | 2001 | 31 | 90 | 46 | 0 | 2045 | SPC | 330 | 1 | 20 | 90 | 160 |  | 40 | 0 | 1.768887 | 0 | 0 | 45.18922 | 47.02148 | 0 | 1903.532 | 3.555769 | 3.23787 | 36.76748
579 | 06.01.2021 09:37:42 | MCI | BAD | 1999 | 28 | 89 | 53 | 0 | 2041 | SPC | 340 | 1 | 20 | 90 | 121 |  | 40 | 0 | 1.797006 | 0 | 0 | 43.72109 | 46.93829 | 0 | 1845.479 | 0 | 3.145042 | 0
580 | 06.01.2021 09:41:17 | MCI | GOOD | 2001 | 32 | 89 | 51 | 0 | 2047 | SPC | 320 | 1 | 20 | 90 | 121 |  | 40 | 0 | 1.78502 | 0 | 0 | 40.46341 | 46.86234 | 0 | 1737.011 | 0 | 3.145042 | 0
581 | 06.01.2021 09:43:58 | MCI | GOOD | 1999 | 31 | 90 | 55 | 0 | 2044 | SPC | 330 | 1 | 20 | 90 | 122 |  | 40 | 0 | 1.766946 | 0 | 0 | 40.81401 | 46.87138 | 0 | 1776.732 | 0 | 3.126967 | 0
582 | 06.01.2021 09:46:28 | MCI | GOOD | 1999 | 30 | 92 | 55 | 0 | 2043 | SPC | 320 | 1 | 20 | 90 | 119 |  | 40 | 0 | 1.761821 | 0 | 0 | 40.33923 | 46.87138 | 0 | 1803.212 | 0 | 3.126967 | 0
583 | 06.01.2021 09:49:08 | MCI | GOOD | 2001 | 30 | 91 | 51 | 0 | 2045 | SPC | 330 | 1 | 20 | 90 | 120 |  | 40 | 0 | 1.75616 | 0 | 0 | 41.05505 | 46.88042 | 0 | 1793.028 | 0 | 3.102695 | 0
584 | 06.01.2021 09:51:49 | MCI | GOOD | 1999 | 29 | 89 | 46 | 0 | 2041 | SPC | 320 | 1 | 20 | 90 | 121 |  | 40 | 0 | 1.74643 | 0 | 0 | 39.42622 | 46.74118 | 0 | 1693.726 | 0 | 3.114592 | 0
585 | 06.01.2021 09:54:34 | MCI | GOOD | 2001 | 32 | 88 | 53 | 0 | 2047 | SPC | 330 | 1 | 20 | 90 | 122 |  | 40 | 0 | 1.727794 | 0 | 0 | 40.64602 | 47.03233 | 0 | 1738.539 | 0 | 3.100837 | 0
586 | 06.01.2021 09:57:14 | MCI | GOOD | 2000 | 28 | 88 | 47 | 0 | 2041 | SPC | 350 | 1 | 20 | 90 | 121 |  | 40 | 0 | 1.703632 | 0 | 0 | 40.82131 | 47.10286 | 0 | 1750.252 | 0 | 3.181738 | 0
587 | 06.01.2021 10:20:32 | ALL PA | GOOD | 2000 | 30 | 131 | 73 | 0 | 2050 | SPC | 350 | 1 | 20 | 90 | 119 |  | 40 | 0 | 1.698184 | 0 | 0 | 40.74827 | 47.20956 | 0 | 1785.898 | 0 | 3.165354 | 0
588 | 06.01.2021 10:29:58 | ALL PA | GOOD | 2000 | 28 | 132 | 69 | 0 | 2048 | SPC | 350 | 1 | 20 | 90 | 120 |  | 40 | 0 | 1.698848 | 0 | 0 | 40.04707 | 47.2602 | 0 | 1749.742 | 0 | 3.165354 | 0
589 | 06.01.2021 10:32:44 | ALL PA | GOOD | 1999 | 31 | 131 | 68 | 0 | 2049 | SPC | 350 | 1 | 20 | 90 | 119 |  | 40 | 0 | 1.66729 | 0 | 0 | 40.7702 | 47.17339 | 0 | 1781.315 | 0 | 3.148406 | 0
590 | 06.01.2021 10:37:19 | ALL PA | GOOD | 1999 | 31 | 131 | 70 | 0 | 2050 | SPC | 350 | 1 | 20 | 90 | 118 |  | 40 | 0 | 1.649872 | 0 | 0 | 39.52116 | 47.42115 | 0 | 1729.373 | 0 | 3.148406 | 0
591 | 06.01.2021 10:40:55 | ALL PA | GOOD | 2003 | 30 | 127 | 73 | 0 | 2053 | SPC | 350 | 1 | 20 | 90 | 119 |  | 40 | 0 | 1.649941 | 0 | 0 | 40.25888 | 47.35786 | 0 | 1728.864 | 0 | 3.148406 | 0
592 | 06.01.2021 10:45:25 | ALL PA | GOOD | 1998 | 31 | 132 | 70 | 0 | 2049 | SPC | 360 | 1 | 20 | 90 | 120 |  | 40 | 0 | 1.64335 | 0 | 0 | 38.69579 | 47.83167 | 0 | 1696.272 | 0 | 3.179085 | 0
593 | 06.01.2021 10:48:31 | ALL PA | GOOD | 2001 | 31 | 130 | 70 | 0 | 2052 | SPC | 370 | 1 | 20 | 90 | 119 |  | 40 | 0 | 1.637302 | 0 | 0 | 40.80671 | 48.00166 | 0 | 1701.365 | 0 | 3.161198 | 0
594 | 06.01.2021 10:55:11 | ALL PA | BAD | 2000 | 30 | 129 | 69 | 0 | 2049 | SPC | 360 | 1 | 20 | 90 | 165 |  | 40 | 0 | 1.630801 | 0 | 0 | 43.95482 | 48.12645 | 0 | 1893.857 | 2.688031 | 3.221178 | 37.55634
595 | 06.01.2021 11:00:52 | ALL PA | GOOD | 1999 | 28 | 128 | 69 | 0 | 2046 | SPC | 370 | 1 | 20 | 90 | 122 |  | 40 | 0 | 1.654284 | 0 | 0 | 42.24564 | 48.06134 | 0 | 1830.202 | 0 | 3.166291 | 0
596 | 06.01.2021 11:13:19 | ALL PA | GOOD | 2002 | 31 | 129 | 68 | 0 | 2052 | SPC | 350 | 1 | 20 | 90 | 122 |  | 40 | 0 | 1.689908 | 0 | 0 | 38.72501 | 47.95464 | 0 | 1688.125 | 0 | 3.196219 | 0
597 | 06.01.2021 11:24:35 | ALL PA | GOOD | 1996 | 31 | 131 | 69 | 0 | 2047 | SPC | 350 | 1 | 20 | 90 | 125 |  | 40 | 0 | 1.733251 | 0 | 0 | 41.50792 | 47.40849 | 0 | 1731.41 | 0 | 3.160301 | 0
598 | 06.01.2021 11:27:55 | ALL PA | GOOD | 2004 | 29 | 133 | 75 | 0 | 2053 | SPC | 320 | 1 | 20 | 90 | 123 |  | 40 | 0 | 1.819271 | 0 | 0 | 41.85121 | 46.28907 | 0 | 1859.738 | 0 | 3.115556 | 0
599 | 06.01.2021 11:31:16 | ALL PA | GOOD | 2000 | 30 | 130 | 70 | 0 | 2050 | SPC | 300 | 1 | 20 | 90 | 120 |  | 40 | 0 | 1.847959 | 0 | 0 | 40.67524 | 45.94727 | 0 | 1783.861 | 0 | 3.10105 | 0
600 | 06.01.2021 11:35:31 | ALL PA | GOOD | 1998 | 29 | 127 | 69 | 0 | 2046 | SPC | 300 | 1 | 20 | 90 | 121 |  | 40 | 0 | 1.860161 | 0 | 0 | 38.63736 | 46.13354 | 0 | 1684.56 | 0 | 3.133232 | 0
601 | 06.01.2021 11:39:27 | ALL PA | GOOD | 2002 | 30 | 129 | 68 | 0 | 2051 | SPC | 300 | 1 | 20 | 90 | 120 |  | 40 | 0 | 1.883528 | 0 | 0 | 39.82064 | 46.55128 | 0 | 1776.732 | 0 | 3.133232 | 0
602 | 06.01.2021 11:42:32 | ALL PA | GOOD | 1999 | 32 | 132 | 69 | 0 | 2051 | SPC | 290 | 1 | 20 | 90 | 119 |  | 40 | 0 | 1.914595 | 0 | 0 | 39.77682 | 46.72671 | 0 | 1775.204 | 0 | 3.133232 | 0
603 | 06.01.2021 11:48:28 | ALL PA | GOOD | 2000 | 29 | 131 | 71 | 0 | 2049 | SPC | 290 | 1 | 20 | 90 | 120 |  | 40 | 0 | 1.924911 | 0 | 0 | 40.89436 | 46.97989 | 0 | 1767.566 | 0 | 3.113091 | 0
604 | 06.01.2021 11:51:13 | ALL PA | GOOD | 2001 | 29 | 132 | 74 | 0 | 2050 | SPC | 290 | 1 | 20 | 90 | 122 |  | 40 | 0 | 1.904765 | 0 | 0 | 38.73231 | 47.18243 | 0 | 1729.373 | 0 | 3.142832 | 0
605 | 06.01.2021 11:54:14 | ALL PA | GOOD | 2000 | 26 | 129 | 69 | 0 | 2045 | SPC | 300 | 1 | 20 | 90 | 126 |  | 40 | 0 | 1.884234 | 0 | 0 | 38.65927 | 47.41392 | 0 | 1706.966 | 0 | 3.17445 | 0
606 | 06.01.2021 11:58:04 | ALL PA | GOOD | 1998 | 33 | 126 | 69 | 0 | 2050 | SPC | 310 | 1 | 20 | 90 | 122 |  | 40 | 0 | 1.876486 | 0 | 0 | 40.22237 | 47.63636 | 0 | 1747.705 | 0 | 3.17445 | 0
607 | 06.01.2021 12:01:09 | ALL PA | GOOD | 2001 | 30 | 131 | 68 | 0 | 2050 | SPC | 310 | 1 | 20 | 90 | 122 |  | 40 | 0 | 1.880585 | 0 | 0 | 40.86514 | 47.70689 | 0 | 1755.853 | 0 | 3.155061 | 0
608 | 06.01.2021 12:07:10 | ALL PA | GOOD | 2000 | 25 | 128 | 69 | 0 | 2044 | SPC | 310 | 1 | 20 | 90 | 119 |  | 40 | 0 | 1.89125 | 0 | 0 | 41.55905 | 47.78104 | 0 | 1849.044 | 0 | 3.117828 | 0
609 | 06.01.2021 12:33:53 | ALL PA | GOOD | 2005 | 34 | 133 | 71 | 0 | 2059 | SPC | 270 | 1 | 20 | 90 | 159 |  | 40 | 0 | 1.979566 | 0 | 0 | 40.9528 | 46.04131 | 0 | 1782.843 | 2.374678 | 3.170483 | 37.8412
610 | 06.01.2021 12:36:34 | ALL PA | GOOD | 1995 | 31 | 131 | 73 | 0 | 2046 | SPC | 300 | 1 | 20 | 90 | 123 |  | 40 | 0 | 1.939184 | 0 | 0 | 40.89436 | 47.22584 | 0 | 1767.057 | 0 | 3.150342 | 0
611 | 06.01.2021 12:39:19 | ALL PA | GOOD | 1999 | 30 | 131 | 70 | 0 | 2049 | SPC | 290 | 1 | 20 | 90 | 122 |  | 40 | 0 | 1.970572 | 0 | 0 | 40.01055 | 47.13361 | 0 | 1770.112 | 0 | 3.150342 | 0
612 | 06.01.2021 12:41:54 | ALL PA | GOOD | 2001 | 31 | 131 | 70 | 0 | 2052 | SPC | 290 | 1 | 20 | 90 | 120 |  | 40 | 0 | 1.975746 | 0 | 0 | 41.24496 | 47.33616 | 0 | 1790.991 | 0 | 3.121186 | 0
613 | 06.01.2021 12:44:35 | ALL PA | GOOD | 2000 | 31 | 129 | 68 | 0 | 2050 | SPC | 280 | 1 | 20 | 90 | 120 |  | 40 | 0 | 1.979726 | 0 | 0 | 40.64602 | 47.45913 | 0 | 1770.621 | 0 | 3.107432 | 0
614 | 06.01.2021 12:47:10 | ALL PA | GOOD | 1998 | 29 | 127 | 68 | 0 | 2046 | SPC | 280 | 1 | 20 | 90 | 120 |  | 40 | 0 | 1.977466 | 0 | 0 | 40.66793 | 47.48806 | 0 | 1702.383 | 0 | 3.093113 | 0
615 | 06.01.2021 12:51:06 | ALL PA | GOOD | 1998 | 32 | 131 | 71 | 0 | 2050 | SPC | 280 | 1 | 20 | 90 | 119 |  | 40 | 0 | 1.969221 | 0 | 0 | 38.98066 | 47.65444 | 0 | 1711.04 | 0 | 3.116468 | 0
616 | 06.01.2021 13:30:25 | ALL PA | BAD | 2004 | 30 | 128 | 73 | 0 | 2054 | SPC | 280 | 1 | 20 | 90 | 160 |  | 40 | 0 | 1.982548 | 0 | 0 | 43.12945 | 47.80816 | 0 | 1879.598 | 4.134265 | 3.210256 | 36.24158
617 | 06.01.2021 13:33:06 | ALL PA | GOOD | 2000 | 29 | 131 | 71 | 0 | 2049 | SPC | 300 | 1 | 20 | 90 | 123 |  | 40 | 0 | 1.981132 | 0 | 0 | 42.6985 | 47.56764 | 0 | 1847.007 | 0 | 3.143723 | 0
618 | 06.01.2021 13:39:06 | ALL PA | GOOD | 1999 | 29 | 129 | 69 | 0 | 2047 | SPC | 300 | 1 | 20 | 90 | 121 |  | 40 | 0 | 1.925641 | 0 | 0 | 41.43488 | 47.32349 | 0 | 1769.603 | 0 | 3.109684 | 0
619 | 06.01.2021 13:43:27 | ALL PA | GOOD | 2001 | 31 | 131 | 68 | 0 | 2051 | SPC | 310 | 1 | 20 | 90 | 120 |  | 40 | 0 | 1.820706 | 0 | 0 | 38.24294 | 47.18243 | 0 | 1677.431 | 0 | 3.152008 | 0
620 | 06.01.2021 13:49:33 | ALL PA | GOOD | 2000 | 30 | 133 | 68 | 0 | 2050 | SPC | 330 | 1 | 20 | 90 | 120 |  | 40 | 0 | 1.780685 | 0 | 0 | 40.89436 | 47.1517 | 0 | 1742.613 | 0 | 3.131867 | 0
621 | 06.01.2021 13:52:33 | ALL PA | GOOD | 2001 | 30 | 130 | 71 | 0 | 2051 | SPC | 330 | 1 | 20 | 90 | 120 |  | 40 | 0 | 1.766781 | 0 | 0 | 40.7702 | 47.11914 | 0 | 1746.178 | 0 | 3.114919 | 0
622 | 06.01.2021 13:58:44 | ALL PA | GOOD | 1999 | 30 | 128 | 74 | 0 | 2049 | SPC | 330 | 1 | 20 | 90 | 118 |  | 40 | 0 | 1.751493 | 0 | 0 | 38.98796 | 47.22584 | 0 | 1674.884 | 0 | 3.138086 | 0
623 | 06.01.2021 14:01:29 | ALL PA | GOOD | 2000 | 31 | 128 | 69 | 0 | 2050 | SPC | 330 | 1 | 20 | 90 | 119 |  | 40 | 0 | 1.75437 | 0 | 0 | 42.13607 | 47.22584 | 0 | 1798.12 | 0 | 3.086016 | 0
624 | 06.01.2021 14:04:19 | ALL PA | GOOD | 1999 | 28 | 132 | 70 | 0 | 2047 | SPC | 320 | 1 | 20 | 90 | 119 |  | 40 | 0 | 1.763938 | 0 | 0 | 40.17855 | 47.28913 | 0 | 1744.65 | 0 | 3.086016 | 0
625 | 06.01.2021 14:08:25 | ALL PA | GOOD | 2002 | 32 | 132 | 68 | 0 | 2054 | SPC | 310 | 1 | 20 | 90 | 119 |  | 40 | 0 | 1.784835 | 0 | 0 | 38.98066 | 47.44104 | 0 | 1695.763 | 0 | 3.10937 | 0
626 | 06.01.2021 14:12:00 | ALL PA | GOOD | 1999 | 29 | 128 | 68 | 0 | 2047 | SPC | 320 | 1 | 20 | 90 | 120 |  | 40 | 0 | 1.775563 | 0 | 0 | 39.73299 | 47.21861 | 0 | 1714.605 | 0 | 3.10937 | 0
627 | 06.01.2021 14:14:51 | ALL PA | GOOD | 2000 | 30 | 129 | 71 | 0 | 2050 | SPC | 310 | 1 | 20 | 90 | 120 |  | 40 | 0 | 1.808461 | 0 | 0 | 41.09887 | 47.14807 | 0 | 1766.038 | 0 | 3.083971 | 0
628 | 06.01.2021 14:18:01 | ALL PA | GOOD | 1999 | 29 | 129 | 73 | 0 | 2048 | SPC | 300 | 1 | 20 | 90 | 120 |  | 40 | 0 | 1.830273 | 0 | 0 | 40.01786 | 46.9401 | 0 | 1722.244 | 0 | 3.083971 | 0
629 | 06.01.2021 14:21:22 | ALL PA | GOOD | 2001 | 29 | 132 | 68 | 0 | 2050 | SPC | 300 | 1 | 20 | 90 | 120 |  | 40 | 0 | 1.853884 | 0 | 0 | 40.56567 | 46.88043 | 0 | 1756.872 | 0 | 3.072282 | 0
630 | 06.01.2021 14:24:17 | ALL PA | GOOD | 2000 | 31 | 129 | 69 | 0 | 2050 | SPC | 290 | 1 | 20 | 90 | 122 |  | 40 | 0 | 1.861845 | 0 | 0 | 38.67389 | 46.94372 | 0 | 1680.995 | 0 | 3.103525 | 0
631 | 06.01.2021 14:31:33 | ALL PA | GOOD | 2001 | 30 | 132 | 69 | 0 | 2051 | SPC | 300 | 1 | 20 | 90 | 120 |  | 40 | 0 | 1.871894 | 0 | 0 | 40.12011 | 47.12819 | 0 | 1713.586 | 0 | 3.103525 | 0
632 | 06.01.2021 14:34:33 | ALL PA | GOOD | 2000 | 30 | 128 | 74 | 0 | 2050 | SPC | 290 | 1 | 20 | 90 | 120 |  | 40 | 0 | 1.919711 | 0 | 0 | 39.3897 | 46.96361 | 0 | 1709.513 | 0 | 3.116361 | 0
633 | 06.01.2021 14:40:39 | ALL PA | GOOD | 1999 | 31 | 130 | 70 | 0 | 2050 | SPC | 280 | 1 | 20 | 90 | 119 |  | 40 | 0 | 1.951642 | 0 | 0 | 38.60084 | 47.30722 | 0 | 1686.597 | 0 | 3.149482 | 0
634 | 06.01.2021 14:43:34 | ALL PA | GOOD | 1999 | 29 | 134 | 67 | 0 | 2048 | SPC | 290 | 1 | 20 | 90 | 120 |  | 40 | 0 | 1.954395 | 0 | 0 | 40.65332 | 47.56402 | 0 | 1716.133 | 0 | 3.13554 | 0
635 | 06.01.2021 14:49:30 | ALL PA | GOOD | 2000 | 30 | 129 | 68 | 0 | 2049 | SPC | 290 | 1 | 20 | 90 | 120 |  | 40 | 0 | 1.937989 | 0 | 0 | 40.81401 | 47.93656 | 0 | 1743.632 | 0 | 3.117465 | 0
636 | 06.01.2021 14:56:16 | ALL PA | GOOD | 2001 | 27 | 130 | 76 | 0 | 2048 | SPC | 290 | 1 | 20 | 90 | 121 |  | 40 | 0 | 1.906778 | 0 | 0 | 40.78479 | 47.97996 | 0 | 1705.439 | 0 | 3.100142 | 0
637 | 06.01.2021 14:59:06 | ALL PA | GOOD | 1999 | 33 | 130 | 69 | 0 | 2051 | SPC | 300 | 1 | 20 | 90 | 123 |  | 40 | 0 | 1.889873 | 0 | 0 | 39.17787 | 47.70508 | 0 | 1690.162 | 0 | 3.118425 | 0
638 | 06.01.2021 15:03:37 | ALL PA | GOOD | 2003 | 30 | 129 | 69 | 0 | 2052 | SPC | 310 | 1 | 20 | 90 | 120 |  | 40 | 0 | 1.855959 | 0 | 0 | 39.74759 | 47.8606 | 0 | 1640.765 | 0 | 3.118425 | 0
639 | 06.01.2021 15:09:32 | ALL PA | GOOD | 1999 | 29 | 127 | 69 | 0 | 2047 | SPC | 310 | 1 | 20 | 90 | 117 |  | 40 | 0 | 1.839595 | 0 | 0 | 38.38171 | 47.8805 | 0 | 1304.159 | 0 | 3.157181 | 0
640 | 06.01.2021 15:15:38 | ALL PA | GOOD | 2000 | 31 | 130 | 68 | 0 | 2050 | SPC | 320 | 1 | 20 | 90 | 120 |  | 40 | 0 | 1.833291 | 0 | 0 | 41.79278 | 47.86603 | 0 | 1666.737 | 0 | 3.113938 | 0
641 | 06.01.2021 15:18:53 | ALL PA | GOOD | 1998 | 26 | 131 | 69 | 0 | 2044 | SPC | 300 | 1 | 20 | 90 | 125 |  | 40 | 0 | 1.857078 | 0 | 0 | 41.20114 | 47.75752 | 0 | 1713.586 | 0 | 3.085909 | 0
642 | 06.01.2021 15:34:20 | ALL PA | GOOD | 2001 | 33 | 134 | 76 | 0 | 2055 | SPC | 350 | 1 | 20 | 90 | 169 |  | 44 | 0 | 1.95273 | 0 | 0 | 45.24767 | 47.45732 | 0 | 1913.717 | 5.681962 | 3.4 | 38.83458
643 | 06.01.2021 16:07:24 | ALL PA | BAD | 2001 | 31 | 184 | 86 | 0 | 2059 | SPC | 350 | 1 | 20 | 90 | 175 |  | 44 | 0 | 1.926659 | 0 | 0 | 50.41174 | 47.46094 | 0 | 2098.061 | 3.568865 | 3.480571 | 40.75558
644 | 06.01.2021 16:10:40 | ALL PA | BAD | 2000 | 27 | 182 | 93 | 0 | 2054 | SPC | 390 | 1 | 20 | 90 | 128 |  | 44 | 0 | 1.817965 | 0 | 0 | 48.65143 | 47.2819 | 0 | 2066.489 | 0 | 3.480571 | 0
645 | 06.01.2021 16:16:41 | ALL PA | BAD | 1995 | 32 | 183 | 86 | 0 | 2053 | SPC | 340 | 1 | 20 | 90 | 122 |  | 44 | 0 | 1.792383 | 0 | 0 | 48.23508 | 46.98893 | 0 | 2014.546 | 0 | 3.2 | 0
646 | 06.01.2021 16:23:41 | ALL PA | GOOD | 2003 | 32 | 175 | 91 | 0 | 2061 | SPC | 340 | 1 | 20 | 90 | 179 |  | 44 | 0 | 1.787337 | 0 | 0 | 43.99865 | 46.9618 | 0 | 1869.413 | 2.974306 | 3.266672 | 41.29609
647 | 06.01.2021 16:26:27 | ALL PA | GOOD | 1997 | 31 | 185 | 94 | 0 | 2055 | SPC | 360 | 1 | 20 | 90 | 123 |  | 44 | 0 | 1.769874 | 0 | 0 | 43.69186 | 46.96904 | 0 | 1881.635 | 0 | 3.266672 | 0
648 | 06.01.2021 16:32:53 | ALL PA | GOOD | 2004 | 30 | 180 | 94 | 0 | 2061 | SPC | 360 | 1 | 20 | 90 | 123 |  | 44 | 0 | 1.756326 | 0 | 0 | 43.73569 | 47.00702 | 0 | 1893.857 | 0 | 3.266672 | 0
649 | 06.01.2021 16:35:53 | ALL PA | GOOD | 2001 | 29 | 179 | 94 | 0 | 2057 | SPC | 360 | 1 | 20 | 90 | 128 |  | 44 | 0 | 1.741851 | 0 | 0 | 42.93954 | 47.07031 | 0 | 1788.954 | 0 | 3.291084 | 0
650 | 06.01.2021 16:39:28 | ALL PA | GOOD | 1999 | 30 | 179 | 86 | 0 | 2055 | SPC | 370 | 1 | 20 | 90 | 124 |  | 44 | 0 | 1.735495 | 0 | 0 | 42.78614 | 47.19872 | 0 | 1787.935 | 0 | 3.31944 | 0
651 | 06.01.2021 16:42:39 | ALL PA | GOOD | 2000 | 30 | 182 | 94 | 0 | 2057 | SPC | 380 | 1 | 20 | 90 | 127 |  | 44 | 0 | 1.730677 | 0 | 0 | 44.15204 | 47.44466 | 0 | 1864.83 | 0 | 3.31944 | 0
652 | 06.01.2021 16:46:09 | ALL PA | GOOD | 1994 | 31 | 177 | 94 | 0 | 2052 | SPC | 380 | 1 | 20 | 90 | 129 |  | 44 | 0 | 1.716171 | 0 | 0 | 46.05843 | 47.69061 | 0 | 1919.828 | 0 | 3.269367 | 0
653 | 06.01.2021 16:52:25 | ALL PA | GOOD | 2006 | 29 | 180 | 95 | 0 | 2062 | SPC | 370 | 1 | 20 | 90 | 122 |  | 44 | 0 | 1.697882 | 0 | 0 | 42.82266 | 47.90582 | 0 | 1786.407 | 0 | 3.296784 | 0
654 | 06.01.2021 16:56:20 | ALL PA | GOOD | 1996 | 30 | 183 | 95 | 0 | 2053 | SPC | 380 | 1 | 20 | 90 | 123 |  | 44 | 0 | 1.683163 | 0 | 0 | 45.08697 | 47.91305 | 0 | 1838.35 | 0 | 3.27169 | 0
655 | 06.01.2021 17:29:29 | ALL PA | BAD | 2000 | 31 | 177 | 95 | 0 | 2058 | SPC | 360 | 1 | 20 | 90 | 169 |  | 45 | 0 | 1.701728 | 0 | 0 | 48.92899 | 47.85699 | 0 | 2037.462 | 4.379619 | 3.299524 | 41.01853
656 | 06.01.2021 17:35:45 | ALL PA | GOOD | 2004 | 28 | 183 | 86 | 0 | 2058 | SPC | 380 | 1 | 20 | 90 | 126 |  | 45 | 0 | 1.708366 | 0 | 0 | 44.70716 | 47.79008 | 0 | 1904.042 | 0 | 3.299524 | 0
657 | 06.01.2021 17:49:22 | ALL PA | GOOD | 1999 | 30 | 177 | 93 | 0 | 2056 | SPC | 380 | 1 | 20 | 90 | 123 |  | 45 | 0 | 1.711639 | 0 | 0 | 44.35656 | 47.42477 | 0 | 1900.986 | 0 | 3.313212 | 0
658 | 06.01.2021 17:52:12 | ALL PA | GOOD | 2001 | 32 | 182 | 90 | 0 | 2060 | SPC | 370 | 1 | 20 | 90 | 126 |  | 45 | 0 | 1.73388 | 0 | 0 | 43.80144 | 47.51881 | 0 | 1814.925 | 0 | 3.341175 | 0
659 | 06.01.2021 17:56:33 | ALL PA | GOOD | 2000 | 29 | 179 | 88 | 0 | 2055 | SPC | 380 | 1 | 20 | 90 | 126 |  | 45 | 0 | 1.752734 | 0 | 0 | 44.49533 | 47.63636 | 0 | 1873.997 | 0 | 3.351295 | 0
660 | 06.01.2021 18:00:03 | ALL PA | GOOD | 2001 | 30 | 182 | 93 | 0 | 2058 | SPC | 370 | 1 | 20 | 90 | 123 |  | 45 | 0 | 1.776376 | 0 | 0 | 45.56905 | 47.7738 | 0 | 1902.514 | 0 | 3.33952 | 0
661 | 06.01.2021 18:03:54 | ALL PA | GOOD | 1998 | 30 | 176 | 86 | 0 | 2054 | SPC | 370 | 1 | 20 | 90 | 123 |  | 45 | 0 | 1.788928 | 0 | 0 | 44.9482 | 48.04145 | 0 | 1799.648 | 0 | 3.33952 | 0
662 | 06.01.2021 18:07:49 | ALL PA | GOOD | 2001 | 30 | 184 | 94 | 0 | 2058 | SPC | 370 | 1 | 20 | 90 | 129 |  | 45 | 0 | 1.787464 | 0 | 0 | 44.18856 | 48.33623 | 0 | 1822.563 | 0 | 3.357528 | 0
663 | 06.01.2021 18:11:34 | ALL PA | GOOD | 2000 | 31 | 178 | 87 | 0 | 2057 | SPC | 380 | 1 | 20 | 90 | 123 |  | 45 | 0 | 1.77971 | 0 | 0 | 47.00797 | 48.50623 | 0 | 1890.802 | 0 | 3.308752 | 0
664 | 06.01.2021 18:14:50 | ALL PA | GOOD | 2000 | 29 | 181 | 90 | 0 | 2056 | SPC | 370 | 1 | 20 | 90 | 126 |  | 45 | 0 | 1.771818 | 0 | 0 | 43.26092 | 48.61111 | 0 | 1747.196 | 0 | 3.350614 | 0
665 | 06.01.2021 18:17:45 | ALL PA | GOOD | 2000 | 30 | 177 | 95 | 0 | 2057 | SPC | 380 | 1 | 20 | 90 | 124 |  | 45 | 0 | 1.759478 | 0 | 0 | 45.67131 | 48.72866 | 0 | 1869.413 | 0 | 3.336209 | 0
666 | 06.01.2021 18:21:31 | ALL PA | GOOD | 2001 | 29 | 179 | 94 | 0 | 2057 | SPC | 380 | 1 | 20 | 90 | 129 |  | 45 | 0 | 1.745875 | 0 | 0 | 45.26228 | 48.88599 | 0 | 1875.524 | 0 | 3.336209 | 0
667 | 06.01.2021 18:27:31 | ALL PA | GOOD | 1996 | 31 | 183 | 94 | 0 | 2054 | SPC | 380 | 1 | 20 | 90 | 123 |  | 45 | 0 | 1.746178 | 0 | 0 | 45.36453 | 48.67441 | 0 | 1875.015 | 0 | 3.336209 | 0
668 | 06.01.2021 18:30:17 | ALL PA | GOOD | 2003 | 30 | 182 | 94 | 0 | 2060 | SPC | 380 | 1 | 20 | 90 | 126 |  | 45 | 0 | 1.759032 | 0 | 0 | 45.22576 | 48.44112 | 0 | 1898.44 | 0 | 3.336209 | 0
669 | 06.01.2021 18:33:17 | ALL PA | GOOD | 1995 | 30 | 180 | 95 | 0 | 2052 | SPC | 380 | 1 | 20 | 90 | 135 |  | 45 | 0 | 1.744616 | 0 | 0 | 43.60422 | 48.46825 | 0 | 1822.054 | 0 | 3.369243 | 0
670 | 06.01.2021 18:36:33 | ALL PA | GOOD | 2005 | 31 | 176 | 95 | 0 | 2063 | SPC | 380 | 1 | 20 | 90 | 123 |  | 45 | 0 | 1.749939 | 0 | 0 | 45.60558 | 48.48271 | 0 | 1899.968 | 0 | 3.356528 | 0
671 | 06.01.2021 18:51:54 | ALL PA | GOOD | 2000 | 29 | 185 | 94 | 0 | 2056 | SPC | 380 | 1 | 20 | 90 | 126 |  | 45 | 0 | 1.738953 | 0 | 0 | 43.90369 | 48.38506 | 0 | 1854.136 | 0 | 3.381862 | 0
672 | 06.01.2021 19:12:22 | ALL PA | GOOD | 2004 | 29 | 128 | 67 | 0 | 2052 | SPC | 330 | 1 | 20 | 90 | 165 |  | 40 | 0 | 1.784054 | 0 | 0 | 41.69052 | 46.7249 | 0 | 1811.87 | 2.342544 | 3.251904 | 37.87041
673 | 06.01.2021 19:15:07 | ALL PA | GOOD | 1995 | 31 | 130 | 70 | 0 | 2046 | SPC | 360 | 1 | 20 | 90 | 124 |  | 40 | 0 | 1.731318 | 0 | 0 | 42.31868 | 47.6454 | 0 | 1800.666 | 0 | 3.195138 | 0
674 | 06.01.2021 19:17:58 | ALL PA | GOOD | 1998 | 29 | 130 | 74 | 0 | 2047 | SPC | 340 | 1 | 20 | 90 | 126 |  | 40 | 0 | 1.773474 | 0 | 0 | 42.1945 | 47.5369 | 0 | 1776.223 | 0 | 3.141565 | 0
675 | 06.01.2021 19:25:28 | ALL PA | GOOD | 2004 | 26 | 131 | 66 | 0 | 2049 | SPC | 330 | 1 | 20 | 90 | 120 |  | 40 | 0 | 1.784615 | 0 | 0 | 40.01055 | 47.58753 | 0 | 1721.225 | 0 | 3.141565 | 0
676 | 06.01.2021 19:31:29 | ALL PA | GOOD | 2001 | 29 | 131 | 74 | 0 | 2050 | SPC | 320 | 1 | 20 | 90 | 119 |  | 40 | 0 | 1.79079 | 0 | 0 | 40.7702 | 47.59114 | 0 | 1671.32 | 0 | 3.124617 | 0
677 | 06.01.2021 19:34:05 | ALL PA | GOOD | 1999 | 32 | 129 | 68 | 0 | 2050 | SPC | 320 | 1 | 20 | 90 | 122 |  | 40 | 0 | 1.783151 | 0 | 0 | 38.73962 | 47.46636 | 0 | 1690.671 | 0 | 3.15417 | 0
678 | 06.01.2021 19:37:55 | ALL PA | GOOD | 2001 | 31 | 131 | 69 | 0 | 2052 | SPC | 330 | 1 | 20 | 90 | 125 |  | 40 | 0 | 1.775809 | 0 | 0 | 40.57298 | 47.45913 | 0 | 1718.679 | 0 | 3.142293 | 0
679 | 06.01.2021 19:40:30 | ALL PA | GOOD | 1998 | 32 | 129 | 72 | 0 | 2050 | SPC | 330 | 1 | 20 | 90 | 120 |  | 40 | 0 | 1.781653 | 0 | 0 | 40.01055 | 47.65083 | 0 | 1751.779 | 0 | 3.142293 | 0
680 | 06.01.2021 19:44:01 | ALL PA | GOOD | 1995 | 31 | 129 | 66 | 0 | 2045 | SPC | 330 | 1 | 20 | 90 | 124 |  | 40 | 0 | 1.783602 | 0 | 0 | 39.2436 | 47.93837 | 0 | 1689.143 | 0 | 3.158886 | 0
681 | 06.01.2021 19:47:36 | ALL PA | GOOD | 2005 | 29 | 128 | 72 | 0 | 2054 | SPC | 330 | 1 | 20 | 90 | 123 |  | 40 | 0 | 1.777204 | 0 | 0 | 40.85783 | 48.1156 | 0 | 1729.882 | 0 | 3.139684 | 0
682 | 06.01.2021 19:50:16 | ALL PA | GOOD | 1998 | 31 | 130 | 72 | 0 | 2049 | SPC | 330 | 1 | 20 | 90 | 123 |  | 40 | 0 | 1.77998 | 0 | 0 | 39.08291 | 48.23857 | 0 | 1682.523 | 0 | 3.160409 | 0
683 | 06.01.2021 20:58:25 | ALL PA | BAD | 2003 | 29 | 128 | 66 | 0 | 2051 | SPC | 330 | 1 | 20 | 90 | 171 |  | 40 | 0 | 1.793585 | 0 | 0 | 44.00595 | 48.12283 | 0 | 1923.393 | 3.877162 | 3.248187 | 36.47531
684 | 06.01.2021 21:03:15 | ALL PA | GOOD | 1995 | 31 | 132 | 74 | 0 | 2046 | SPC | 350 | 1 | 20 | 90 | 123 |  | 40 | 0 | 1.789408 | 0 | 0 | 42.15798 | 48.07761 | 0 | 1859.229 | 0 | 3.195554 | 0
685 | 06.01.2021 21:05:56 | ALL PA | GOOD | 2004 | 29 | 133 | 66 | 0 | 2052 | SPC | 330 | 1 | 20 | 90 | 124 |  | 40 | 0 | 1.808013 | 0 | 0 | 41.01853 | 47.57125 | 0 | 1804.74 | 0 | 3.17222 | 0
686 | 06.01.2021 21:08:36 | ALL PA | GOOD | 2000 | 30 | 129 | 75 | 0 | 2050 | SPC | 310 | 1 | 20 | 90 | 125 |  | 40 | 0 | 1.876185 | 0 | 0 | 41.52251 | 47.06127 | 0 | 1834.276 | 0 | 3.135927 | 0
687 | 06.01.2021 21:11:21 | ALL PA | GOOD | 1999 | 30 | 131 | 66 | 0 | 2048 | SPC | 300 | 1 | 20 | 90 | 122 |  | 40 | 0 | 1.882653 | 0 | 0 | 39.98134 | 47.05946 | 0 | 1788.954 | 0 | 3.135927 | 0
688 | 06.01.2021 21:17:22 | ALL PA | GOOD | 2000 | 31 | 128 | 74 | 0 | 2051 | SPC | 300 | 1 | 20 | 90 | 123 |  | 40 | 0 | 1.872227 | 0 | 0 | 39.98863 | 47.3018 | 0 | 1766.038 | 0 | 3.135927 | 0
689 | 06.01.2021 21:20:02 | ALL PA | GOOD | 2000 | 27 | 129 | 67 | 0 | 2046 | SPC | 310 | 1 | 20 | 90 | 123 |  | 40 | 0 | 1.838378 | 0 | 0 | 38.59354 | 47.36871 | 0 | 1715.114 | 0 | 3.169236 | 0
690 | 06.01.2021 21:22:43 | ALL PA | GOOD | 2001 | 33 | 128 | 69 | 0 | 2053 | SPC | 330 | 1 | 20 | 90 | 120 |  | 40 | 0 | 1.809533 | 0 | 0 | 41.46409 | 47.46998 | 0 | 1815.434 | 0 | 3.134445 | 0
691 | 06.01.2021 21:26:38 | ALL PA | GOOD | 2000 | 30 | 132 | 72 | 0 | 2050 | SPC | 320 | 1 | 20 | 90 | 120 |  | 40 | 0 | 1.784604 | 0 | 0 | 40.65332 | 47.64721 | 0 | 1793.537 | 0 | 3.120502 | 0
692 | 06.01.2021 21:29:13 | ALL PA | GOOD | 2001 | 30 | 133 | 68 | 0 | 2051 | SPC | 320 | 1 | 20 | 90 | 119 |  | 40 | 0 | 1.787966 | 0 | 0 | 39.63803 | 47.50615 | 0 | 1746.178 | 0 | 3.120502 | 0
693 | 06.01.2021 21:33:14 | ALL PA | GOOD | 1999 | 30 | 127 | 72 | 0 | 2048 | SPC | 320 | 1 | 20 | 90 | 119 |  | 40 | 0 | 1.793238 | 0 | 0 | 40.43419 | 47.38136 | 0 | 1798.629 | 0 | 3.120502 | 0
694 | 06.01.2021 21:39:45 | ALL PA | GOOD | 2000 | 30 | 130 | 67 | 0 | 2049 | SPC | 310 | 1 | 20 | 90 | 119 |  | 40 | 0 | 1.815431 | 0 | 0 | 40.85783 | 47.47722 | 0 | 1773.677 | 0 | 3.101301 | 0
695 | 06.01.2021 21:42:30 | ALL PA | GOOD | 2000 | 29 | 130 | 74 | 0 | 2049 | SPC | 300 | 1 | 20 | 90 | 119 |  | 40 | 0 | 1.841137 | 0 | 0 | 38.66658 | 47.40849 | 0 | 1722.244 | 0 | 3.132732 | 0
696 | 06.01.2021 21:46:36 | ALL PA | GOOD | 2000 | 31 | 133 | 66 | 0 | 2050 | SPC | 320 | 1 | 20 | 90 | 170 |  | 45 | 0 | 1.855846 | 0 | 0 | 47.61423 | 47.32711 | 0 | 1997.741 | 6.77394 | 3.2 | 38.84187
697 | 07.01.2021 14:02:41 | ALL PA | BAD | 2004 | 31 | 183 | 91 | 0 | 2062 | SPC | 290 | 1 | 20 | 90 | 184 |  | 45 | 0 | 1.907951 | 0 | 0 | 49.97348 | 44.54934 | 0 | 2149.494 | 10.99211 | 3.2 | 35.00717
698 | 07.01.2021 14:06:52 | ALL PA | GOOD | 1996 | 30 | 181 | 94 | 0 | 2053 | SPC | 310 | 1 | 20 | 90 | 178 |  | 45 | 0 | 1.870776 | 0 | 0 | 47.07372 | 44.97974 | 0 | 1989.594 | 4.564418 | 3.2 | 40.85053
699 | 07.01.2021 14:10:27 | ALL PA | GOOD | 2000 | 31 | 176 | 90 | 0 | 2057 | SPC | 320 | 1 | 20 | 90 | 174 |  | 45 | 0 | 1.872495 | 0 | 0 | 47.09563 | 45.09549 | 0 | 2102.645 | 4.283204 | 3.29727 | 41.10618
700 | 07.01.2021 15:56:20 | ALL PA | GOOD | 1999 | 26 | 183 | 96 | 0 | 2052 | SPC | 340 | 1 | 20 | 90 | 174 |  | 45 | 0 | 1.880267 | 0 | 0 | 47.41702 | 45.03219 | 0 | 2069.544 | 3.302984 | 3.371625 | 41.99729
701 | 07.01.2021 16:02:26 | ALL PA | GOOD | 2001 | 32 | 181 | 94 | 0 | 2060 | SPC | 350 | 1 | 20 | 90 | 126 |  | 45 | 0 | 1.864227 | 0 | 0 | 44.41499 | 45.9111 | 0 | 1976.353 | 0 | 3.383811 | 0
702 | 07.01.2021 16:11:32 | ALL PA | GOOD | 1999 | 31 | 179 | 92 | 0 | 2057 | SPC | 360 | 1 | 20 | 90 | 123 |  | 45 | 0 | 1.847875 | 0 | 0 | 46.27025 | 46.19864 | 0 | 2057.322 | 0 | 3.354005 | 0
703 | 07.01.2021 21:17:24 | ALL PA | GOOD | 2001 | 26 | 179 | 95 | 0 | 2054 | SPC | 330 | 1 | 20 | 90 | 120 |  | 40 | 0 | 1.880916 | 0 | 0 | 40.58758 | 45.15517 | 0 | 1330.13 | 0 | 3.187748 | 0
704 | 07.01.2021 21:20:15 | common | GOOD | 2001 | 33 | 127 | 75 | 0 | 2054 | SPC | 320 | 1 | 20 | 90 | 122 |  | 40 | 0 | 1.831506 | 0 | 0 | 41.55905 | 45.77908 | 0 | 1842.424 | 0 | 3.150515 | 0
705 | 07.01.2021 21:27:56 | common | GOOD | 1996 | 30 | 128 | 69 | 0 | 2045 | SPC | 320 | 1 | 20 | 90 | 120 |  | 40 | 0 | 1.794223 | 0 | 0 | 40.6022 | 46.11184 | 0 | 1825.11 | 0 | 3.137887 | 0
706 | 07.01.2021 21:41:27 | common | GOOD | 2002 | 32 | 132 | 67 | 0 | 2053 | SPC | 320 | 1 | 20 | 90 | 121 |  | 40 | 0 | 1.797308 | 0 | 0 | 39.49195 | 46.17332 | 0 | 1762.983 | 0 | 3.148094 | 0
707 | 07.01.2021 21:44:02 | common | GOOD | 1997 | 30 | 132 | 70 | 0 | 2047 | SPC | 320 | 1 | 20 | 90 | 120 |  | 40 | 0 | 1.7849 | 0 | 0 | 41.30339 | 46.36321 | 0 | 1817.471 | 0 | 3.117436 | 0
708 | 07.01.2021 21:47:28 | common | GOOD | 2000 | 30 | 130 | 75 | 0 | 2050 | SPC | 320 | 1 | 20 | 90 | 122 |  | 40 | 0 | 1.773535 | 0 | 0 | 39.94481 | 46.66341 | 0 | 1755.344 | 0 | 3.117436 | 0
709 | 07.01.2021 21:51:48 | common | GOOD | 2002 | 31 | 131 | 67 | 0 | 2052 | SPC | 320 | 1 | 20 | 90 | 123 |  | 40 | 0 | 1.754805 | 0 | 0 | 39.52847 | 47.04681 | 0 | 1720.207 | 0 | 3.117436 | 0
710 | 07.01.2021 21:55:29 | common | GOOD | 2001 | 27 | 127 | 68 | 0 | 2047 | SPC | 320 | 1 | 20 | 90 | 120 |  | 40 | 0 | 1.756583 | 0 | 0 | 39.94481 | 46.99074 | 0 | 1724.28 | 0 | 3.117436 | 0
711 | 07.01.2021 21:59:34 | common | GOOD | 1999 | 31 | 130 | 70 | 0 | 2050 | SPC | 330 | 1 | 20 | 90 | 119 |  | 40 | 0 | 1.749524 | 0 | 0 | 39.87907 | 47.36871 | 0 | 1785.389 | 0 | 3.117436 | 0
712 | 07.01.2021 22:34:14 | common | GOOD | 1999 | 29 | 130 | 75 | 0 | 2048 | SPC | 320 | 1 | 20 | 90 | 119 |  | 40 | 0 | 1.759261 | 0 | 0 | 39.0537 | 47.49711 | 0 | 1748.215 | 0 | 3.138912 | 0
713 | 07.01.2021 22:38:19 | common | GOOD | 2003 | 32 | 131 | 70 | 0 | 2055 | SPC | 330 | 1 | 20 | 90 | 119 |  | 40 | 0 | 1.773871 | 0 | 0 | 41.12079 | 47.29637 | 0 | 1809.323 | 0 | 3.112949 | 0
714 | 08.01.2021 00:04:39 | common | GOOD | 2005 | 29 | 132 | 67 | 0 | 2053 | SPC | 240 | 1 | 20 | 90 | 160 |  | 40 | 0 | 2.122569 | 0 | 0 | 42.75693 | 35.50709 | 0 | 1890.802 | 2.896929 | 3.264863 | 37.36643
715 | 08.01.2021 00:08:05 | common | GOOD | 1996 | 31 | 132 | 75 | 0 | 2047 | SPC | 270 | 1 | 20 | 90 | 161 |  | 40 | 0 | 2.093105 | 0 | 0 | 40.52915 | 36.19611 | 0 | 1751.779 | 6.464304 | 3.264863 | 34.12336
716 | 08.01.2021 00:43:34 | common | GOOD | 1999 | 29 | 129 | 69 | 0 | 2047 | SPC | 270 | 1 | 20 | 90 | 162 |  | 40 | 0 | 2.064529 | 0 | 0 | 39.83525 | 37.35894 | 0 | 1618.868 | 7.725744 | 3.264863 | 32.9766
717 | 08.01.2021 01:16:53 | common | GOOD | 2005 | 29 | 127 | 67 | 0 | 2053 | SPC | 210 | 1 | 20 | 90 | 167 |  | 40 | 0 | 1.23401 | 0 | 0 | 39.48465 | 60.53965 | 0 | 1654.006 | 14.92477 | 3.264863 | 26.43203
718 | 08.01.2021 01:20:14 | common | BAD | 1995 | 34 | 130 | 74 | 0 | 2049 | SPC | 500 | 1 | 20 | 90 | 155 |  | 40 | 0 | 1.192762 | 0 | 0 | 56.4304 | 60.78198 | 0 | 2222.825 | 0 | 3.264863 | 0
719 | 08.01.2021 01:51:37 | common | BAD | 2000 | 28 | 132 | 70 | 0 | 2048 | SPC | 480 | 1 | 20 | 90 | 149 |  | 40 | 0 | 2.240804 | 0 | 0 | 56.64223 | 31.5068 | 0 | 2267.637 | 0 | 3.2 | 0
720 | 08.01.2021 01:55:18 | common | GOOD | 2000 | 30 | 132 | 67 | 0 | 2049 | SPC | 210 | 1 | 20 | 90 | 165 |  | 40 | 0 | 2.250068 | 0 | 0 | 39.14135 | 31.64063 | 0 | 1653.496 | 11.69484 | 3.2 | 29.36833
721 | 08.01.2021 01:58:43 | common | GOOD | 1999 | 30 | 130 | 68 | 0 | 2048 | SPC | 210 | 1 | 20 | 90 | 166 |  | 40 | 0 | 2.248508 | 0 | 0 | 39.57961 | 31.71477 | 0 | 1605.119 | 12.76346 | 3.2 | 28.39686
722 | 08.01.2021 02:02:09 | common | GOOD | 2001 | 30 | 129 | 75 | 0 | 2051 | SPC | 210 | 1 | 20 | 90 | 167 |  | 40 | 0 | 2.253438 | 0 | 0 | 39.83525 | 31.81062 | 0 | 1641.784 | 13.29375 | 3.2 | 27.91478
723 | 08.01.2021 05:16:17 | common | GOOD | 1998 | 31 | 131 | 69 | 0 | 2049 | SPC | 210 | 1 | 20 | 90 | 166 |  | 40 | 0 | 2.313742 | 0 | 0 | 39.26552 | 30.70023 | 0 | 1636.182 | 14.75604 | 3.2 | 26.58542
724 | 08.01.2021 05:19:43 | common | GOOD | 2004 | 29 | 130 | 68 | 0 | 2052 | SPC | 200 | 1 | 20 | 90 | 166 |  | 40 | 0 | 2.32927 | 0 | 0 | 40.96741 | 30.89735 | 0 | 1707.985 | 13.47049 | 3.2 | 27.7541
725 | 08.01.2021 05:36:45 | common | GOOD | 1999 | 29 | 130 | 69 | 0 | 2047 | SPC | 190 | 1 | 20 | 90 | 167 |  | 40 | 0 | 2.349808 | 0 | 0 | 40.47071 | 30.36386 | 0 | 1709.003 | 14.22575 | 3.2 | 27.0675
726 | 08.01.2021 05:51:11 | common | GOOD | 1999 | 31 | 126 | 74 | 0 | 2050 | SPC | 180 | 1 | 20 | 90 | 169 |  | 40 | 0 | 2.416459 | 0 | 0 | 40.0909 | 30.26801 | 0 | 1708.494 | 14.44269 | 3.2 | 26.87029
727 | 08.01.2021 05:54:32 | common | GOOD | 1999 | 32 | 130 | 70 | 0 | 2051 | SPC | 170 | 1 | 20 | 90 | 167 |  | 40 | 0 | 2.438495 | 0 | 0 | 41.01853 | 30.41812 | 0 | 1668.264 | 14.60338 | 3.2 | 26.7242
728 | 08.01.2021 06:05:08 | common | GOOD | 2001 | 30 | 131 | 70 | 0 | 2051 | SPC | 170 | 1 | 20 | 90 | 169 |  | 40 | 0 | 2.457175 | 0 | 0 | 39.68186 | 30.89916 | 0 | 1662.663 | 13.35802 | 3.2 | 27.85635
729 | 08.01.2021 06:27:31 | common | BAD | 2005 | 51 | 129 | 68 | 0 | 2075 | SPC | 140 | 1 | 20 | 90 | 163 |  | 40 | 0 | 2.560066 | 0 | 0 | 37.16922 | 29.22454 | 0 | 1541.973 | 15 | 3.2 | 25.20492
730 | 08.01.2021 06:30:46 | common | GOOD | 1993 | 35 | 131 | 68 | 0 | 2047 | SPC | 150 | 1 | 20 | 90 | 166 |  | 40 | 0 | 2.524346 | 0 | 0 | 39.74759 | 30.58087 | 0 | 1649.932 | 13.75171 | 3.2 | 27.49844
731 | 08.01.2021 06:34:12 | common | GOOD | 2002 | 34 | 131 | 70 | 0 | 2056 | SPC | 150 | 1 | 20 | 90 | 167 |  | 40 | 0 | 2.538792 | 0 | 0 | 40.53645 | 31.06916 | 0 | 1684.051 | 13.84009 | 3.2 | 27.4181
732 | 08.01.2021 06:37:37 | common | GOOD | 2001 | 29 | 133 | 75 | 0 | 2050 | SPC | 150 | 1 | 20 | 90 | 168 |  | 40 | 0 | 2.548054 | 0 | 0 | 42.24564 | 31.2084 | 0 | 1794.555 | 13.0286 | 3.2 | 28.15582
733 | 08.01.2021 06:41:07 | common | GOOD | 1998 | 32 | 128 | 68 | 0 | 2049 | SPC | 150 | 1 | 20 | 90 | 167 |  | 40 | 0 | 2.544642 | 0 | 0 | 42.07034 | 31.26266 | 0 | 1725.808 | 13.14911 | 3.2 | 28.04626
734 | 08.01.2021 06:54:39 | common | GOOD | 2006 | 54 | 127 | 68 | 0 | 2079 | SPC | 130 | 1 | 20 | 90 | 167 |  | 40 | 0 | 2.621422 | 0 | 0 | 39.84255 | 29.68569 | 0 | 1658.589 | 15 | 3.2 | 25.70161
735 | 08.01.2021 06:58:04 | common | GOOD | 1995 | 36 | 133 | 68 | 0 | 2051 | SPC | 140 | 1 | 20 | 90 | 169 |  | 40 | 0 | 2.567754 | 0 | 0 | 41.71973 | 30.6713 | 0 | 1762.473 | 13.45443 | 3.2 | 27.7687
736 | 08.01.2021 07:14:31 | common | GOOD | 2006 | 33 | 130 | 71 | 0 | 2059 | SPC | 150 | 1 | 20 | 90 | 167 |  | 40 | 0 | 2.533042 | 0 | 0 | 39.11214 | 29.33305 | 0 | 1563.87 | 15 | 3.2 | 24.51102
737 | 08.01.2021 07:17:57 | common | GOOD | 1994 | 28 | 130 | 75 | 0 | 2042 | SPC | 200 | 1 | 20 | 90 | 166 |  | 40 | 0 | 2.287558 | 0 | 0 | 41.20844 | 30.90097 | 0 | 1627.525 | 13.90436 | 3.2 | 27.35967
738 | 08.01.2021 07:21:22 | common | GOOD | 2001 | 31 | 130 | 67 | 0 | 2051 | SPC | 210 | 1 | 20 | 90 | 166 |  | 40 | 0 | 2.242906 | 0 | 0 | 41.50061 | 31.74371 | 0 | 1682.523 | 13.34998 | 3.2 | 27.86366
739 | 08.01.2021 07:24:48 | common | GOOD | 1998 | 32 | 127 | 68 | 0 | 2049 | SPC | 200 | 1 | 20 | 90 | 169 |  | 40 | 0 | 2.311512 | 0 | 0 | 42.89571 | 31.48871 | 0 | 1747.705 | 12.65097 | 3.2 | 28.49912
740 | 08.01.2021 07:28:18 | common | GOOD | 2001 | 30 | 131 | 71 | 0 | 2051 | SPC | 170 | 1 | 20 | 90 | 165 |  | 40 | 0 | 2.472662 | 0 | 0 | 41.55905 | 30.76353 | 0 | 1800.666 | 12.00016 | 3.2 | 29.09077
741 | 08.01.2021 07:32:19 | common | GOOD | 2001 | 32 | 129 | 73 | 0 | 2053 | SPC | 140 | 1 | 20 | 90 | 169 |  | 40 | 0 | 2.562712 | 0 | 0 | 42.54512 | 30.15589 | 0 | 1741.594 | 14.38645 | 3.2 | 26.92141
742 | 08.01.2021 07:49:11 | common | GOOD | 2003 | 51 | 132 | 69 | 0 | 2074 | SPC | 120 | 1 | 20 | 90 | 171 |  | 40 | 0 | 2.635175 | 0 | 0 | 41.20844 | 29.13049 | 0 | 1754.326 | 15 | 3.2 | 25.89152
743 | 08.01.2021 08:01:47 | common | GOOD | 2000 | 37 | 132 | 68 | 0 | 2057 | SPC | 140 | 1 | 20 | 90 | 167 |  | 40 | 0 | 2.561133 | 0 | 0 | 40.61679 | 29.51208 | 0 | 1608.683 | 15 | 3.2 | 25.08075
744 | 08.01.2021 08:05:18 | common | GOOD | 1996 | 34 | 129 | 70 | 0 | 2049 | SPC | 160 | 1 | 20 | 90 | 169 |  | 40 | 0 | 2.48319 | 0 | 0 | 42.45016 | 30.13961 | 0 | 1721.225 | 13.37409 | 3.2 | 27.84174
745 | 08.01.2021 08:08:48 | common | GOOD | 1998 | 29 | 128 | 73 | 0 | 2047 | SPC | 140 | 1 | 20 | 90 | 172 |  | 40 | 0 | 2.573024 | 0 | 0 | 41.69782 | 29.93345 | 0 | 1747.705 | 13.15715 | 3.2 | 28.03895
746 | 08.01.2021 08:12:14 | common | GOOD | 2002 | 30 | 128 | 67 | 0 | 2051 | SPC | 130 | 1 | 20 | 90 | 169 |  | 40 | 0 | 2.63501 | 0 | 0 | 41.12079 | 29.84845 | 0 | 1721.225 | 12.38582 | 3.2 | 28.74017
747 | 08.01.2021 08:15:49 | common | GOOD | 1999 | 30 | 131 | 69 | 0 | 2049 | SPC | 120 | 1 | 20 | 90 | 173 |  | 40 | 0 | 2.679295 | 0 | 0 | 42.20181 | 29.6676 | 0 | 1769.093 | 12.61883 | 3.2 | 28.52834
748 | 08.01.2021 08:36:51 | common | GOOD | 2002 | 30 | 134 | 74 | 0 | 2052 | SPC | 100 | 1 | 20 | 90 | 168 |  | 40 | 0 | 2.762587 | 0 | 0 | 39.43351 | 28.34925 | 0 | 1715.623 | 15 | 3.2 | 25.43135
749 | 08.01.2021 08:40:12 | common | BAD | 1997 | 31 | 129 | 70 | 0 | 2047 | SPC | 110 | 1 | 20 | 90 | 166 |  | 45 | 0 | 2.739645 | 0 | 0 | 41.55905 | 29.0021 | 0 | 1758.399 | 15 | 3.2 | 26.3736
750 | 08.01.2021 08:45:07 | sump | BAD | 2000 | 31 | 180 | 90 | 0 | 2058 | SPC | 100 | 1 | 20 | 90 | 163 |  | 45 | 0 | 2.746799 | 0 | 0 | 40.86514 | 29.0238 | 0 | 1759.927 | 15 | 3.2 | 26.76803
751 | 08.01.2021 08:50:08 | sump | GOOD | 2001 | 27 | 180 | 96 | 0 | 2055 | SPC | 110 | 1 | 20 | 90 | 170 |  | 45 | 0 | 2.74663 | 0 | 0 | 43.11484 | 29.19018 | 0 | 1881.635 | 15 | 3.2 | 26.86298
752 | 08.01.2021 10:14:13 | sump | GOOD | 2004 | 31 | 178 | 96 | 0 | 2062 | SPC | 90 | 1 | 20 | 90 | 167 |  | 40 | 0 | 2.776028 | 0 | 0 | 40.05438 | 29.01476 | 0 | 1652.987 | 15 | 3.2 | 22.9114
753 | 08.01.2021 10:32:00 | common | BAD | 1995 | 31 | 130 | 67 | 0 | 2045 | SPC | 100 | 1 | 20 | 90 | 167 |  | 40 | 0 | 2.744188 | 0 | 0 | 43.76492 | 28.87912 | 0 | 1650.95 | 14.13737 | 3.2 | 27.14784
754 | 08.01.2021 10:35:01 | common | GOOD | 2002 | 28 | 131 | 68 | 0 | 2049 | SPC | 110 | 1 | 20 | 90 | 166 |  | 40 | 0 | 2.744188 | 0 | 0 | 40.67524 | 28.87912 | 0 | 1782.334 | 13.57495 | 3.2 | 27.65914
755 | 08.01.2021 10:38:26 | common | GOOD | 2000 | 31 | 129 | 74 | 0 | 2051 | SPC | 110 | 1 | 20 | 90 | 168 |  | 40 | 0 | 2.700385 | 0 | 0 | 41.54443 | 29.20103 | 0 | 1666.737 | 14.83639 | 3.2 | 26.51237
756 | 08.01.2021 10:42:07 | common | GOOD | 1999 | 30 | 129 | 69 | 0 | 2048 | SPC | 120 | 1 | 20 | 90 | 172 |  | 40 | 0 | 2.662846 | 0 | 0 | 42.14338 | 29.8159 | 0 | 1742.613 | 14.06507 | 3.2 | 27.21358
757 | 08.01.2021 10:57:38 | common | GOOD | 2000 | 28 | 131 | 67 | 0 | 2047 | SPC | 120 | 1 | 20 | 90 | 170 |  | 40 | 0 | 2.663488 | 0 | 0 | 42.94683 | 30.15408 | 0 | 1829.693 | 14.11328 | 3.2 | 27.16975
758 | 08.01.2021 11:00:59 | common | BAD | 2002 | 31 | 130 | 71 | 0 | 2053 | SPC | 120 | 1 | 20 | 90 | 165 |  | 40 | 0 | 2.687001 | 0 | 0 | 43.58231 | 30.21014 | 0 | 1821.545 | 13.38213 | 3.3 | 27.83443
759 | 08.01.2021 11:05:24 | common | GOOD | 2003 | 30 | 133 | 73 | 0 | 2053 | SPC | 130 | 1 | 20 | 90 | 171 |  | 40 | 0 | 2.718323 | 0 | 0 | 42.82997 | 29.79239 | 0 | 1877.561 | 11.90375 | 3.3 | 29.17841
760 | 08.01.2021 11:08:55 | common | GOOD | 1998 | 29 | 129 | 68 | 0 | 2046 | SPC | 140 | 1 | 20 | 90 | 170 |  | 40 | 0 | 2.704424 | 0 | 0 | 41.44217 | 30.09079 | 0 | 1759.927 | 10.06382 | 3.3 | 30.85107
761 | 08.01.2021 11:12:25 | common | GOOD | 1995 | 32 | 130 | 67 | 0 | 2046 | SPC | 140 | 1 | 20 | 90 | 167 |  | 40 | 0 | 2.677826 | 0 | 0 | 42.93954 | 30.43077 | 0 | 1862.793 | 10.21647 | 3.3 | 30.7123
762 | 08.01.2021 11:16:01 | common | GOOD | 2004 | 27 | 131 | 75 | 0 | 2051 | SPC | 140 | 1 | 20 | 90 | 167 |  | 40 | 0 | 2.691414 | 0 | 0 | 42.63276 | 30.24993 | 0 | 1818.999 | 9.694233 | 3.3 | 31.18706
763 | 08.01.2021 11:29:47 | common | BAD | 1997 | 32 | 129 | 68 | 0 | 2048 | SPC | 140 | 1 | 20 | 90 | 168 |  | 40 | 0 | 2.69459 | 0 | 0 | 43.72839 | 30.0727 | 0 | 1892.329 | 12.12871 | 3.3 | 28.9739
764 | 08.01.2021 11:43:29 | common | BAD | 2001 | 30 | 127 | 67 | 0 | 2050 | SPC | 130 | 1 | 20 | 90 | 166 |  | 40 | 0 | 2.726282 | 0 | 0 | 44.05708 | 29.11784 | 0 | 1869.923 | 13.48657 | 3.3 | 27.73948
765 | 08.01.2021 11:46:49 | common | GOOD | 2002 | 30 | 131 | 75 | 0 | 2052 | SPC | 130 | 1 | 20 | 90 | 168 |  | 39 | 0 | 2.719671 | 0 | 0 | 41.05505 | 29.49038 | 0 | 1767.057 | 10.22451 | 3.3 | 30.70499
766 | 08.01.2021 11:50:10 | common | GOOD | 1998 | 29 | 130 | 75 | 0 | 2047 | SPC | 130 | 1 | 20 | 90 | 166 |  | 39 | 0 | 2.734859 | 0 | 0 | 41.30339 | 29.41081 | 0 | 1815.943 | 8.915608 | 3.3 | 30.8949
767 | 08.01.2021 11:53:35 | common | GOOD | 2001 | 31 | 129 | 70 | 0 | 2051 | SPC | 120 | 1 | 20 | 90 | 163 |  | 39 | 0 | 2.770961 | 0 | 0 | 40.41229 | 29.22996 | 0 | 1759.418 | 8.85134 | 3.3 | 30.95333
768 | 08.01.2021 11:56:56 | common | GOOD | 1997 | 32 | 130 | 74 | 0 | 2049 | SPC | 110 | 1 | 20 | 90 | 163 |  | 39 | 0 | 2.819119 | 0 | 0 | 40.36846 | 29.05092 | 0 | 1821.036 | 9.494105 | 3.3 | 30.369
769 | 08.01.2021 12:00:21 | common | GOOD | 2003 | 29 | 132 | 66 | 0 | 2051 | SPC | 100 | 1 | 20 | 90 | 166 |  | 39 | 0 | 2.86002 | 0 | 0 | 40.36846 | 28.90625 | 0 | 1798.12 | 9.622663 | 3.3 | 30.25212
770 | 08.01.2021 12:03:51 | common | GOOD | 1999 | 31 | 130 | 75 | 0 | 2050 | SPC | 100 | 1 | 20 | 90 | 169 |  | 39 | 0 | 2.893195 | 0 | 0 | 40.66793 | 28.73987 | 0 | 1814.925 | 9.662833 | 3.3 | 30.21561
771 | 08.01.2021 12:07:17 | common | GOOD | 1998 | 29 | 131 | 66 | 0 | 2046 | SPC | 90 | 1 | 20 | 90 | 167 |  | 39 | 0 | 2.913749 | 0 | 0 | 40.36115 | 28.60424 | 0 | 1799.648 | 9.622663 | 3.3 | 30.25212
772 | 08.01.2021 12:10:47 | common | GOOD | 2001 | 31 | 127 | 69 | 0 | 2051 | SPC | 90 | 1 | 20 | 90 | 164 |  | 39 | 0 | 2.942981 | 0 | 0 | 40.99662 | 28.45414 | 0 | 1873.997 | 10.20918 | 3.3 | 29.71893
773 | 08.01.2021 12:15:28 | common | GOOD | 2000 | 27 | 133 | 75 | 0 | 2047 | SPC | 100 | 1 | 20 | 90 | 163 |  | 39 | 0 | 2.86121 | 0 | 0 | 40.85783 | 28.76881 | 0 | 1791.5 | 9.526243 | 3.3 | 30.33978
774 | 08.01.2021 12:19:28 | common | GOOD | 2003 | 31 | 127 | 74 | 0 | 2054 | SPC | 120 | 1 | 20 | 90 | 163 |  | 39 | 0 | 2.799484 | 0 | 0 | 39.21439 | 29.10156 | 0 | 1805.249 | 9.510168 | 3.3 | 30.35439
775 | 08.01.2021 12:22:49 | common | GOOD | 1998 | 30 | 131 | 75 | 0 | 2048 | SPC | 120 | 1 | 20 | 90 | 163 |  | 39 | 0 | 2.793497 | 0 | 0 | 41.1427 | 29.10156 | 0 | 1837.841 | 9.357515 | 3.3 | 30.49317
776 | 08.01.2021 12:26:24 | common | GOOD | 2000 | 31 | 128 | 68 | 0 | 2050 | SPC | 140 | 1 | 20 | 90 | 173 |  | 42 | 0 | 2.789962 | 0 | 0 | 44.33464 | 29.12326 | 0 | 1802.194 | 14.11982 | 3.4 | 29.1638
777 | 08.01.2021 12:46:17 | sump | GOOD | 2001 | 28 | 181 | 90 | 0 | 2056 | SPC | 140 | 1 | 20 | 90 | 169 |  | 42 | 0 | 2.793475 | 0 | 0 | 40.21507 | 29.14316 | 0 | 1670.301 | 11.52463 | 3.4 | 31.52306
778 | 08.01.2021 12:54:28 | sump | GOOD | 2000 | 28 | 182 | 89 | 0 | 2055 | SPC | 140 | 1 | 20 | 90 | 174 |  | 42 | 0 | 2.789098 | 0 | 0 | 43.80144 | 29.1088 | 0 | 1940.707 | 10.97025 | 3.4 | 32.02705
779 | 08.01.2021 12:57:58 | sump | GOOD | 2000 | 32 | 179 | 92 | 0 | 2059 | SPC | 140 | 1 | 20 | 90 | 167 |  | 42 | 0 | 2.793308 | 0 | 0 | 43.4143 | 29.07624 | 0 | 1948.854 | 10.04626 | 3.4 | 32.86703
780 | 08.01.2021 13:06:14 | sump | BAD | 1999 | 27 | 182 | 90 | 0 | 2053 | SPC | 130 | 1 | 20 | 90 | 169 |  | 42 | 0 | 2.816305 | 0 | 0 | 45.32801 | 29.02199 | 0 | 2007.417 | 10.38371 | 3.4 | 32.56026
781 | 08.01.2021 13:12:45 | sump | GOOD | 1999 | 32 | 177 | 91 | 0 | 2057 | SPC | 130 | 1 | 20 | 90 | 175 |  | 42 | 0 | 2.837593 | 0 | 0 | 43.2244 | 29.04007 | 0 | 1765.529 | 11.99868 | 3.4 | 31.09211
782 | 08.01.2021 13:21:26 | sump | GOOD | 2003 | 32 | 180 | 90 | 0 | 2062 | SPC | 130 | 1 | 20 | 90 | 170 |  | 42 | 0 | 2.854748 | 0 | 0 | 43.95482 | 29.0021 | 0 | 1948.854 | 11.84602 | 3.4 | 31.23089
783 | 08.01.2021 13:33:27 | sump | GOOD | 1999 | 30 | 183 | 90 | 0 | 2056 | SPC | 130 | 1 | 20 | 90 | 168 |  | 42 | 0 | 2.850786 | 0 | 0 | 42.6985 | 28.99125 | 0 | 1842.424 | 12.81017 | 3.4 | 30.35439
784 | 08.01.2021 13:40:28 | sump | GOOD | 1999 | 29 | 177 | 94 | 0 | 2055 | SPC | 130 | 1 | 20 | 90 | 183 |  | 42 | 0 | 2.853559 | 0 | 0 | 43.45813 | 29.01657 | 0 | 1949.364 | 10.38371 | 3.4 | 32.56026
785 | 08.01.2021 14:29:59 | sump | BAD | 1994 | 32 | 180 | 92 | 0 | 2053 | SPC | 130 | 1 | 20 | 90 | 171 |  | 42 | 0 | 2.867537 | 0 | 0 | 45.87583 | 28.99486 | 0 | 2045.61 | 12.76197 | 3.4 | 30.39821
786 | 08.01.2021 14:33:10 | sump | GOOD | 2005 | 30 | 182 | 90 | 0 | 2062 | SPC | 120 | 1 | 20 | 90 | 171 |  | 42 | 0 | 2.867537 | 0 | 0 | 44.07169 | 28.99486 | 0 | 1991.631 | 10.15875 | 3.4 | 32.76477
787 | 08.01.2021 15:59:40 | sump | BAD | 2001 | 29 | 177 | 90 | 0 | 2056 | SPC | 130 | 1 | 20 | 90 | 169 |  | 42 | 0 | 2.85531 | 0 | 0 | 47.26363 | 29.00391 | 0 | 2069.035 | 13.3967 | 3.4 | 29.82118
788 | 08.01.2021 16:07:41 | sump | GOOD | 2000 | 32 | 182 | 88 | 0 | 2059 | SPC | 90 | 1 | 20 | 90 | 166 |  | 40 | 0 | 2.817617 | 0 | 0 | 42.50858 | 29.11783 | 0 | 1838.35 | 8.159615 | 3.2 | 32.58217
789 | 08.01.2021 16:11:11 | common | GOOD | 1996 | 30 | 128 | 74 | 0 | 2046 | SPC | 90 | 1 | 20 | 90 | 167 |  | 40 | 0 | 2.82449 | 0 | 0 | 42.3406 | 28.95146 | 0 | 1889.783 | 13.7035 | 3.2 | 27.54227
790 | 08.01.2021 16:14:42 | common | GOOD | 2005 | 28 | 131 | 75 | 0 | 2053 | SPC | 80 | 1 | 20 | 90 | 172 |  | 40 | 0 | 2.855572 | 0 | 0 | 42.62545 | 28.90083 | 0 | 1808.305 | 13.79992 | 3.2 | 27.45462
791 | 08.01.2021 16:18:07 | common | GOOD | 1998 | 32 | 131 | 75 | 0 | 2050 | SPC | 80 | 1 | 20 | 90 | 167 |  | 39 | 0 | 2.862045 | 0 | 0 | 41.61747 | 28.94061 | 0 | 1850.062 | 14.29004 | 3.2 | 27.00906
792 | 08.01.2021 16:21:33 | common | GOOD | 2001 | 28 | 132 | 68 | 0 | 2049 | SPC | 80 | 1 | 20 | 90 | 169 |  | 39 | 0 | 2.874958 | 0 | 0 | 40.47071 | 28.90444 | 0 | 1753.816 | 12.44281 | 3.2 | 27.68835
793 | 08.01.2021 16:25:03 | common | GOOD | 2000 | 28 | 131 | 69 | 0 | 2048 | SPC | 80 | 1 | 20 | 90 | 169 |  | 39 | 0 | 2.885531 | 0 | 0 | 40.61679 | 28.8104 | 0 | 1717.151 | 13.12575 | 3.2 | 27.0675
794 | 08.01.2021 16:28:29 | common | GOOD | 2000 | 32 | 129 | 73 | 0 | 2052 | SPC | 70 | 1 | 20 | 90 | 170 |  | 39 | 0 | 2.897858 | 0 | 0 | 40.81401 | 28.73806 | 0 | 1777.241 | 12.37049 | 3.2 | 27.7541
795 | 08.01.2021 16:31:54 | common | GOOD | 2000 | 28 | 128 | 66 | 0 | 2047 | SPC | 70 | 1 | 20 | 90 | 166 |  | 39 | 0 | 2.910571 | 0 | 0 | 40.37577 | 28.67477 | 0 | 1743.122 | 13.00524 | 3.2 | 27.17706
796 | 08.01.2021 16:35:24 | common | GOOD | 2001 | 31 | 128 | 71 | 0 | 2051 | SPC | 70 | 1 | 20 | 90 | 167 |  | 39 | 0 | 2.926146 | 0 | 0 | 40.80671 | 28.59881 | 0 | 1690.671 | 13.5757 | 3.2 | 26.65846
797 | 08.01.2021 16:38:45 | common | BAD | 1998 | 31 | 133 | 73 | 0 | 2049 | SPC | 70 | 1 | 20 | 90 | 165 |  | 39 | 0 | 2.921382 | 0 | 0 | 42.27485 | 28.54456 | 0 | 1765.02 | 13.31055 | 3.2 | 26.8995
798 | 08.01.2021 16:42:35 | common | GOOD | 1999 | 31 | 132 | 70 | 0 | 2050 | SPC | 70 | 1 | 20 | 90 | 166 |  | 37 | 0 | 2.914652 | 0 | 0 | 38.49127 | 28.55541 | 0 | 1706.966 | 10.38743 | 3.2 | 27.55688
799 | 08.01.2021 16:46:01 | common | GOOD | 2003 | 30 | 127 | 67 | 0 | 2052 | SPC | 70 | 1 | 20 | 90 | 167 |  | 37 | 0 | 2.880992 | 0 | 0 | 39.77682 | 28.58796 | 0 | 1701.365 | 10.87755 | 3.2 | 27.11132
800 | 08.01.2021 16:49:26 | common | GOOD | 1998 | 29 | 131 | 74 | 0 | 2047 | SPC | 80 | 1 | 20 | 90 | 165 |  | 37 | 0 | 2.841572 | 0 | 0 | 39.57961 | 28.90987 | 0 | 1649.422 | 10.92575 | 3.2 | 27.0675
801 | 08.01.2021 16:52:52 | common | GOOD | 2000 | 31 | 127 | 66 | 0 | 2050 | SPC | 90 | 1 | 20 | 90 | 163 |  | 37 | 0 | 2.826737 | 0 | 0 | 38.03842 | 29.25709 | 0 | 1666.737 | 11.3757 | 3.2 | 26.65846
802 | 08.01.2021 17:02:48 | common | GOOD | 2001 | 31 | 131 | 75 | 0 | 2052 | SPC | 90 | 1 | 20 | 90 | 163 |  | 37 | 0 | 2.816998 | 0 | 0 | 38.74693 | 29.54825 | 0 | 1731.41 | 10.93379 | 3.2 | 27.06019
803 | 08.01.2021 17:07:13 | common | GOOD | 2000 | 30 | 133 | 73 | 0 | 2050 | SPC | 90 | 1 | 20 | 90 | 164 |  | 37 | 0 | 2.818291 | 0 | 0 | 36.71635 | 29.53017 | 0 | 1566.417 | 11.15876 | 3.2 | 26.85567
804 | 08.01.2021 17:10:54 | common | GOOD | 2000 | 30 | 130 | 75 | 0 | 2050 | SPC | 90 | 1 | 20 | 90 | 163 |  | 37 | 0 | 2.838644 | 0 | 0 | 38.10415 | 29.44698 | 0 | 1590.351 | 12.12291 | 3.2 | 25.97918
805 | 08.01.2021 17:14:29 | common | GOOD | 1999 | 29 | 128 | 74 | 0 | 2048 | SPC | 80 | 1 | 20 | 90 | 165 |  | 37 | 0 | 2.859993 | 0 | 0 | 37.72434 | 29.38368 | 0 | 1604.1 | 11.8658 | 3.2 | 26.21291
806 | 08.01.2021 17:25:10 | common | GOOD | 2002 | 30 | 129 | 74 | 0 | 2052 | SPC | 70 | 1 | 20 | 90 | 164 |  | 37 | 0 | 2.909297 | 0 | 0 | 37.11077 | 29.31134 | 0 | 1612.248 | 11.76136 | 3.2 | 26.30786
807 | 08.01.2021 17:28:31 | common | BAD | 1997 | 28 | 132 | 71 | 0 | 2045 | SPC | 70 | 1 | 20 | 90 | 160 |  | 37 | 0 | 2.920302 | 0 | 0 | 40.9528 | 29.24081 | 0 | 1850.572 | 11.52835 | 3.2 | 26.51968
808 | 08.01.2021 17:32:11 | common | GOOD | 2003 | 29 | 131 | 75 | 0 | 2052 | SPC | 60 | 1 | 20 | 90 | 165 |  | 37 | 0 | 2.942175 | 0 | 0 | 38.06763 | 29.18837 | 0 | 1581.185 | 11.76136 | 3.2 | 26.30786
809 | 08.01.2021 17:35:57 | common | GOOD | 1999 | 31 | 131 | 74 | 0 | 2050 | SPC | 60 | 1 | 20 | 90 | 163 |  | 37 | 0 | 2.966741 | 0 | 0 | 38.5351 | 29.18475 | 0 | 1742.104 | 10.29906 | 3.2 | 27.63722
810 | 08.01.2021 17:39:17 | common | GOOD | 2001 | 30 | 89 | 61 | 0 | 2046 | SPC | 60 | 1 | 20 | 90 | 162 |  | 37 | 0 | 2.980417 | 0 | 0 | 39.57961 | 29.22996 | 0 | 1707.985 | 10.23477 | 3.2 | 27.69566
811 | 08.01.2021 17:42:43 | common | GOOD | 1997 | 31 | 88 | 65 | 0 | 2043 | SPC | 60 | 1 | 20 | 90 | 164 |  | 37 | 0 | 2.9553 | 0 | 0 | 38.84187 | 29.29326 | 0 | 1635.673 | 10.81328 | 3.2 | 27.16975
812 | 08.01.2021 17:46:08 | common | GOOD | 2001 | 30 | 89 | 65 | 0 | 2046 | SPC | 70 | 1 | 20 | 90 | 164 |  | 37 | 0 | 2.925095 | 0 | 0 | 38.5351 | 29.4723 | 0 | 1666.227 | 11.01414 | 3.2 | 26.98715
813 | 08.01.2021 17:49:48 | common | GOOD | 1998 | 32 | 94 | 60 | 0 | 2045 | SPC | 70 | 1 | 20 | 90 | 162 |  | 37 | 0 | 2.911822 | 0 | 0 | 38.49127 | 29.66037 | 0 | 1617.85 | 10.80524 | 3.2 | 27.17706
814 | 08.01.2021 17:54:09 | common | GOOD | 2001 | 29 | 89 | 57 | 0 | 2044 | SPC | 70 | 1 | 20 | 90 | 161 |  | 37 | 0 | 2.922487 | 0 | 0 | 37.41756 | 29.82314 | 0 | 1608.683 | 10.08213 | 3.2 | 27.83443
815 | 08.01.2021 17:57:59 | common | GOOD | 2002 | 30 | 88 | 63 | 0 | 2047 | SPC | 60 | 1 | 20 | 90 | 165 |  | 37 | 0 | 2.933707 | 0 | 0 | 38.1845 | 29.99855 | 0 | 1592.388 | 11.42391 | 3.2 | 26.61463
816 | 08.01.2021 18:01:45 | common | GOOD | 1999 | 27 | 89 | 65 | 0 | 2041 | SPC | 60 | 1 | 20 | 90 | 164 |  | 37 | 0 | 2.94823 | 0 | 0 | 39.48465 | 30.26801 | 0 | 1665.209 | 11.04627 | 3.2 | 26.95794
817 | 08.01.2021 18:10:31 | common | GOOD | 2001 | 30 | 91 | 65 | 0 | 2046 | SPC | 60 | 1 | 20 | 90 | 164 |  | 37 | 0 | 2.974411 | 0 | 0 | 38.79075 | 30.55375 | 0 | 1677.94 | 10.49992 | 3.2 | 27.45462
818 | 08.01.2021 18:15:32 | common | GOOD | 1998 | 31 | 88 | 65 | 0 | 2044 | SPC | 50 | 1 | 20 | 90 | 162 |  | 37 | 0 | 2.989352 | 0 | 0 | 38.0019 | 30.72193 | 0 | 1665.718 | 9.945533 | 3.2 | 27.95861
819 | 08.01.2021 18:19:02 | common | GOOD | 2001 | 29 | 94 | 64 | 0 | 2045 | SPC | 50 | 1 | 20 | 90 | 164 |  | 37 | 0 | 3.0109 | 0 | 0 | 37.46138 | 30.81959 | 0 | 1612.757 | 10.45171 | 3.2 | 27.49844
820 | 08.01.2021 18:22:22 | common | GOOD | 1997 | 32 | 87 | 62 | 0 | 2043 | SPC | 50 | 1 | 20 | 90 | 163 |  | 37 | 0 | 3.029072 | 0 | 0 | 37.6659 | 30.99682 | 0 | 1630.581 | 10.1946 | 3.2 | 27.73218
821 | 08.01.2021 18:25:43 | common | GOOD | 2002 | 29 | 90 | 63 | 0 | 2046 | SPC | 40 | 1 | 20 | 90 | 163 |  | 37 | 0 | 3.045076 | 0 | 0 | 38.06763 | 31.24277 | 0 | 1623.961 | 9.423282 | 3.2 | 28.43338
822 | 08.01.2021 18:29:08 | common | GOOD | 1999 | 32 | 91 | 64 | 0 | 2046 | SPC | 40 | 1 | 20 | 90 | 163 |  | 37 | 0 | 3.058539 | 0 | 0 | 39.09022 | 31.47244 | 0 | 1661.135 | 9.792872 | 3.2 | 28.09739
823 | 08.01.2021 18:32:59 | common | GOOD | 2000 | 29 | 93 | 60 | 0 | 2044 | SPC | 40 | 1 | 20 | 90 | 162 |  | 37 | 0 | 3.070567 | 0 | 0 | 38.49858 | 31.61712 | 0 | 1657.061 | 10.11426 | 3.2 | 27.80522
824 | 08.01.2021 18:37:54 | common | GOOD | 2002 | 31 | 86 | 56 | 0 | 2047 | SPC | 40 | 1 | 20 | 90 | 169 |  | 37 | 0 | 3.079361 | 0 | 0 | 38.28675 | 31.0583 | 0 | 1656.552 | 9.367037 | 3.2 | 28.48451
825 | 08.01.2021 18:47:20 | common | GOOD | 2000 | 30 | 89 | 60 | 0 | 2044 | SPC | 40 | 1 | 20 | 90 | 164 |  | 37 | 0 | 3.107599 | 0 | 0 | 39.14135 | 29.80505 | 0 | 1698.819 | 10.99806 | 3.2 | 27.00176
826 | 08.01.2021 19:06:53 | common | GOOD | 1999 | 29 | 92 | 62 | 0 | 2043 | SPC | 30 | 1 | 20 | 90 | 164 |  | 37 | 0 | 3.136697 | 0 | 0 | 35.29934 | 29.40719 | 0 | 1443.69 | 11.84974 | 3.2 | 26.22751
827 | 08.01.2021 19:10:38 | common | GOOD | 2002 | 31 | 92 | 63 | 0 | 2048 | SPC | 30 | 1 | 20 | 90 | 164 |  | 37 | 0 | 3.125424 | 0 | 0 | 38.59354 | 29.17028 | 0 | 1703.402 | 10.55617 | 3.2 | 27.40348
828 | 08.01.2021 19:14:04 | common | GOOD | 2000 | 28 | 92 | 64 | 0 | 2043 | SPC | 30 | 1 | 20 | 90 | 165 |  | 37 | 0 | 3.103783 | 0 | 0 | 38.54971 | 28.9605 | 0 | 1683.542 | 10.74095 | 3.2 | 27.2355
829 | 08.01.2021 19:21:45 | common | GOOD | 1998 | 31 | 86 | 66 | 0 | 2044 | SPC | 20 | 1 | 20 | 90 | 164 |  | 37 | 0 | 3.138455 | 0 | 0 | 38.41823 | 29.00029 | 0 | 1698.309 | 11.39176 | 3.2 | 26.64386
830 | 08.01.2021 19:25:50 | common | GOOD | 2003 | 29 | 90 | 65 | 0 | 2047 | SPC | 20 | 1 | 20 | 90 | 166 |  | 37 | 0 | 3.146159 | 0 | 0 | 39.53578 | 29.18656 | 0 | 1718.679 | 11.47211 | 3.2 | 26.57081
831 | 08.01.2021 19:29:36 | common | BAD | 2000 | 33 | 92 | 66 | 0 | 2048 | SPC | 20 | 1 | 20 | 90 | 160 |  | 37 | 0 | 3.133487 | 0 | 0 | 40.85053 | 29.23539 | 0 | 1743.122 | 10.99806 | 3.2 | 27.00176
832 | 08.01.2021 19:33:26 | common | GOOD | 1997 | 29 | 90 | 57 | 0 | 2040 | SPC | 20 | 1 | 20 | 90 | 164 |  | 37 | 0 | 2.620317 | 0 | 0 | 38.90762 | 29.3023 | 0 | 1685.578 | 10.87755 | 3.2 | 27.11132
833 | 08.01.2021 19:36:01 | common | BAD | 1999 | 29 | 86 | 58 | 0 | 2042 | SPC | 130 | 1 | 20 | 90 | 117 |  | 37 | 0 | 2.620677 | 0 | 0 | 40.9601 | 29.29145 | 0 | 1882.654 | 0 | 3.2 | 0
834 | 08.01.2021 19:38:22 | common | GOOD | 2003 | 32 | 91 | 62 | 0 | 2050 | SPC | 130 | 1 | 20 | 90 | 120 |  | 37 | 0 | 2.621457 | 0 | 0 | 38.35981 | 29.24623 | 0 | 1816.453 | 0 | 3.267891 | 0
835 | 08.01.2021 19:40:57 | common | BAD | 1998 | 30 | 131 | 68 | 0 | 2047 | SPC | 140 | 1 | 20 | 90 | 115 |  | 37 | 0 | 2.621785 | 0 | 0 | 42.20181 | 29.27337 | 0 | 1926.448 | 0 | 3.2 | 0
836 | 08.01.2021 19:43:22 | common | GOOD | 2000 | 25 | 130 | 71 | 0 | 2045 | SPC | 130 | 1 | 20 | 90 | 121 |  | 37 | 0 | 2.619022 | 0 | 0 | 39.14135 | 29.40177 | 0 | 1893.857 | 0 | 3.047794 | 0
837 | 08.01.2021 19:46:03 | common | GOOD | 2001 | 33 | 131 | 74 | 0 | 2054 | SPC | 100 | 1 | 20 | 90 | 119 |  | 37 | 0 | 2.619013 | 0 | 0 | 36.51183 | 29.47591 | 0 | 1791.5 | 0 | 3.047794 | 0
838 | 08.01.2021 19:48:33 | common | GOOD | 1994 | 30 | 130 | 69 | 0 | 2043 | SPC | 100 | 1 | 20 | 90 | 118 |  | 37 | 0 | 2.614867 | 0 | 0 | 35.29203 | 29.7291 | 0 | 1699.328 | 0 | 3.088856 | 0
839 | 08.01.2021 19:51:13 | common | GOOD | 2007 | 29 | 129 | 67 | 0 | 2055 | SPC | 110 | 1 | 20 | 90 | 119 |  | 37 | 0 | 2.609981 | 0 | 0 | 35.35777 | 29.98228 | 0 | 1704.929 | 0 | 3.128227 | 0
840 | 08.01.2021 19:53:54 | common | GOOD | 1997 | 31 | 130 | 68 | 0 | 2047 | SPC | 120 | 1 | 20 | 90 | 119 |  | 37 | 0 | 2.607764 | 0 | 0 | 36.17584 | 30.19387 | 0 | 1759.927 | 0 | 3.146563 | 0
841 | 08.01.2021 19:57:14 | common | GOOD | 2002 | 31 | 130 | 75 | 0 | 2053 | SPC | 120 | 1 | 20 | 90 | 119 |  | 37 | 0 | 2.606807 | 0 | 0 | 35.98594 | 30.4362 | 0 | 1677.431 | 0 | 3.169782 | 0
842 | 08.01.2021 20:02:15 | common | GOOD | 2001 | 30 | 130 | 70 | 0 | 2051 | SPC | 130 | 1 | 20 | 90 | 160 |  | 38 | 0 | 2.602156 | 0 | 0 | 39.20708 | 30.62428 | 0 | 1800.157 | 2.472583 | 3.154943 | 35.7522
843 | 08.01.2021 20:05:15 | common | GOOD | 1998 | 28 | 129 | 68 | 0 | 2045 | SPC | 130 | 1 | 20 | 90 | 119 |  | 38 | 0 | 2.599255 | 0 | 0 | 36.07359 | 30.64779 | 0 | 1685.069 | 0 | 3.201622 | 0
844 | 08.01.2021 20:13:16 | common | GOOD | 2001 | 31 | 129 | 67 | 0 | 2051 | SPC | 140 | 1 | 20 | 90 | 119 |  | 38 | 0 | 2.598987 | 0 | 0 | 36.40958 | 30.62609 | 0 | 1700.346 | 0 | 3.239662 | 0
845 | 08.01.2021 20:19:57 | common | GOOD | 2001 | 28 | 133 | 75 | 0 | 2049 | SPC | 140 | 1 | 20 | 90 | 120 |  | 38 | 0 | 2.599523 | 0 | 0 | 37.8558 | 30.58268 | 0 | 1753.307 | 0 | 3.239662 | 0
846 | 08.01.2021 20:35:04 | common | BAD | 2001 | 31 | 132 | 69 | 0 | 2052 | SPC | 150 | 1 | 20 | 90 | 165 |  | 38 | 0 | 2.597934 | 0 | 0 | 41.90234 | 30.47779 | 0 | 1919.828 | 3.958987 | 3.329353 | 34.40092
847 | 08.01.2021 20:55:56 | common | GOOD | 1997 | 31 | 130 | 67 | 0 | 2047 | SPC | 160 | 1 | 20 | 90 | 120 |  | 38 | 0 | 2.596648 | 0 | 0 | 39.5942 | 30.33673 | 0 | 1843.442 | 0 | 3.291216 | 0
848 | 08.01.2021 21:16:19 | common | GOOD | 2001 | 30 | 130 | 74 | 0 | 2051 | SPC | 160 | 1 | 20 | 90 | 120 |  | 38 | 0 | 2.595526 | 0 | 0 | 39.20708 | 30.10887 | 0 | 1771.64 | 0 | 3.263034 | 0
849 | 08.01.2021 21:30:50 | common | GOOD | 2000 | 30 | 129 | 70 | 0 | 2049 | SPC | 150 | 1 | 20 | 90 | 119 |  | 38 | 0 | 2.593251 | 0 | 0 | 37.37374 | 29.89004 | 0 | 1760.946 | 0 | 3.27628 | 0
850 | 08.01.2021 21:33:41 | common | GOOD | 1999 | 30 | 130 | 68 | 0 | 2048 | SPC | 150 | 1 | 20 | 90 | 120 |  | 38 | 0 | 2.593769 | 0 | 0 | 37.96537 | 29.83037 | 0 | 1796.083 | 0 | 3.27628 | 0
851 | 08.01.2021 21:46:47 | common | GOOD | 2001 | 30 | 131 | 68 | 0 | 2050 | SPC | 150 | 1 | 20 | 90 | 120 |  | 38 | 0 | 2.59784 | 0 | 0 | 37.56364 | 30.16312 | 0 | 1755.853 | 0 | 3.27628 | 0
852 | 08.01.2021 21:49:43 | common | GOOD | 2000 | 29 | 130 | 70 | 0 | 2049 | SPC | 150 | 1 | 20 | 90 | 119 |  | 38 | 0 | 2.595604 | 0 | 0 | 38.7031 | 30.36205 | 0 | 1768.075 | 0 | 3.261058 | 0
853 | 08.01.2021 21:52:23 | common | GOOD | 1996 | 31 | 128 | 74 | 0 | 2047 | SPC | 150 | 1 | 20 | 90 | 118 |  | 38 | 0 | 2.595072 | 0 | 0 | 38.11146 | 30.36024 | 0 | 1784.88 | 0 | 3.261058 | 0
854 | 08.01.2021 21:55:28 | common | GOOD | 1999 | 32 | 132 | 75 | 0 | 2051 | SPC | 150 | 1 | 20 | 90 | 120 |  | 38 | 0 | 2.595179 | 0 | 0 | 38.80535 | 30.42535 | 0 | 1826.128 | 0 | 3.243206 | 0
855 | 08.01.2021 21:58:04 | common | GOOD | 2006 | 29 | 128 | 71 | 0 | 2054 | SPC | 150 | 1 | 20 | 90 | 119 |  | 38 | 0 | 2.5954 | 0 | 0 | 38.69579 | 30.39822 | 0 | 1816.962 | 0 | 3.228171 | 0
856 | 08.01.2021 22:00:44 | common | GOOD | 1997 | 31 | 130 | 70 | 0 | 2048 | SPC | 140 | 1 | 20 | 90 | 119 |  | 38 | 0 | 2.595563 | 0 | 0 | 38.30867 | 30.24993 | 0 | 1844.461 | 0 | 3.228171 | 0
857 | 08.01.2021 22:03:24 | common | GOOD | 2003 | 28 | 131 | 74 | 0 | 2051 | SPC | 140 | 1 | 20 | 90 | 120 |  | 38 | 0 | 2.597781 | 0 | 0 | 37.41756 | 30.16312 | 0 | 1779.787 | 0 | 3.240291 | 0
858 | 08.01.2021 22:06:55 | common | GOOD | 1995 | 32 | 130 | 67 | 0 | 2046 | SPC | 140 | 1 | 20 | 90 | 123 |  | 38 | 0 | 2.597754 | 0 | 0 | 37.62938 | 29.98951 | 0 | 1760.436 | 0 | 3.240291 | 0
859 | 08.01.2021 22:10:25 | common | GOOD | 2004 | 28 | 130 | 68 | 0 | 2051 | SPC | 140 | 1 | 20 | 90 | 122 |  | 38 | 0 | 2.603428 | 0 | 0 | 39.19249 | 29.71101 | 0 | 1852.609 | 0 | 3.212484 | 0
860 | 08.01.2021 22:13:05 | common | GOOD | 2000 | 30 | 130 | 75 | 0 | 2050 | SPC | 140 | 1 | 20 | 90 | 119 |  | 38 | 0 | 2.606442 | 0 | 0 | 38.86379 | 29.43251 | 0 | 1877.052 | 0 | 3.19313 | 0
861 | 08.01.2021 22:15:46 | common | GOOD | 2000 | 31 | 129 | 68 | 0 | 2050 | SPC | 130 | 1 | 20 | 90 | 120 |  | 38 | 0 | 2.61096 | 0 | 0 | 39.35316 | 29.22996 | 0 | 1894.875 | 0 | 3.161191 | 0
862 | 08.01.2021 22:19:21 | common | GOOD | 2000 | 29 | 128 | 67 | 0 | 2048 | SPC | 120 | 1 | 20 | 90 | 118 |  | 38 | 0 | 2.616211 | 0 | 0 | 38.90031 | 29.08348 | 0 | 1866.358 | 0 | 3.140898 | 0
863 | 08.01.2021 22:21:56 | common | GOOD | 1999 | 25 | 130 | 75 | 0 | 2044 | SPC | 120 | 1 | 20 | 90 | 119 |  | 38 | 0 | 2.61535 | 0 | 0 | 37.56364 | 28.95508 | 0 | 1782.334 | 0 | 3.140898 | 0
864 | 08.01.2021 22:25:07 | common | GOOD | 2000 | 33 | 128 | 66 | 0 | 2052 | SPC | 120 | 1 | 20 | 90 | 120 |  | 38 | 0 | 2.609721 | 0 | 0 | 37.22765 | 29.00933 | 0 | 1809.323 | 0 | 3.157901 | 0
865 | 08.01.2021 22:28:32 | common | GOOD | 2001 | 33 | 132 | 70 | 0 | 2054 | SPC | 130 | 1 | 20 | 90 | 158 |  | 38 | 0 | 2.597435 | 0 | 0 | 37.96537 | 29.38368 | 0 | 1806.268 | 2.376163 | 3.21059 | 35.83985
866 | 08.01.2021 22:31:08 | common | GOOD | 1999 | 30 | 131 | 71 | 0 | 2049 | SPC | 140 | 1 | 20 | 90 | 119 |  | 38 | 0 | 2.592903 | 0 | 0 | 36.4534 | 29.74175 | 0 | 1772.149 | 0 | 3.247503 | 0
867 | 08.01.2021 22:33:48 | common | GOOD | 2000 | 30 | 128 | 70 | 0 | 2049 | SPC | 150 | 1 | 20 | 90 | 119 |  | 38 | 0 | 2.592836 | 0 | 0 | 38.05302 | 29.76165 | 0 | 1805.759 | 0 | 3.247503 | 0
868 | 08.01.2021 22:36:18 | common | GOOD | 1997 | 30 | 130 | 71 | 0 | 2047 | SPC | 150 | 1 | 20 | 90 | 120 |  | 38 | 0 | 2.593221 | 0 | 0 | 38.0165 | 29.72548 | 0 | 1825.619 | 0 | 3.247503 | 0
869 | 08.01.2021 22:39:03 | common | GOOD | 2001 | 30 | 130 | 68 | 0 | 2050 | SPC | 150 | 1 | 20 | 90 | 118 |  | 38 | 0 | 2.597498 | 0 | 0 | 39.18518 | 29.76707 | 0 | 1884.181 | 0 | 3.219884 | 0
870 | 08.01.2021 22:42:49 | common | GOOD | 2003 | 30 | 130 | 71 | 0 | 2053 | SPC | 140 | 1 | 20 | 90 | 121 |  | 38 | 0 | 2.598206 | 0 | 0 | 37.70242 | 29.88462 | 0 | 1832.239 | 0 | 3.219884 | 0
871 | 08.01.2021 22:46:29 | common | GOOD | 2000 | 29 | 130 | 73 | 0 | 2049 | SPC | 140 | 1 | 20 | 90 | 120 |  | 38 | 0 | 2.600216 | 0 | 0 | 37.8558 | 30.01845 | 0 | 1823.073 | 0 | 3.219884 | 0
872 | 08.01.2021 22:52:20 | common | GOOD | 2000 | 30 | 130 | 68 | 0 | 2049 | SPC | 140 | 1 | 20 | 90 | 118 |  | 38 | 0 | 2.601645 | 0 | 0 | 39.04639 | 30.15769 | 0 | 1888.764 | 0 | 3.195834 | 0
873 | 08.01.2021 22:55:00 | common | GOOD | 2000 | 31 | 131 | 69 | 0 | 2051 | SPC | 130 | 1 | 20 | 90 | 119 |  | 38 | 0 | 2.607095 | 0 | 0 | 38.73231 | 30.06908 | 0 | 1844.97 | 0 | 3.17986 | 0
874 | 08.01.2021 22:57:31 | common | GOOD | 2000 | 30 | 129 | 71 | 0 | 2050 | SPC | 130 | 1 | 20 | 90 | 119 |  | 38 | 0 | 2.608562 | 0 | 0 | 39.0537 | 30.05281 | 0 | 1838.35 | 0 | 3.155622 | 0
875 | 08.01.2021 23:01:21 | common | GOOD | 2000 | 28 | 130 | 68 | 0 | 2047 | SPC | 120 | 1 | 20 | 90 | 122 |  | 38 | 0 | 2.609202 | 0 | 0 | 37.36643 | 30.21014 | 0 | 1774.186 | 0 | 3.169057 | 0
876 | 08.01.2021 23:05:17 | common | GOOD | 2000 | 30 | 129 | 74 | 0 | 2050 | SPC | 130 | 1 | 20 | 90 | 122 |  | 38 | 0 | 2.61025 | 0 | 0 | 38.59354 | 30.3096 | 0 | 1856.682 | 0 | 3.156652 | 0
877 | 08.01.2021 23:08:32 | common | GOOD | 2000 | 33 | 131 | 74 | 0 | 2053 | SPC | 120 | 1 | 20 | 90 | 120 |  | 38 | 0 | 2.611723 | 0 | 0 | 38.05302 | 30.2861 | 0 | 1826.637 | 0 | 3.156652 | 0
878 | 08.01.2021 23:12:18 | common | GOOD | 1999 | 29 | 131 | 74 | 0 | 2048 | SPC | 120 | 1 | 20 | 90 | 119 |  | 38 | 0 | 2.608726 | 0 | 0 | 39.03909 | 30.34577 | 0 | 1863.812 | 0 | 3.13279 | 0
879 | 08.01.2021 23:15:58 | common | GOOD | 2000 | 29 | 131 | 70 | 0 | 2049 | SPC | 120 | 1 | 20 | 90 | 119 |  | 38 | 0 | 2.608128 | 0 | 0 | 37.52712 | 30.35843 | 0 | 1784.371 | 0 | 3.13279 | 0
880 | 08.01.2021 23:18:33 | common | GOOD | 2000 | 30 | 129 | 67 | 0 | 2049 | SPC | 120 | 1 | 20 | 90 | 119 |  | 38 | 0 | 2.60922 | 0 | 0 | 38.65197 | 30.25535 | 0 | 1776.732 | 0 | 3.118882 | 0
881 | 08.01.2021 23:21:14 | common | GOOD | 2001 | 31 | 130 | 74 | 0 | 2052 | SPC | 120 | 1 | 20 | 90 | 119 |  | 38 | 0 | 2.609482 | 0 | 0 | 36.24158 | 30.19748 | 0 | 1743.122 | 0 | 3.161242 | 0
882 | 08.01.2021 23:25:29 | common | GOOD | 2000 | 29 | 132 | 66 | 0 | 2048 | SPC | 130 | 1 | 20 | 90 | 119 |  | 38 | 0 | 2.608435 | 0 | 0 | 38.1918 | 30.35844 | 0 | 1815.434 | 0 | 3.161242 | 0
883 | 08.01.2021 23:29:05 | common | GOOD | 2000 | 30 | 130 | 73 | 0 | 2050 | SPC | 130 | 1 | 20 | 90 | 119 |  | 38 | 0 | 2.608136 | 0 | 0 | 38.5351 | 30.35301 | 0 | 1764.51 | 0 | 3.150339 | 0
884 | 08.01.2021 23:33:15 | common | GOOD | 1996 | 31 | 132 | 68 | 0 | 2047 | SPC | 120 | 1 | 20 | 90 | 120 |  | 38 | 0 | 2.606652 | 0 | 0 | 37.26416 | 30.50854 | 0 | 1723.262 | 0 | 3.166403 | 0
885 | 08.01.2021 23:37:36 | common | GOOD | 2003 | 31 | 129 | 73 | 0 | 2054 | SPC | 130 | 1 | 20 | 90 | 119 |  | 38 | 0 | 2.605228 | 0 | 0 | 37.77546 | 30.64236 | 0 | 1781.824 | 0 | 3.166403 | 0
886 | 08.01.2021 23:48:22 | common | GOOD | 1999 | 29 | 130 | 67 | 0 | 2047 | SPC | 130 | 1 | 20 | 90 | 119 |  | 38 | 0 | 2.604651 | 0 | 0 | 37.65129 | 30.75449 | 0 | 1734.975 | 0 | 3.166403 | 0
887 | 08.01.2021 23:51:02 | common | GOOD | 2001 | 30 | 130 | 74 | 0 | 2051 | SPC | 130 | 1 | 20 | 90 | 119 |  | 38 | 0 | 2.604784 | 0 | 0 | 37.3153 | 30.53747 | 0 | 1712.059 | 0 | 3.181153 | 0
888 | 08.01.2021 23:53:58 | common | GOOD | 2004 | 28 | 127 | 68 | 0 | 2051 | SPC | 130 | 1 | 20 | 90 | 122 |  | 38 | 0 | 2.602411 | 0 | 0 | 37.72434 | 30.29876 | 0 | 1722.244 | 0 | 3.181153 | 0
889 | 08.01.2021 23:56:43 | common | GOOD | 2000 | 31 | 129 | 67 | 0 | 2050 | SPC | 130 | 1 | 20 | 90 | 120 |  | 38 | 0 | 2.598968 | 0 | 0 | 36.6214 | 30.35662 | 0 | 1695.254 | 0 | 3.213745 | 0
890 | 09.01.2021 00:00:58 | common | GOOD | 1997 | 31 | 132 | 74 | 0 | 2048 | SPC | 140 | 1 | 20 | 90 | 119 |  | 38 | 0 | 2.586816 | 0 | 0 | 37.97267 | 30.82863 | 0 | 1762.473 | 0 | 3.213745 | 0
891 | 09.01.2021 00:04:24 | common | GOOD | 2000 | 30 | 128 | 66 | 0 | 2049 | SPC | 140 | 1 | 20 | 90 | 165 |  | 38 | 0 | 2.575058 | 0 | 0 | 38.44744 | 30.60258 | 0 | 1740.576 | 2.601133 | 3.271694 | 35.63533
892 | 09.01.2021 00:06:59 | common | GOOD | 2000 | 31 | 131 | 75 | 0 | 2051 | SPC | 150 | 1 | 20 | 90 | 121 |  | 38 | 0 | 2.589421 | 0 | 0 | 38.79806 | 30.05642 | 0 | 1759.418 | 0 | 3.25403 | 0
893 | 09.01.2021 00:09:45 | common | GOOD | 1999 | 29 | 131 | 68 | 0 | 2047 | SPC | 150 | 1 | 20 | 90 | 120 |  | 38 | 0 | 2.594069 | 0 | 0 | 39.63073 | 29.92621 | 0 | 1833.767 | 0 | 3.214954 | 0
894 | 09.01.2021 00:13:30 | common | GOOD | 2000 | 30 | 132 | 68 | 0 | 2050 | SPC | 140 | 1 | 20 | 90 | 119 |  | 38 | 0 | 2.592358 | 0 | 0 | 37.06695 | 29.91717 | 0 | 1733.956 | 0 | 3.236089 | 0
895 | 09.01.2021 00:16:15 | common | GOOD | 2001 | 25 | 129 | 74 | 0 | 2046 | SPC | 150 | 1 | 20 | 90 | 119 |  | 38 | 0 | 2.590205 | 0 | 0 | 37.94345 | 29.86654 | 0 | 1795.065 | 0 | 3.236089 | 0
896 | 09.01.2021 00:18:56 | common | GOOD | 2000 | 32 | 132 | 67 | 0 | 2051 | SPC | 150 | 1 | 20 | 90 | 121 |  | 38 | 0 | 2.584265 | 0 | 0 | 36.9866 | 29.93707 | 0 | 1770.112 | 0 | 3.259291 | 0
897 | 09.01.2021 00:22:16 | common | GOOD | 2000 | 32 | 128 | 69 | 0 | 2051 | SPC | 150 | 1 | 20 | 90 | 119 |  | 38 | 0 | 2.575291 | 0 | 0 | 36.68714 | 29.93164 | 0 | 1732.428 | 0 | 3.290193 | 0
898 | 09.01.2021 00:24:51 | common | GOOD | 2000 | 30 | 130 | 74 | 0 | 2050 | SPC | 160 | 1 | 20 | 90 | 121 |  | 38 | 0 | 2.555493 | 0 | 0 | 36.62871 | 29.95877 | 0 | 1746.687 | 0 | 3.322598 | 0
899 | 09.01.2021 00:39:23 | common | GOOD | 2000 | 27 | 131 | 69 | 0 | 2047 | SPC | 170 | 1 | 20 | 90 | 120 |  | 38 | 0 | 2.557313 | 0 | 0 | 37.17652 | 30.13599 | 0 | 1733.956 | 0 | 3.340916 | 0
900 | 09.01.2021 00:42:03 | common | GOOD | 1999 | 33 | 129 | 66 | 0 | 2051 | SPC | 170 | 1 | 20 | 90 | 120 |  | 38 | 0 | 2.577239 | 0 | 0 | 39.5942 | 30.00217 | 0 | 1829.693 | 0 | 3.302779 | 0
901 | 09.01.2021 00:45:39 | common | GOOD | 2002 | 30 | 129 | 75 | 0 | 2052 | SPC | 160 | 1 | 20 | 90 | 122 |  | 38 | 0 | 2.571503 | 0 | 0 | 38.0019 | 29.65495 | 0 | 1781.824 | 0 | 3.302779 | 0
902 | 09.01.2021 00:48:24 | common | GOOD | 2000 | 29 | 130 | 67 | 0 | 2048 | SPC | 170 | 1 | 20 | 90 | 119 |  | 38 | 0 | 2.557234 | 0 | 0 | 37.81928 | 29.74537 | 0 | 1730.391 | 0 | 3.302779 | 0
903 | 09.01.2021 00:51:50 | common | GOOD | 2000 | 31 | 131 | 69 | 0 | 2051 | SPC | 170 | 1 | 20 | 90 | 123 |  | 38 | 0 | 2.556624 | 0 | 0 | 37.41756 | 29.91174 | 0 | 1672.338 | 0 | 3.314899 | 0
904 | 09.01.2021 00:54:30 | common | GOOD | 2000 | 30 | 133 | 73 | 0 | 2050 | SPC | 170 | 1 | 20 | 90 | 119 |  | 38 | 0 | 2.564887 | 0 | 0 | 39.44082 | 30.10163 | 0 | 1797.611 | 0 | 3.280706 | 0
905 | 09.01.2021 00:57:25 | common | GOOD | 1999 | 30 | 127 | 67 | 0 | 2048 | SPC | 160 | 1 | 20 | 90 | 122 |  | 38 | 0 | 2.573225 | 0 | 0 | 37.61478 | 30.47599 | 0 | 1716.133 | 0 | 3.280706 | 0
906 | 09.01.2021 01:00:06 | common | GOOD | 2000 | 31 | 129 | 70 | 0 | 2050 | SPC | 160 | 1 | 20 | 90 | 121 |  | 38 | 0 | 2.583292 | 0 | 0 | 38.93683 | 30.78161 | 0 | 1768.075 | 0 | 3.259473 | 0
907 | 09.01.2021 01:03:21 | common | GOOD | 2000 | 30 | 129 | 72 | 0 | 2050 | SPC | 150 | 1 | 20 | 90 | 120 |  | 38 | 0 | 2.589979 | 0 | 0 | 38.46206 | 31.13426 | 0 | 1809.323 | 0 | 3.259473 | 0
908 | 09.01.2021 01:06:51 | common | GOOD | 2000 | 28 | 130 | 68 | 0 | 2047 | SPC | 150 | 1 | 20 | 90 | 120 |  | 38 | 0 | 2.595818 | 0 | 0 | 36.86244 | 31.39106 | 0 | 1428.413 | 0 | 3.285868 | 0
909 | 09.01.2021 01:15:57 | common | GOOD | 2000 | 31 | 130 | 74 | 0 | 2051 | SPC | 160 | 1 | 20 | 90 | 120 |  | 39 | 0 | 2.602277 | 0 | 0 | 40.9528 | 31.58818 | 0 | 1925.43 | 0 | 3.2 | 0
910 | 09.01.2021 01:48:41 | common | GOOD | 2000 | 31 | 130 | 68 | 0 | 2050 | SPC | 140 | 1 | 20 | 90 | 120 |  | 40 | 0 | 2.612468 | 0 | 0 | 38.97335 | 31.55744 | 0 | 1823.582 | 0 | 3.223542 | 0
911 | 09.01.2021 01:51:32 | sump | GOOD | 2000 | 30 | 181 | 90 | 0 | 2057 | SPC | 140 | 1 | 20 | 90 | 123 |  | 40 | 0 | 2.616456 | 0 | 0 | 39.77682 | 31.32415 | 0 | 1873.997 | 0 | 3.223542 | 0
912 | 09.01.2021 01:57:32 | sump | GOOD | 1999 | 30 | 178 | 92 | 0 | 2056 | SPC | 140 | 1 | 20 | 90 | 123 |  | 40 | 0 | 2.618651 | 0 | 0 | 39.98134 | 31.16319 | 0 | 1891.82 | 0 | 3.223542 | 0
913 | 09.01.2021 02:00:43 | sump | GOOD | 1995 | 30 | 182 | 90 | 0 | 2052 | SPC | 140 | 1 | 20 | 90 | 126 |  | 40 | 0 | 2.623377 | 0 | 0 | 40.2735 | 31.09628 | 0 | 1867.886 | 0 | 3.223542 | 0
914 | 09.01.2021 02:04:28 | sump | GOOD | 2006 | 30 | 179 | 86 | 0 | 2062 | SPC | 140 | 1 | 20 | 90 | 123 |  | 40 | 0 | 2.626325 | 0 | 0 | 41.1354 | 31.09809 | 0 | 1948.345 | 0 | 3.197204 | 0
915 | 09.01.2021 02:16:15 | sump | GOOD | 1998 | 31 | 184 | 91 | 0 | 2056 | SPC | 130 | 1 | 20 | 90 | 122 |  | 40 | 0 | 2.626821 | 0 | 0 | 40.9601 | 31.24638 | 0 | 1963.113 | 0 | 3.175372 | 0
916 | 09.01.2021 02:23:56 | sump | GOOD | 2001 | 27 | 175 | 89 | 0 | 2054 | SPC | 130 | 1 | 20 | 90 | 120 |  | 40 | 0 | 2.626766 | 0 | 0 | 41.46409 | 31.25181 | 0 | 1969.224 | 0 | 3.140582 | 0
917 | 09.01.2021 02:56:35 | sump | GOOD | 2005 | 30 | 183 | 90 | 0 | 2062 | SPC | 80 | 1 | 20 | 90 | 162 |  | 40 | 0 | 2.79358 | 0 | 0 | 41.38374 | 29.59527 | 0 | 1908.625 | 6.199161 | 3.140582 | 34.3644
918 | 09.01.2021 03:00:30 | sump | GOOD | 1995 | 28 | 178 | 89 | 0 | 2049 | SPC | 90 | 1 | 20 | 90 | 162 |  | 40 | 0 | 2.75471 | 0 | 0 | 41.17191 | 30.55194 | 0 | 1925.43 | 3.041554 | 3.208826 | 37.23495
919 | 09.01.2021 03:03:15 | sump | GOOD | 1999 | 32 | 182 | 91 | 0 | 2058 | SPC | 130 | 1 | 20 | 90 | 120 |  | 40 | 0 | 2.624127 | 0 | 0 | 41.20844 | 31.01671 | 0 | 1965.659 | 0 | 3.180609 | 0
920 | 09.01.2021 03:06:36 | sump | GOOD | 2000 | 32 | 181 | 89 | 0 | 2059 | SPC | 130 | 1 | 20 | 90 | 168 |  | 40 | 0 | 2.612922 | 0 | 0 | 39.5942 | 31.4634 | 0 | 1905.569 | 2.342544 | 3.232513 | 37.87041
921 | 09.01.2021 03:09:16 | sump | GOOD | 2001 | 31 | 177 | 92 | 0 | 2058 | SPC | 140 | 1 | 20 | 90 | 119 |  | 40 | 0 | 2.606388 | 0 | 0 | 39.229 | 31.98604 | 0 | 1914.226 | 0 | 3.249481 | 0
922 | 09.01.2021 03:11:56 | sump | GOOD | 1993 | 30 | 184 | 89 | 0 | 2050 | SPC | 150 | 1 | 20 | 90 | 120 |  | 40 | 0 | 2.601152 | 0 | 0 | 38.90031 | 32.16869 | 0 | 1900.986 | 0 | 3.274902 | 0
923 | 09.01.2021 03:14:37 | sump | GOOD | 2006 | 30 | 179 | 88 | 0 | 2062 | SPC | 150 | 1 | 20 | 90 | 122 |  | 40 | 0 | 2.602944 | 0 | 0 | 38.65197 | 32.2121 | 0 | 1861.775 | 0 | 3.306708 | 0
924 | 09.01.2021 03:17:17 | sump | GOOD | 2000 | 29 | 176 | 96 | 0 | 2056 | SPC | 160 | 1 | 20 | 90 | 120 |  | 40 | 0 | 2.601519 | 0 | 0 | 40.71906 | 32.33507 | 0 | 1903.532 | 0 | 3.291075 | 0
925 | 09.01.2021 03:19:57 | sump | GOOD | 2000 | 30 | 181 | 90 | 0 | 2057 | SPC | 160 | 1 | 20 | 90 | 121 |  | 40 | 0 | 2.603351 | 0 | 0 | 40.17855 | 32.36581 | 0 | 1933.577 | 0 | 3.291075 | 0
926 | 09.01.2021 03:22:33 | sump | GOOD | 2001 | 29 | 180 | 89 | 0 | 2056 | SPC | 160 | 1 | 20 | 90 | 121 |  | 40 | 0 | 2.600298 | 0 | 0 | 39.5942 | 32.30613 | 0 | 1876.033 | 0 | 3.291075 | 0
927 | 09.01.2021 03:26:13 | sump | GOOD | 2000 | 31 | 182 | 90 | 0 | 2058 | SPC | 160 | 1 | 20 | 90 | 119 |  | 40 | 0 | 2.597871 | 0 | 0 | 40.19315 | 32.449 | 0 | 1892.329 | 0 | 3.291075 | 0
928 | 09.01.2021 03:29:49 | sump | GOOD | 1995 | 30 | 180 | 89 | 0 | 2051 | SPC | 160 | 1 | 20 | 90 | 122 |  | 40 | 0 | 2.595614 | 0 | 0 | 38.11876 | 32.51953 | 0 | 1812.379 | 0 | 3.336593 | 0
929 | 09.01.2021 03:37:34 | sump | GOOD | 2005 | 30 | 181 | 91 | 0 | 2062 | SPC | 170 | 1 | 20 | 90 | 120 |  | 40 | 0 | 2.598703 | 0 | 0 | 39.67455 | 32.65335 | 0 | 1904.551 | 0 | 3.336593 | 0
930 | 09.01.2021 03:40:20 | sump | GOOD | 1999 | 30 | 177 | 90 | 0 | 2055 | SPC | 170 | 1 | 20 | 90 | 126 |  | 40 | 0 | 2.603471 | 0 | 0 | 40.36115 | 32.19943 | 0 | 1897.421 | 0 | 3.336593 | 0
931 | 09.01.2021 03:43:40 | sump | GOOD | 2001 | 30 | 180 | 91 | 0 | 2058 | SPC | 170 | 1 | 20 | 90 | 126 |  | 40 | 0 | 2.610828 | 0 | 0 | 41.02583 | 31.97519 | 0 | 1977.881 | 0 | 3.313071 | 0
932 | 09.01.2021 03:47:16 | sump | GOOD | 1997 | 30 | 182 | 90 | 0 | 2054 | SPC | 160 | 1 | 20 | 90 | 123 |  | 40 | 0 | 2.60948 | 0 | 0 | 40.86514 | 32.03849 | 0 | 1916.263 | 0 | 3.293682 | 0
933 | 09.01.2021 03:50:46 | sump | GOOD | 2001 | 24 | 179 | 86 | 0 | 2051 | SPC | 160 | 1 | 20 | 90 | 123 |  | 40 | 0 | 2.612829 | 0 | 0 | 40.90897 | 32.09274 | 0 | 1962.604 | 0 | 3.273166 | 0
934 | 09.01.2021 03:54:16 | sump | GOOD | 2001 | 34 | 182 | 89 | 0 | 2062 | SPC | 150 | 1 | 20 | 90 | 123 |  | 40 | 0 | 2.616901 | 0 | 0 | 41.24496 | 32.21209 | 0 | 1977.372 | 0 | 3.24401 | 0
935 | 09.01.2021 03:57:57 | sump | GOOD | 1995 | 31 | 177 | 91 | 0 | 2052 | SPC | 140 | 1 | 20 | 90 | 123 |  | 40 | 0 | 2.620899 | 0 | 0 | 40.78479 | 32.12529 | 0 | 1949.873 | 0 | 3.226687 | 0
936 | 09.01.2021 04:03:53 | sump | GOOD | 2003 | 27 | 180 | 90 | 0 | 2057 | SPC | 140 | 1 | 20 | 90 | 120 |  | 40 | 0 | 2.624162 | 0 | 0 | 40.08359 | 32.1488 | 0 | 1941.725 | 0 | 3.226687 | 0
937 | 09.01.2021 04:15:09 | sump | BAD | 1996 | 33 | 184 | 89 | 0 | 2056 | SPC | 140 | 1 | 20 | 90 | 119 |  | 40 | 0 | 2.627299 | 0 | 0 | 43.44353 | 31.91732 | 0 | 2087.877 | 0 | 3.140996 | 0
938 | 09.01.2021 04:18:24 | sump | GOOD | 2006 | 31 | 178 | 90 | 0 | 2063 | SPC | 120 | 1 | 20 | 90 | 120 |  | 40 | 0 | 2.624599 | 0 | 0 | 40.49993 | 31.5918 | 0 | 1950.382 | 0 | 3.140996 | 0
939 | 09.01.2021 04:30:26 | sump | GOOD | 1999 | 31 | 179 | 91 | 0 | 2057 | SPC | 120 | 1 | 20 | 90 | 120 |  | 40 | 0 | 2.620574 | 0 | 0 | 38.39632 | 31.80881 | 0 | 1864.83 | 0 | 3.179376 | 0
940 | 09.01.2021 04:42:12 | sump | GOOD | 2003 | 23 | 179 | 93 | 0 | 2053 | SPC | 130 | 1 | 20 | 90 | 120 |  | 40 | 0 | 2.62589 | 0 | 0 | 38.32328 | 30.54832 | 0 | 1865.339 | 0 | 3.219635 | 0
941 | 09.01.2021 04:44:48 | sump | GOOD | 1994 | 35 | 181 | 91 | 0 | 2056 | SPC | 140 | 1 | 20 | 90 | 120 |  | 40 | 0 | 2.618397 | 0 | 0 | 40.13473 | 31.30787 | 0 | 1877.052 | 0 | 3.219635 | 0
942 | 09.01.2021 04:47:28 | sump | GOOD | 2002 | 32 | 183 | 90 | 0 | 2061 | SPC | 140 | 1 | 20 | 90 | 120 |  | 40 | 0 | 2.6185 | 0 | 0 | 40.63871 | 31.52127 | 0 | 1953.947 | 0 | 3.206068 | 0
943 | 09.01.2021 05:18:17 | common | GOOD | 2003 | 21 | 126 | 66 | 0 | 2043 | SPC | 110 | 1 | 20 | 90 | 117 |  | 38 | 0 | 2.626837 | 0 | 0 | 36.19045 | 30.01302 | 0 | 1752.289 | 0 | 3.143674 | 0
944 | 09.01.2021 05:20:47 | common | GOOD | 1996 | 35 | 129 | 75 | 0 | 2051 | SPC | 120 | 1 | 20 | 90 | 117 |  | 38 | 0 | 2.622749 | 0 | 0 | 39.15595 | 30.65502 | 0 | 1825.11 | 0 | 3.116807 | 0
945 | 09.01.2021 05:23:32 | common | GOOD | 2002 | 32 | 130 | 67 | 0 | 2053 | SPC | 110 | 1 | 20 | 90 | 123 |  | 38 | 0 | 2.625436 | 0 | 0 | 38.65197 | 31.00043 | 0 | 1797.611 | 0 | 3.102899 | 0
946 | 09.01.2021 05:26:08 | common | GOOD | 1994 | 31 | 134 | 67 | 0 | 2045 | SPC | 110 | 1 | 20 | 90 | 121 |  | 38 | 0 | 2.625424 | 0 | 0 | 39.14135 | 31.28074 | 0 | 1860.756 | 0 | 3.076407 | 0
947 | 09.01.2021 05:28:48 | common | GOOD | 2006 | 30 | 130 | 73 | 0 | 2056 | SPC | 110 | 1 | 20 | 90 | 119 |  | 38 | 0 | 2.626644 | 0 | 0 | 39.03909 | 31.40914 | 0 | 1834.785 | 0 | 3.052545 | 0
948 | 09.01.2021 05:31:23 | common | GOOD | 2001 | 30 | 128 | 72 | 0 | 2051 | SPC | 100 | 1 | 20 | 90 | 119 |  | 38 | 0 | 2.626978 | 0 | 0 | 38.31598 | 31.23373 | 0 | 1824.6 | 0 | 3.052545 | 0
949 | 09.01.2021 05:45:05 | common | GOOD | 2002 | 22 | 131 | 75 | 0 | 2044 | SPC | 70 | 1 | 20 | 90 | 161 |  | 38 | 0 | 2.765844 | 0 | 0 | 38.94414 | 30.31141 | 0 | 1807.286 | 6.064057 | 3.052545 | 32.48722
950 | 09.01.2021 05:48:10 | common | GOOD | 1999 | 34 | 131 | 75 | 0 | 2053 | SPC | 100 | 1 | 20 | 90 | 119 |  | 38 | 0 | 2.628408 | 0 | 0 | 36.57757 | 30.60438 | 0 | 1757.381 | 0 | 3.086264 | 0
951 | 09.01.2021 05:50:56 | common | GOOD | 1999 | 33 | 128 | 75 | 0 | 2052 | SPC | 110 | 1 | 20 | 90 | 121 |  | 38 | 0 | 2.627123 | 0 | 0 | 37.22765 | 30.98777 | 0 | 1757.381 | 0 | 3.103268 | 0
952 | 09.01.2021 05:54:01 | common | GOOD | 2001 | 30 | 132 | 73 | 0 | 2051 | SPC | 110 | 1 | 20 | 90 | 120 |  | 38 | 0 | 2.628183 | 0 | 0 | 38.86379 | 31.12341 | 0 | 1821.036 | 0 | 3.083913 | 0
953 | 09.01.2021 05:57:06 | common | GOOD | 2000 | 31 | 130 | 71 | 0 | 2051 | SPC | 110 | 1 | 20 | 90 | 120 |  | 38 | 0 | 2.627659 | 0 | 0 | 38.38171 | 31.18128 | 0 | 1821.036 | 0 | 3.083913 | 0
954 | 09.01.2021 06:01:07 | common | GOOD | 2000 | 28 | 126 | 70 | 0 | 2047 | SPC | 110 | 1 | 20 | 90 | 120 |  | 38 | 0 | 2.628275 | 0 | 0 | 37.61478 | 30.97873 | 0 | 1813.397 | 0 | 3.083913 | 0
955 | 09.01.2021 06:08:13 | common | GOOD | 1999 | 32 | 132 | 66 | 0 | 2050 | SPC | 110 | 1 | 20 | 90 | 119 |  | 38 | 0 | 2.62423 | 0 | 0 | 37.51982 | 31.50137 | 0 | 1829.184 | 0 | 3.083913 | 0
956 | 09.01.2021 06:12:23 | common | GOOD | 2002 | 28 | 132 | 75 | 0 | 2050 | SPC | 110 | 1 | 20 | 90 | 119 |  | 38 | 0 | 2.62605 | 0 | 0 | 36.37305 | 30.91182 | 0 | 1744.65 | 0 | 3.122892 | 0
957 | 09.01.2021 06:17:39 | common | GOOD | 1999 | 32 | 130 | 74 | 0 | 2051 | SPC | 110 | 1 | 20 | 90 | 118 |  | 38 | 0 | 2.622153 | 0 | 0 | 36.48261 | 30.81416 | 0 | 1770.112 | 0 | 3.159053 | 0
958 | 09.01.2021 06:21:19 | common | GOOD | 2001 | 29 | 126 | 74 | 0 | 2050 | SPC | 120 | 1 | 20 | 90 | 119 |  | 38 | 0 | 2.615792 | 0 | 0 | 36.4315 | 31.2717 | 0 | 1659.098 | 0 | 3.196529 | 0
959 | 09.01.2021 06:24:00 | common | GOOD | 1998 | 30 | 131 | 66 | 0 | 2047 | SPC | 130 | 1 | 20 | 90 | 119 |  | 38 | 0 | 2.623264 | 0 | 0 | 40.18584 | 32.0204 | 0 | 1865.849 | 0 | 3.143179 | 0
960 | 09.01.2021 06:28:30 | common | GOOD | 1999 | 29 | 133 | 76 | 0 | 2048 | SPC | 90 | 1 | 20 | 90 | 119 |  | 38 | 0 | 2.62928 | 0 | 0 | 38.65927 | 32.13433 | 0 | 1855.155 | 0 | 3.129083 | 0
961 | 09.01.2021 06:31:10 | common | GOOD | 1998 | 25 | 129 | 71 | 0 | 2043 | SPC | 120 | 1 | 20 | 90 | 122 |  | 38 | 0 | 2.62878 | 0 | 0 | 40.64602 | 32.01136 | 0 | 1927.976 | 0 | 3.0639 | 0
962 | 09.01.2021 06:34:21 | common | GOOD | 2001 | 34 | 128 | 68 | 0 | 2054 | SPC | 100 | 1 | 20 | 90 | 119 |  | 38 | 0 | 2.627866 | 0 | 0 | 39.88638 | 31.97157 | 0 | 1942.744 | 0 | 3.01825 | 0
963 | 09.01.2021 06:36:56 | common | GOOD | 2000 | 32 | 133 | 67 | 0 | 2052 | SPC | 90 | 1 | 20 | 90 | 119 |  | 38 | 0 | 2.628467 | 0 | 0 | 37.95807 | 31.91732 | 0 | 1840.387 | 0 | 3.01825 | 0
964 | 09.01.2021 06:40:21 | common | GOOD | 2001 | 30 | 130 | 75 | 0 | 2051 | SPC | 90 | 1 | 20 | 90 | 120 |  | 38 | 0 | 2.627504 | 0 | 0 | 37.91425 | 31.94444 | 0 | 1846.498 | 0 | 3.01825 | 0
965 | 09.01.2021 06:46:17 | common | GOOD | 2000 | 31 | 130 | 68 | 0 | 2050 | SPC | 90 | 1 | 20 | 90 | 119 |  | 38 | 0 | 2.627987 | 0 | 0 | 37.27877 | 32.10178 | 0 | 1881.635 | 0 | 3.033939 | 0
966 | 09.01.2021 06:48:58 | common | GOOD | 2000 | 30 | 127 | 67 | 0 | 2049 | SPC | 100 | 1 | 20 | 90 | 122 |  | 38 | 0 | 2.627339 | 0 | 0 | 37.12539 | 31.94625 | 0 | 1797.611 | 0 | 3.053571 | 0
967 | 09.01.2021 06:52:18 | common | GOOD | 2000 | 31 | 130 | 75 | 0 | 2051 | SPC | 100 | 1 | 20 | 90 | 119 |  | 38 | 0 | 2.623708 | 0 | 0 | 37.79007 | 31.9354 | 0 | 1733.956 | 0 | 3.053571 | 0
968 | 09.01.2021 06:56:13 | common | GOOD | 1999 | 30 | 133 | 76 | 0 | 2049 | SPC | 100 | 1 | 20 | 90 | 118 |  | 38 | 0 | 2.619041 | 0 | 0 | 36.13932 | 31.78168 | 0 | 1805.759 | 0 | 3.09856 | 0
969 | 09.01.2021 07:00:59 | common | GOOD | 2001 | 30 | 130 | 75 | 0 | 2051 | SPC | 110 | 1 | 20 | 90 | 161 |  | 38 | 0 | 2.611546 | 0 | 0 | 39.229 | 31.75636 | 0 | 1877.561 | 3.195704 | 3.170408 | 35.09481
970 | 09.01.2021 07:03:39 | common | GOOD | 2000 | 28 | 131 | 75 | 0 | 2048 | SPC | 130 | 1 | 20 | 90 | 120 |  | 38 | 0 | 2.606446 | 0 | 0 | 36.7821 | 31.76179 | 0 | 1794.555 | 0 | 3.198868 | 0
971 | 09.01.2021 07:06:20 | common | GOOD | 1999 | 31 | 125 | 77 | 0 | 2050 | SPC | 140 | 1 | 20 | 90 | 122 |  | 38 | 0 | 2.610901 | 0 | 0 | 37.70242 | 31.78168 | 0 | 1831.73 | 0 | 3.198868 | 0
972 | 09.01.2021 07:09:00 | common | GOOD | 1999 | 29 | 131 | 73 | 0 | 2048 | SPC | 130 | 1 | 20 | 90 | 122 |  | 38 | 0 | 2.619007 | 0 | 0 | 38.81266 | 31.77806 | 0 | 1922.883 | 0 | 3.180828 | 0
973 | 09.01.2021 07:11:55 | common | BAD | 2001 | 30 | 133 | 73 | 0 | 2051 | SPC | 130 | 1 | 20 | 90 | 116 |  | 38 | 0 | 2.624246 | 0 | 0 | 41.39835 | 31.70392 | 0 | 1992.649 | 0 | 3.096299 | 0
974 | 09.01.2021 07:14:21 | common | GOOD | 2001 | 30 | 131 | 72 | 0 | 2051 | SPC | 110 | 1 | 20 | 90 | 121 |  | 38 | 0 | 2.627893 | 0 | 0 | 40.01786 | 31.60988 | 0 | 1918.3 | 0 | 3.047269 | 0
975 | 09.01.2021 07:17:01 | common | GOOD | 1995 | 30 | 126 | 70 | 0 | 2044 | SPC | 100 | 1 | 20 | 90 | 119 |  | 38 | 0 | 2.751782 | 0 | 0 | 39.80603 | 31.45617 | 0 | 1915.245 | 0 | 3.003685 | 0
976 | 09.01.2021 07:34:13 | common | GOOD | 2005 | 31 | 130 | 66 | 0 | 2055 | SPC | 60 | 1 | 20 | 90 | 163 |  | 38 | 0 | 2.766053 | 0 | 0 | 39.09022 | 31.64063 | 0 | 1888.764 | 4.73031 | 3.003685 | 33.69972
977 | 09.01.2021 07:48:45 | common | GOOD | 2000 | 30 | 131 | 70 | 0 | 2050 | SPC | 60 | 1 | 20 | 90 | 162 |  | 38 | 0 | 2.757896 | 0 | 0 | 39.98134 | 31.51041 | 0 | 1893.348 | 5.686431 | 3.003685 | 32.83052
978 | 09.01.2021 07:51:30 | common | GOOD | 2000 | 27 | 128 | 70 | 0 | 2046 | SPC | 90 | 1 | 20 | 90 | 122 |  | 38 | 0 | 2.628163 | 0 | 0 | 36.6214 | 31.17043 | 0 | 1761.964 | 0 | 3.036278 | 0
979 | 09.01.2021 07:54:10 | common | GOOD | 2000 | 33 | 132 | 71 | 0 | 2053 | SPC | 100 | 1 | 20 | 90 | 117 |  | 38 | 0 | 2.620942 | 0 | 0 | 36.73096 | 30.9082 | 0 | 1766.547 | 0 | 3.066053 | 0
980 | 09.01.2021 07:57:46 | common | GOOD | 2001 | 31 | 132 | 71 | 0 | 2052 | SPC | 110 | 1 | 20 | 90 | 160 |  | 38 | 0 | 2.614542 | 0 | 0 | 37.90694 | 30.90278 | 0 | 1773.677 | 3.268013 | 3.139591 | 35.02908
981 | 09.01.2021 08:00:26 | common | GOOD | 1995 | 29 | 130 | 70 | 0 | 2044 | SPC | 120 | 1 | 20 | 90 | 119 |  | 38 | 0 | 2.608172 | 0 | 0 | 36.17584 | 31.10713 | 0 | 1793.537 | 0 | 3.183641 | 0
982 | 09.01.2021 08:03:22 | common | GOOD | 2004 | 29 | 130 | 71 | 0 | 2053 | SPC | 130 | 1 | 20 | 90 | 119 |  | 38 | 0 | 2.608818 | 0 | 0 | 37.81928 | 31.09447 | 0 | 1811.36 | 0 | 3.183641 | 0
983 | 09.01.2021 08:26:54 | common | GOOD | 2000 | 30 | 130 | 70 | 0 | 2050 | SPC | 130 | 1 | 20 | 90 | 117 |  | 38 | 0 | 2.603258 | 0 | 0 | 36.58488 | 31.36755 | 0 | 1748.215 | 0 | 3.217172 | 0
984 | 09.01.2021 08:40:21 | common | GOOD | 2001 | 28 | 131 | 69 | 0 | 2049 | SPC | 140 | 1 | 20 | 90 | 165 |  | 38 | 0 | 2.589444 | 0 | 0 | 38.91492 | 31.49776 | 0 | 1852.609 | 2.376163 | 3.269862 | 35.83985
985 | 09.01.2021 08:43:06 | common | GOOD | 1999 | 29 | 129 | 68 | 0 | 2047 | SPC | 160 | 1 | 20 | 90 | 120 |  | 38 | 0 | 2.575924 | 0 | 0 | 37.47599 | 31.32957 | 0 | 1714.096 | 0 | 3.280479 | 0
986 | 09.01.2021 08:45:37 | common | GOOD | 2000 | 29 | 132 | 69 | 0 | 2049 | SPC | 160 | 1 | 20 | 90 | 119 |  | 38 | 0 | 2.566682 | 0 | 0 | 36.23428 | 31.58276 | 0 | 1685.578 | 0 | 3.323026 | 0
987 | 09.01.2021 08:49:17 | common | GOOD | 2001 | 33 | 128 | 70 | 0 | 2053 | SPC | 180 | 1 | 20 | 90 | 119 |  | 38 | 0 | 2.544678 | 0 | 0 | 36.08819 | 32.42911 | 0 | 1751.27 | 0 | 3.36933 | 0
988 | 09.01.2021 08:53:48 | common | GOOD | 2001 | 31 | 131 | 74 | 0 | 2052 | SPC | 190 | 1 | 20 | 90 | 120 |  | 38 | 0 | 2.516906 | 0 | 0 | 36.33654 | 33.19951 | 0 | 1727.336 | 0 | 3.409248 | 0
989 | 09.01.2021 08:58:03 | common | GOOD | 1999 | 30 | 129 | 70 | 0 | 2048 | SPC | 210 | 1 | 20 | 90 | 120 |  | 38 | 0 | 2.502367 | 0 | 0 | 37.6659 | 32.92644 | 0 | 1770.112 | 0 | 3.409248 | 0
990 | 09.01.2021 09:04:09 | common | GOOD | 1999 | 30 | 129 | 67 | 0 | 2048 | SPC | 210 | 1 | 20 | 90 | 119 |  | 38 | 0 | 2.503923 | 0 | 0 | 38.20642 | 33.00781 | 0 | 1761.964 | 0 | 3.409248 | 0
991 | 09.01.2021 09:07:39 | common | GOOD | 2003 | 30 | 130 | 68 | 0 | 2052 | SPC | 210 | 1 | 20 | 90 | 166 |  | 38 | 0 | 2.500304 | 0 | 0 | 39.14866 | 32.88123 | 0 | 1830.202 | 2.85824 | 3.473207 | 35.4016
992 | 09.01.2021 09:10:45 | common | GOOD | 1999 | 31 | 130 | 75 | 0 | 2050 | SPC | 230 | 1 | 20 | 90 | 118 |  | 38 | 0 | 2.451754 | 0 | 0 | 36.54105 | 33.48886 | 0 | 1717.151 | 0 | 3.507865 | 0
993 | 09.01.2021 09:15:20 | common | GOOD | 1999 | 31 | 130 | 69 | 0 | 2049 | SPC | 240 | 1 | 20 | 90 | 162 |  | 38 | 0 | 2.416638 | 0 | 0 | 38.59354 | 34.35873 | 0 | 1779.278 | 3.075174 | 3.576895 | 35.20439
994 | 09.01.2021 09:18:21 | common | GOOD | 2001 | 29 | 131 | 67 | 0 | 2049 | SPC | 260 | 1 | 20 | 90 | 124 |  | 38 | 0 | 2.442226 | 0 | 0 | 37.80468 | 34.65169 | 0 | 1775.204 | 0 | 3.576895 | 0
995 | 09.01.2021 09:21:31 | common | GOOD | 2000 | 30 | 130 | 74 | 0 | 2050 | SPC | 250 | 1 | 20 | 90 | 126 |  | 38 | 0 | 2.481779 | 0 | 0 | 39.57961 | 34.53233 | 0 | 1852.099 | 0 | 3.539134 | 0
996 | 09.01.2021 09:25:06 | common | BAD | 1999 | 29 | 130 | 70 | 0 | 2048 | SPC | 230 | 1 | 20 | 90 | 120 |  | 38 | 0 | 2.540354 | 0 | 0 | 41.00393 | 34.36958 | 0 | 1912.699 | 0 | 3.025613 | 0
997 | 09.01.2021 09:28:07 | common | GOOD | 1999 | 30 | 129 | 68 | 0 | 2048 | SPC | 120 | 1 | 20 | 90 | 164 |  | 38 | 0 | 2.540354 | 0 | 0 | 38.48396 | 34.36958 | 0 | 1700.856 | 9.109182 | 3.025613 | 29.71893
998 | 09.01.2021 09:33:12 | common | GOOD | 2001 | 29 | 118 | 67 | 0 | 2048 | SPC | 110 | 1 | 20 | 90 | 161 |  | 38 | 0 | 2.569921 | 0 | 0 | 38.28675 | 34.205 | 0 | 1783.352 | 6.690763 | 3.025613 | 31.91749
999 | 09.01.2021 09:36:58 | common | GOOD | 1999 | 32 | 124 | 75 | 0 | 2050 | SPC | 110 | 1 | 20 | 90 | 163 |  | 38 | 0 | 2.58723 | 0 | 0 | 38.14798 | 34.36053 | 0 | 1774.186 | 5.156145 | 3.025613 | 33.3126
1000 | 09.01.2021 09:43:34 | common | GOOD | 2000 | 26 | 118 | 69 | 0 | 2044 | SPC | 110 | 1 | 20 | 90 | 159 |  | 38 | 0 | 2.596547 | 0 | 0 | 38.15528 | 33.65343 | 0 | 1797.101 | 3.517085 | 3.104974 | 34.80265
1001 | 09.01.2021 09:46:09 | common | GOOD | 1999 | 30 | 118 | 66 | 0 | 2047 | SPC | 120 | 1 | 20 | 90 | 118 |  | 38 | 0 | 2.598921 | 0 | 0 | 36.51913 | 32.95718 | 0 | 1724.79 | 0 | 3.140196 | 0
1002 | 09.01.2021 09:49:54 | common | GOOD | 2001 | 34 | 121 | 75 | 0 | 2054 | SPC | 130 | 1 | 20 | 90 | 118 |  | 38 | 0 | 2.607238 | 0 | 0 | 37.26416 | 32.63165 | 0 | 1772.658 | 0 | 3.116064 | 0
1003 | 09.01.2021 09:54:10 | common | GOOD | 2001 | 31 | 122 | 70 | 0 | 2051 | SPC | 120 | 1 | 20 | 90 | 119 |  | 38 | 0 | 2.613217 | 0 | 0 | 37.41026 | 32.51049 | 0 | 1785.389 | 0 | 3.128372 | 0
1004 | 09.01.2021 10:01:21 | common | GOOD | 2000 | 30 | 110 | 67 | 0 | 2047 | SPC | 120 | 1 | 20 | 90 | 120 |  | 38 | 0 | 2.617787 | 0 | 0 | 38.44744 | 32.52676 | 0 | 1789.463 | 0 | 3.128372 | 0
1005 | 09.01.2021 10:04:01 | common | GOOD | 2001 | 29 | 108 | 72 | 0 | 2048 | SPC | 120 | 1 | 20 | 90 | 119 |  | 38 | 0 | 2.620209 | 0 | 0 | 36.51183 | 32.39655 | 0 | 1588.314 | 0 | 3.163782 | 0
1006 | 09.01.2021 10:08:22 | common | GOOD | 1999 | 30 | 112 | 71 | 0 | 2047 | SPC | 130 | 1 | 20 | 90 | 120 |  | 38 | 0 | 2.617887 | 0 | 0 | 39.98134 | 32.65336 | 0 | 1845.989 | 0 | 3.11569 | 0
1007 | 09.01.2021 10:12:27 | common | GOOD | 1994 | 31 | 108 | 66 | 0 | 2042 | SPC | 120 | 1 | 20 | 90 | 122 |  | 38 | 0 | 2.621001 | 0 | 0 | 38.67389 | 33.19589 | 0 | 1810.851 | 0 | 3.101219 | 0
1008 | 09.01.2021 10:15:33 | common | GOOD | 2006 | 27 | 110 | 69 | 0 | 2050 | SPC | 110 | 1 | 20 | 90 | 122 |  | 38 | 0 | 2.625029 | 0 | 0 | 39.49195 | 33.17057 | 0 | 1830.711 | 0 | 3.065712 | 0
1009 | 09.01.2021 10:22:28 | common | GOOD | 2000 | 32 | 112 | 75 | 0 | 2050 | SPC | 110 | 1 | 20 | 90 | 122 |  | 38 | 0 | 2.625144 | 0 | 0 | 39.03909 | 33.32068 | 0 | 1745.669 | 0 | 3.04185 | 0
1010 | 09.01.2021 10:25:19 | common | GOOD | 2000 | 30 | 107 | 68 | 0 | 2047 | SPC | 100 | 1 | 20 | 90 | 120 |  | 38 | 0 | 2.62146 | 0 | 0 | 37.07426 | 33.28451 | 0 | 1767.566 | 0 | 3.062798 | 0
1011 | 09.01.2021 10:28:44 | common | GOOD | 1999 | 30 | 111 | 67 | 0 | 2046 | SPC | 110 | 1 | 20 | 90 | 118 |  | 38 | 0 | 2.608493 | 0 | 0 | 36.07359 | 33.69502 | 0 | 1682.523 | 0 | 3.109477 | 0
1012 | 09.01.2021 10:33:15 | common | GOOD | 2001 | 31 | 112 | 75 | 0 | 2050 | SPC | 120 | 1 | 20 | 90 | 158 |  | 38 | 0 | 2.598658 | 0 | 0 | 38.39632 | 34.12182 | 0 | 1760.436 | 3.083209 | 3.178694 | 35.19708
1013 | 09.01.2021 10:36:00 | common | GOOD | 1999 | 29 | 107 | 69 | 0 | 2045 | SPC | 140 | 1 | 20 | 90 | 118 |  | 38 | 0 | 2.578656 | 0 | 0 | 36.51913 | 34.50883 | 0 | 1746.687 | 0 | 3.213917 | 0
1014 | 09.01.2021 10:39:50 | common | GOOD | 1996 | 31 | 114 | 66 | 0 | 2045 | SPC | 150 | 1 | 20 | 90 | 161 |  | 38 | 0 | 2.563217 | 0 | 0 | 39.02449 | 34.84339 | 0 | 1799.139 | 3.380491 | 3.290084 | 34.92683
1015 | 09.01.2021 10:42:56 | common | GOOD | 2005 | 28 | 109 | 75 | 0 | 2051 | SPC | 170 | 1 | 20 | 90 | 117 |  | 38 | 0 | 2.533772 | 0 | 0 | 36.69444 | 35.10019 | 0 | 1707.476 | 0 | 3.320798 | 0
1016 | 09.01.2021 10:49:32 | common | GOOD | 2000 | 31 | 106 | 68 | 0 | 2048 | SPC | 190 | 1 | 20 | 90 | 160 |  | 38 | 0 | 2.484825 | 0 | 0 | 38.09684 | 35.58124 | 0 | 1805.759 | 3.420665 | 3.397905 | 34.8903
1017 | 09.01.2021 10:52:52 | common | GOOD | 2003 | 29 | 112 | 67 | 0 | 2049 | SPC | 220 | 1 | 20 | 90 | 159 |  | 38 | 0 | 2.428358 | 0 | 0 | 37.95807 | 35.73495 | 0 | 1769.093 | 4.007197 | 3.488723 | 34.35709
1018 | 09.01.2021 10:56:07 | common | GOOD | 1997 | 31 | 111 | 76 | 0 | 2046 | SPC | 260 | 1 | 20 | 90 | 162 |  | 38 | 0 | 2.349339 | 0 | 0 | 39.65995 | 36.33717 | 0 | 1821.545 | 4.344648 | 3.587429 | 34.05032
1019 | 09.01.2021 10:59:28 | common | GOOD | 2001 | 26 | 110 | 69 | 0 | 2044 | SPC | 290 | 1 | 20 | 90 | 161 |  | 38 | 0 | 2.297105 | 0 | 0 | 39.84986 | 36.73141 | 0 | 1859.738 | 2.223511 | 3.63655 | 35.97863
1020 | 09.01.2021 11:02:08 | common | GOOD | 2001 | 33 | 107 | 67 | 0 | 2051 | SPC | 300 | 1 | 20 | 90 | 119 |  | 38 | 0 | 2.295444 | 0 | 0 | 38.05302 | 36.8363 | 0 | 1745.159 | 0 | 3.63655 | 0
1021 | 09.01.2021 11:04:44 | common | GOOD | 1999 | 30 | 112 | 68 | 0 | 2047 | SPC | 300 | 1 | 20 | 90 | 120 |  | 38 | 0 | 2.286844 | 0 | 0 | 38.25754 | 36.86162 | 0 | 1751.27 | 0 | 3.63655 | 0
1022 | 09.01.2021 11:08:54 | common | GOOD | 2001 | 31 | 112 | 75 | 0 | 2050 | SPC | 310 | 1 | 20 | 90 | 162 |  | 38 | 0 | 2.24004 | 0 | 0 | 39.77682 | 37.21788 | 0 | 1846.498 | 3.211767 | 3.708773 | 35.08021
1023 | 09.01.2021 11:12:29 | common | GOOD | 2001 | 29 | 110 | 68 | 0 | 2047 | SPC | 340 | 1 | 20 | 90 | 119 |  | 38 | 0 | 2.198161 | 0 | 0 | 38.8857 | 37.60489 | 0 | 1768.075 | 0 | 3.688855 | 0
1024 | 09.01.2021 11:36:27 | common | GOOD | 2003 | 28 | 109 | 67 | 0 | 2048 | SPC | 310 | 1 | 20 | 90 | 162 |  | 38 | 0 | 2.257457 | 0 | 0 | 37.40295 | 34.52329 | 0 | 1725.808 | 5.694467 | 3.688855 | 32.82321
1025 | 09.01.2021 11:39:03 | common | BAD | 1994 | 33 | 111 | 75 | 0 | 2045 | SPC | 340 | 1 | 20 | 90 | 114 |  | 0 | 0 | 2.173859 | 0 | 0 | 36.96469 | 36.83087 | 0 | 1664.19 | 0 | 2 | 0
1026 | 09.01.2021 12:03:16 | common | BAD | 2000 | 30 | 114 | 67 | 0 | 2048 | SPC | 210 | 1 | 20 | 90 | 161 |  | 38 | 0 | 2.155159 | 0 | 0 | 32.37765 | 36.40588 | 0 | 1158.517 | 15 | 3.1 | 22.19559
1027 | 09.01.2021 12:09:26 | common | BAD | 1998 | 31 | 109 | 76 | 0 | 2047 | SPC | 230 | 1 | 20 | 90 | 163 |  | 38 | 0 | 2.101624 | 0 | 0 | 33.3272 | 37.76222 | 0 | 1421.284 | 15 | 3.1 | 22.88949
1028 | 09.01.2021 12:13:12 | common | BAD | 1999 | 31 | 107 | 68 | 0 | 2047 | SPC | 230 | 1 | 20 | 90 | 161 |  | 40 | 0 | 2.104691 | 0 | 0 | 35.88367 | 37.85265 | 0 | 1468.643 | 15 | 3.1 | 22.9114
1029 | 09.01.2021 12:21:38 | common | BAD | 2001 | 31 | 114 | 66 | 0 | 2050 | SPC | 310 | 1 | 20 | 90 | 163 |  | 40 | 0 | 2.11834 | 0 | 0 | 35.39429 | 37.78031 | 0 | 1489.012 | 15 | 3.6 | 24.07277
1030 | 09.01.2021 12:24:58 | common | GOOD | 1999 | 28 | 109 | 71 | 0 | 2045 | SPC | 330 | 1 | 20 | 90 | 164 |  | 39 | 0 | 2.144463 | 0 | 0 | 39.49195 | 37.50542 | 0 | 1801.176 | 5.042916 | 3.6 | 34.41553
1031 | 09.01.2021 12:28:29 | common | GOOD | 2000 | 30 | 107 | 74 | 0 | 2048 | SPC | 320 | 1 | 20 | 90 | 170 |  | 40 | 0 | 2.165363 | 0 | 0 | 41.06966 | 37.2866 | 0 | 1824.091 | 6.472344 | 3.6 | 34.11605
1032 | 09.01.2021 12:31:54 | common | GOOD | 2000 | 30 | 114 | 70 | 0 | 2048 | SPC | 330 | 1 | 20 | 90 | 166 |  | 40 | 0 | 2.139697 | 0 | 0 | 38.83458 | 37.67 | 0 | 1711.55 | 5.235004 | 3.6 | 35.24091
1033 | 09.01.2021 12:35:24 | common | GOOD | 2001 | 26 | 110 | 69 | 0 | 2044 | SPC | 340 | 1 | 20 | 90 | 170 |  | 40 | 0 | 2.096 | 0 | 0 | 40.61679 | 37.97381 | 0 | 1860.756 | 7.235627 | 3.6 | 33.42216
1034 | 09.01.2021 12:39:45 | common | GOOD | 1999 | 31 | 106 | 67 | 0 | 2047 | SPC | 340 | 1 | 20 | 90 | 176 |  | 40 | 0 | 2.070821 | 0 | 0 | 40.06167 | 38.16008 | 0 | 1804.74 | 4.069984 | 3.692285 | 36.30001
1035 | 09.01.2021 12:43:25 | common | GOOD | 2001 | 32 | 113 | 69 | 0 | 2051 | SPC | 370 | 1 | 20 | 90 | 178 |  | 40 | 0 | 2.067807 | 0 | 0 | 41.60286 | 37.93764 | 0 | 1894.366 | 2.736237 | 3.753392 | 37.51251
1036 | 09.01.2021 12:46:06 | common | GOOD | 2001 | 33 | 110 | 76 | 0 | 2052 | SPC | 370 | 1 | 20 | 90 | 123 |  | 40 | 0 | 2.132338 | 0 | 0 | 38.49127 | 37.49096 | 0 | 1746.687 | 0 | 3.789331 | 0
1037 | 09.01.2021 12:50:31 | common | GOOD | 1999 | 29 | 107 | 70 | 0 | 2045 | SPC | 360 | 1 | 20 | 90 | 123 |  | 40 | 0 | 2.204639 | 0 | 0 | 39.0537 | 37.08767 | 0 | 1720.207 | 0 | 3.810807 | 0
1038 | 09.01.2021 12:54:27 | common | GOOD | 1999 | 30 | 113 | 70 | 0 | 2047 | SPC | 350 | 1 | 20 | 90 | 124 |  | 40 | 0 | 2.250821 | 0 | 0 | 40.9528 | 36.78747 | 0 | 1853.118 | 0 | 3.789164 | 0
1039 | 09.01.2021 12:58:12 | common | GOOD | 2000 | 30 | 107 | 69 | 0 | 2047 | SPC | 340 | 1 | 20 | 90 | 126 |  | 40 | 0 | 2.289398 | 0 | 0 | 39.81334 | 36.25217 | 0 | 1795.065 | 0 | 3.789164 | 0
1040 | 09.01.2021 13:04:58 | common | GOOD | 2001 | 32 | 112 | 68 | 0 | 2051 | SPC | 330 | 1 | 20 | 90 | 121 |  | 40 | 0 | 2.333702 | 0 | 0 | 38.69579 | 35.82718 | 0 | 1573.037 | 0 | 3.819844 | 0
1041 | 09.01.2021 13:07:58 | common | BAD | 2000 | 29 | 109 | 69 | 0 | 2046 | SPC | 320 | 1 | 20 | 90 | 134 |  | 40 | 0 | 2.380939 | 0 | 0 | 45.73705 | 35.16529 | 0 | 2045.61 | 0 | 3.819844 | 0
1042 | 09.01.2021 13:12:04 | common | BAD | 2000 | 30 | 111 | 68 | 0 | 2047 | SPC | 300 | 1 | 20 | 90 | 131 |  | 40 | 0 | 2.464624 | 0 | 0 | 45.47409 | 34.35873 | 0 | 2100.098 | 0 | 3.819844 | 0
1043 | 09.01.2021 13:20:20 | common | BAD | 1999 | 29 | 111 | 75 | 0 | 2046 | SPC | 200 | 1 | 20 | 90 | 125 |  | 40 | 0 | 2.507855 | 0 | 0 | 49.60828 | 33.93193 | 0 | 2130.143 | 0 | 3.4 | 0
1044 | 09.01.2021 13:26:21 | common | GOOD | 2000 | 29 | 109 | 70 | 0 | 2046 | SPC | 160 | 1 | 20 | 90 | 119 |  | 38 | 0 | 2.49255 | 0 | 0 | 37.3153 | 33.99522 | 0 | 1745.159 | 0 | 3.21475 | 0
1045 | 09.01.2021 13:29:36 | common | BAD | 2001 | 29 | 112 | 71 | 0 | 2048 | SPC | 180 | 1 | 20 | 90 | 159 |  | 38 | 0 | 2.451622 | 0 | 0 | 35.78141 | 34.18692 | 0 | 1566.926 | 8.361971 | 3.21475 | 30.39821
1046 | 09.01.2021 13:32:41 | common | GOOD | 2001 | 31 | 108 | 69 | 0 | 2049 | SPC | 180 | 1 | 20 | 90 | 163 |  | 38 | 0 | 2.434502 | 0 | 0 | 36.76017 | 34.21043 | 0 | 1619.377 | 8.852075 | 3.21475 | 29.95266
1047 | 09.01.2021 13:36:02 | common | GOOD | 1998 | 31 | 111 | 67 | 0 | 2046 | SPC | 170 | 1 | 20 | 90 | 163 |  | 38 | 0 | 2.472391 | 0 | 0 | 39.229 | 33.93193 | 0 | 1761.455 | 7.695095 | 3.21475 | 31.00446
1048 | 09.01.2021 13:39:22 | common | GOOD | 2001 | 30 | 110 | 68 | 0 | 2048 | SPC | 170 | 1 | 20 | 90 | 162 |  | 38 | 0 | 2.486684 | 0 | 0 | 38.63006 | 33.7113 | 0 | 1761.964 | 6.449727 | 3.21475 | 32.13661
1049 | 09.01.2021 13:54:49 | common | GOOD | 2001 | 28 | 109 | 71 | 0 | 2047 | SPC | 170 | 1 | 20 | 90 | 161 |  | 38 | 0 | 2.491542 | 0 | 0 | 38.0019 | 33.82523 | 0 | 1752.289 | 7.108559 | 3.21475 | 31.53767
1050 | 09.01.2021 13:58:15 | common | GOOD | 1999 | 31 | 113 | 75 | 0 | 2048 | SPC | 160 | 1 | 20 | 90 | 165 |  | 38 | 0 | 2.50107 | 0 | 0 | 36.01515 | 33.67875 | 0 | 1675.903 | 7.325492 | 3.21475 | 31.34046
1051 | 09.01.2021 14:01:35 | common | GOOD | 2000 | 30 | 106 | 68 | 0 | 2047 | SPC | 170 | 1 | 20 | 90 | 162 |  | 38 | 0 | 2.484672 | 0 | 0 | 38.43284 | 33.71491 | 0 | 1749.233 | 7.936127 | 3.21475 | 30.78534
1052 | 09.01.2021 14:04:55 | common | GOOD | 1999 | 31 | 114 | 66 | 0 | 2048 | SPC | 170 | 1 | 20 | 90 | 164 |  | 38 | 0 | 2.471346 | 0 | 0 | 37.54903 | 34.1381 | 0 | 1653.496 | 8.305725 | 3.21475 | 30.44934
1053 | 09.01.2021 14:08:26 | common | GOOD | 2000 | 31 | 106 | 75 | 0 | 2049 | SPC | 170 | 1 | 20 | 90 | 164 |  | 38 | 0 | 2.470921 | 0 | 0 | 37.86311 | 34.37862 | 0 | 1711.04 | 8.177172 | 3.21475 | 30.56621
1054 | 09.01.2021 14:11:56 | common | GOOD | 2000 | 30 | 112 | 70 | 0 | 2048 | SPC | 170 | 1 | 20 | 90 | 162 |  | 38 | 0 | 2.465592 | 0 | 0 | 38.98066 | 34.63361 | 0 | 1685.069 | 8.811905 | 3.21475 | 29.98918
1055 | 09.01.2021 14:19:27 | common | GOOD | 1999 | 29 | 109 | 67 | 0 | 2045 | SPC | 170 | 1 | 20 | 90 | 163 |  | 38 | 0 | 2.479691 | 0 | 0 | 38.92953 | 34.4184 | 0 | 1754.835 | 8.635141 | 3.21475 | 30.14987
1056 | 09.01.2021 14:23:03 | common | GOOD | 2000 | 30 | 110 | 68 | 0 | 2047 | SPC | 170 | 1 | 20 | 90 | 163 |  | 38 | 0 | 2.466258 | 0 | 0 | 37.89963 | 34.36776 | 0 | 1708.494 | 8.747632 | 3.21475 | 30.04761
1057 | 09.01.2021 14:26:38 | common | GOOD | 2000 | 31 | 109 | 75 | 0 | 2049 | SPC | 180 | 1 | 20 | 90 | 162 |  | 38 | 0 | 2.449968 | 0 | 0 | 37.34451 | 34.43649 | 0 | 1693.217 | 7.78347 | 3.21475 | 30.92412
1058 | 09.01.2021 14:30:08 | common | GOOD | 2002 | 29 | 112 | 66 | 0 | 2048 | SPC | 180 | 1 | 20 | 90 | 166 |  | 38 | 0 | 2.43248 | 0 | 0 | 36.54105 | 34.64446 | 0 | 1667.755 | 9.430575 | 3.21475 | 29.42675
1059 | 09.01.2021 14:33:29 | common | GOOD | 2001 | 27 | 108 | 74 | 0 | 2046 | SPC | 180 | 1 | 20 | 90 | 162 |  | 38 | 0 | 2.416532 | 0 | 0 | 36.2708 | 34.96455 | 0 | 1615.813 | 8.466413 | 3.21475 | 30.30326
1060 | 09.01.2021 14:40:55 | common | GOOD | 1999 | 31 | 112 | 68 | 0 | 2048 | SPC | 190 | 1 | 20 | 90 | 163 |  | 38 | 0 | 2.398086 | 0 | 0 | 37.30799 | 35.47996 | 0 | 1678.449 | 11.0616 | 3.21475 | 27.944
1061 | 09.01.2021 14:45:05 | common | GOOD | 2000 | 31 | 108 | 67 | 0 | 2048 | SPC | 190 | 1 | 20 | 90 | 163 |  | 38 | 0 | 2.391447 | 0 | 0 | 36.47531 | 35.62102 | 0 | 1607.156 | 9.591259 | 3.21475 | 29.28067
1062 | 09.01.2021 14:53:36 | common | GOOD | 1999 | 30 | 111 | 76 | 0 | 2047 | SPC | 190 | 1 | 20 | 90 | 162 |  | 38 | 0 | 2.394573 | 0 | 0 | 36.6214 | 35.73315 | 0 | 1536.881 | 9.992995 | 3.21475 | 28.91546
1063 | 09.01.2021 15:02:02 | common | GOOD | 2001 | 29 | 112 | 69 | 0 | 2048 | SPC | 190 | 1 | 20 | 90 | 163 |  | 38 | 0 | 2.395717 | 0 | 0 | 37.93615 | 35.88144 | 0 | 1677.431 | 9.49484 | 3.21475 | 29.36833
1064 | 09.01.2021 15:05:28 | common | GOOD | 1999 | 31 | 108 | 69 | 0 | 2047 | SPC | 190 | 1 | 20 | 90 | 163 |  | 38 | 0 | 2.394155 | 0 | 0 | 37.4906 | 35.76389 | 0 | 1668.264 | 10.26618 | 3.21475 | 28.66711
1065 | 09.01.2021 15:13:59 | common | GOOD | 2001 | 30 | 112 | 70 | 0 | 2049 | SPC | 200 | 1 | 20 | 90 | 165 |  | 38 | 0 | 2.373119 | 0 | 0 | 37.24957 | 36.15633 | 0 | 1609.702 | 11.44725 | 3.21475 | 27.59341
1066 | 09.01.2021 15:22:30 | common | GOOD | 2001 | 28 | 108 | 71 | 0 | 2046 | SPC | 200 | 1 | 20 | 90 | 165 |  | 39 | 0 | 2.360301 | 0 | 0 | 38.39632 | 36.3661 | 0 | 1653.496 | 12.20981 | 3.2 | 27.90018
1067 | 09.01.2021 15:29:11 | common | GOOD | 1998 | 33 | 111 | 69 | 0 | 2049 | SPC | 180 | 1 | 20 | 90 | 164 |  | 39 | 0 | 2.422307 | 0 | 0 | 37.5052 | 35.05678 | 0 | 1581.185 | 10.64305 | 3.2 | 29.3245
1068 | 09.01.2021 15:35:56 | common | GOOD | 2000 | 29 | 109 | 68 | 0 | 2046 | SPC | 170 | 1 | 20 | 90 | 166 |  | 39 | 0 | 2.473952 | 0 | 0 | 39.53578 | 34.37862 | 0 | 1645.858 | 9.188787 | 3.2 | 30.64656
1069 | 09.01.2021 15:39:37 | common | GOOD | 2000 | 31 | 112 | 68 | 0 | 2049 | SPC | 160 | 1 | 20 | 90 | 167 |  | 39 | 0 | 2.510155 | 0 | 0 | 38.05302 | 34.00246 | 0 | 1641.275 | 6.746262 | 3.2 | 32.86703
1070 | 09.01.2021 15:46:38 | common | GOOD | 2001 | 29 | 108 | 76 | 0 | 2048 | SPC | 160 | 1 | 20 | 90 | 164 |  | 39 | 0 | 2.532744 | 0 | 0 | 39.38239 | 33.82343 | 0 | 1739.558 | 6.585569 | 3.2 | 33.01312
1071 | 09.01.2021 15:50:28 | common | GOOD | 1997 | 31 | 111 | 70 | 0 | 2046 | SPC | 150 | 1 | 20 | 90 | 160 |  | 39 | 0 | 2.543371 | 0 | 0 | 39.229 | 33.48886 | 0 | 1809.833 | 4.729576 | 3.2 | 34.70039
1072 | 09.01.2021 15:54:29 | common | GOOD | 2002 | 29 | 109 | 68 | 0 | 2048 | SPC | 150 | 1 | 20 | 90 | 160 |  | 39 | 0 | 2.545658 | 0 | 0 | 38.8857 | 33.4762 | 0 | 1747.705 | 4.416223 | 3.2 | 34.98525
1073 | 09.01.2021 15:58:04 | common | GOOD | 2000 | 32 | 112 | 68 | 0 | 2050 | SPC | 160 | 1 | 20 | 90 | 162 |  | 39 | 0 | 2.525895 | 0 | 0 | 39.95942 | 33.93916 | 0 | 1790.482 | 7.46937 | 3.2 | 32.20966
1074 | 09.01.2021 16:02:55 | common | GOOD | 1998 | 30 | 107 | 69 | 0 | 2045 | SPC | 160 | 1 | 20 | 90 | 162 |  | 39 | 0 | 2.49672 | 0 | 0 | 38.73231 | 34.71861 | 0 | 1723.771 | 7.895218 | 3.2 | 31.82253
1075 | 09.01.2021 16:25:32 | common | GOOD | 2004 | 29 | 113 | 70 | 0 | 2051 | SPC | 170 | 1 | 20 | 90 | 166 |  | 39 | 0 | 2.486274 | 0 | 0 | 41.74165 | 35.45826 | 0 | 1856.682 | 11.35814 | 3.2 | 28.67442
1076 | 09.01.2021 16:28:53 | common | GOOD | 1998 | 31 | 107 | 75 | 0 | 2047 | SPC | 170 | 1 | 20 | 90 | 162 |  | 40 | 0 | 2.47137 | 0 | 0 | 39.33126 | 35.42028 | 0 | 1699.837 | 8.915608 | 3.3 | 30.8949
1077 | 09.01.2021 16:32:13 | common | GOOD | 2001 | 28 | 111 | 69 | 0 | 2047 | SPC | 190 | 1 | 20 | 90 | 161 |  | 40 | 0 | 2.464751 | 0 | 0 | 40.33194 | 35.55049 | 0 | 1841.914 | 6.649108 | 3.3 | 33.95536
1078 | 09.01.2021 17:16:54 | common | GOOD | 2000 | 29 | 112 | 67 | 0 | 2046 | SPC | 190 | 1 | 20 | 90 | 165 |  | 40 | 0 | 2.467667 | 0 | 0 | 40.67524 | 35.73134 | 0 | 1820.017 | 9.533528 | 3.3 | 31.33316
1079 | 09.01.2021 17:20:29 | common | GOOD | 2002 | 30 | 108 | 68 | 0 | 2049 | SPC | 190 | 1 | 20 | 90 | 165 |  | 40 | 0 | 2.453669 | 0 | 0 | 39.9229 | 35.61922 | 0 | 1740.067 | 7.669498 | 3.3 | 33.02773
1080 | 09.01.2021 17:40:16 | common | GOOD | 1999 | 31 | 113 | 76 | 0 | 2048 | SPC | 220 | 1 | 20 | 90 | 166 |  | 42 | 0 | 2.420505 | 0 | 0 | 42.25294 | 35.79283 | 0 | 1909.643 | 11.07469 | 3.4 | 31.9321
1081 | 09.01.2021 18:31:03 | sump | GOOD | 2003 | 29 | 106 | 68 | 0 | 2049 | SPC | 220 | 1 | 20 | 90 | 169 |  | 42 | 0 | 2.41021 | 0 | 0 | 41.71244 | 33.48886 | 0 | 1845.479 | 12.75393 | 3.4 | 30.40551
1082 | 09.01.2021 19:30:05 | sump | GOOD | 1996 | 29 | 114 | 67 | 0 | 2043 | SPC | 220 | 1 | 20 | 90 | 166 |  | 39 | 0 | 2.321561 | 0 | 0 | 40.0909 | 35.63187 | 0 | 1863.812 | 9.156653 | 3.3 | 30.67577
1083 | 09.01.2021 19:33:25 | common | GOOD | 2000 | 31 | 106 | 71 | 0 | 2048 | SPC | 230 | 1 | 20 | 90 | 161 |  | 39 | 0 | 2.281828 | 0 | 0 | 38.60084 | 36.00441 | 0 | 1750.252 | 9.228962 | 3.3 | 30.61003
1084 | 09.01.2021 19:36:51 | common | GOOD | 2001 | 32 | 109 | 72 | 0 | 2051 | SPC | 240 | 1 | 20 | 90 | 166 |  | 39 | 0 | 2.263687 | 0 | 0 | 38.54971 | 35.75484 | 0 | 1743.632 | 10.53057 | 3.3 | 29.42675
1085 | 09.01.2021 19:40:16 | common | GOOD | 1999 | 29 | 114 | 66 | 0 | 2046 | SPC | 240 | 1 | 20 | 90 | 167 |  | 39 | 0 | 2.255196 | 0 | 0 | 41.82199 | 36.00079 | 0 | 1876.033 | 11.91252 | 3.3 | 28.17043
1086 | 09.01.2021 19:43:36 | common | GOOD | 2000 | 31 | 108 | 75 | 0 | 2049 | SPC | 250 | 1 | 20 | 90 | 165 |  | 39 | 0 | 2.205057 | 0 | 0 | 40.47071 | 36.28111 | 0 | 1754.835 | 12.00894 | 3.3 | 28.08278
1087 | 09.01.2021 19:47:07 | common | GOOD | 2001 | 27 | 110 | 67 | 0 | 2045 | SPC | 260 | 1 | 20 | 90 | 167 |  | 39 | 0 | 2.163748 | 0 | 0 | 37.90694 | 36.3643 | 0 | 1676.412 | 12.9731 | 3.3 | 27.20627
1088 | 09.01.2021 19:50:32 | common | GOOD | 1999 | 32 | 113 | 69 | 0 | 2049 | SPC | 260 | 1 | 20 | 90 | 168 |  | 39 | 0 | 2.165752 | 0 | 0 | 39.82064 | 36.40228 | 0 | 1755.344 | 13.07755 | 3.3 | 27.11132
1089 | 09.01.2021 19:54:03 | common | GOOD | 2000 | 30 | 107 | 73 | 0 | 2048 | SPC | 260 | 1 | 20 | 90 | 166 |  | 39 | 0 | 2.155685 | 0 | 0 | 38.59354 | 36.35887 | 0 | 1726.318 | 12.04108 | 3.3 | 28.05357
1090 | 09.01.2021 19:57:28 | common | GOOD | 2001 | 29 | 111 | 66 | 0 | 2047 | SPC | 260 | 1 | 20 | 90 | 167 |  | 39 | 0 | 2.136511 | 0 | 0 | 38.17719 | 36.36249 | 0 | 1762.473 | 10.37791 | 3.3 | 29.56554
1091 | 09.01.2021 20:00:54 | common | GOOD | 1999 | 31 | 111 | 75 | 0 | 2048 | SPC | 250 | 1 | 20 | 90 | 166 |  | 39 | 0 | 2.183784 | 0 | 0 | 39.18518 | 36.01888 | 0 | 1712.059 | 11.60721 | 3.3 | 28.44799
1092 | 09.01.2021 20:04:19 | common | GOOD | 2001 | 30 | 106 | 68 | 0 | 2048 | SPC | 230 | 1 | 20 | 90 | 168 |  | 39 | 0 | 2.296424 | 0 | 0 | 38.65927 | 35.48901 | 0 | 1724.79 | 9.116471 | 3.3 | 30.7123
1093 | 09.01.2021 20:07:49 | common | GOOD | 2000 | 31 | 113 | 68 | 0 | 2049 | SPC | 220 | 1 | 20 | 90 | 165 |  | 39 | 0 | 2.355627 | 0 | 0 | 39.71838 | 35.19604 | 0 | 1763.492 | 7.967523 | 3.3 | 31.7568
1094 | 09.01.2021 20:18:36 | common | GOOD | 1999 | 30 | 108 | 68 | 0 | 2046 | SPC | 200 | 1 | 20 | 90 | 163 |  | 39 | 0 | 2.423565 | 0 | 0 | 40.70445 | 34.91211 | 0 | 1800.666 | 7.389027 | 3.3 | 32.2827
1095 | 09.01.2021 20:22:06 | common | GOOD | 2001 | 29 | 109 | 76 | 0 | 2048 | SPC | 200 | 1 | 20 | 90 | 164 |  | 39 | 0 | 2.40329 | 0 | 0 | 40.77749 | 34.95913 | 0 | 1709.003 | 8.899537 | 3.3 | 30.90951
1096 | 09.01.2021 20:25:36 | common | GOOD | 1999 | 31 | 114 | 68 | 0 | 2048 | SPC | 220 | 1 | 20 | 90 | 163 |  | 39 | 0 | 2.335357 | 0 | 0 | 38.65197 | 35.489 | 0 | 1732.428 | 9.028104 | 3.3 | 30.79263
1097 | 09.01.2021 20:29:47 | common | GOOD | 1998 | 30 | 110 | 67 | 0 | 2045 | SPC | 230 | 1 | 20 | 90 | 168 |  | 39 | 0 | 2.281317 | 0 | 0 | 38.24294 | 35.83623 | 0 | 1684.051 | 11.62328 | 3.3 | 28.43338
1098 | 09.01.2021 20:33:12 | common | GOOD | 2002 | 31 | 106 | 75 | 0 | 2051 | SPC | 240 | 1 | 20 | 90 | 166 |  | 39 | 0 | 2.264672 | 0 | 0 | 39.3897 | 35.75123 | 0 | 1764.001 | 11.13317 | 3.3 | 28.87894
1099 | 09.01.2021 20:36:38 | common | GOOD | 1998 | 30 | 112 | 66 | 0 | 2045 | SPC | 240 | 1 | 20 | 90 | 163 |  | 39 | 0 | 2.236847 | 0 | 0 | 40.22237 | 35.69336 | 0 | 1746.687 | 9.076297 | 3.3 | 30.74882
1100 | 09.01.2021 20:40:03 | common | GOOD | 2003 | 28 | 111 | 75 | 0 | 2049 | SPC | 250 | 1 | 20 | 90 | 169 |  | 39 | 0 | 2.175568 | 0 | 0 | 38.30867 | 36.19791 | 0 | 1618.868 | 12.05715 | 3.3 | 28.03895
1101 | 09.01.2021 20:43:34 | common | GOOD | 2001 | 30 | 111 | 68 | 0 | 2048 | SPC | 260 | 1 | 20 | 90 | 169 |  | 39 | 0 | 2.143355 | 0 | 0 | 38.93683 | 36.57588 | 0 | 1700.346 | 12.65975 | 3.3 | 27.49114
1102 | 09.01.2021 20:46:59 | common | GOOD | 1998 | 31 | 110 | 67 | 0 | 2046 | SPC | 270 | 1 | 20 | 90 | 164 |  | 39 | 0 | 2.128053 | 0 | 0 | 38.24294 | 36.92492 | 0 | 1709.513 | 11.49473 | 3.3 | 28.55025
1103 | 09.01.2021 20:50:19 | common | GOOD | 2002 | 28 | 107 | 74 | 0 | 2048 | SPC | 260 | 1 | 20 | 90 | 167 |  | 39 | 0 | 2.14742 | 0 | 0 | 40.33194 | 36.7929 | 0 | 1770.621 | 12.90078 | 3.3 | 27.27201
1104 | 09.01.2021 20:53:50 | common | GOOD | 1999 | 31 | 109 | 69 | 0 | 2047 | SPC | 260 | 1 | 20 | 90 | 167 |  | 39 | 0 | 2.159447 | 0 | 0 | 37.81928 | 36.55599 | 0 | 1672.338 | 10.53057 | 3.3 | 29.42675
1105 | 09.01.2021 21:03:01 | common | GOOD | 2000 | 30 | 114 | 67 | 0 | 2048 | SPC | 260 | 1 | 20 | 90 | 165 |  | 39 | 0 | 2.153645 | 0 | 0 | 37.46138 | 36.9231 | 0 | 1675.903 | 12.04108 | 3.3 | 28.05357
1106 | 09.01.2021 21:06:31 | common | GOOD | 2000 | 28 | 107 | 74 | 0 | 2046 | SPC | 270 | 1 | 20 | 90 | 166 |  | 39 | 0 | 2.107918 | 0 | 0 | 37.11077 | 37.42043 | 0 | 1669.283 | 11.66346 | 3.3 | 28.39686
1107 | 09.01.2021 21:09:52 | common | GOOD | 1999 | 31 | 109 | 75 | 0 | 2048 | SPC | 280 | 1 | 20 | 90 | 165 |  | 39 | 0 | 2.070925 | 0 | 0 | 38.1918 | 37.73328 | 0 | 1652.478 | 11.10907 | 3.3 | 28.90085
1108 | 09.01.2021 21:13:17 | common | GOOD | 1999 | 31 | 114 | 75 | 0 | 2048 | SPC | 280 | 1 | 20 | 90 | 166 |  | 39 | 0 | 2.055674 | 0 | 0 | 37.99459 | 38.17455 | 0 | 1639.238 | 12.48299 | 3.3 | 27.65183
1109 | 09.01.2021 21:16:43 | common | GOOD | 2001 | 30 | 110 | 75 | 0 | 2049 | SPC | 280 | 1 | 20 | 90 | 166 |  | 39 | 0 | 2.054653 | 0 | 0 | 38.0092 | 38.27221 | 0 | 1674.884 | 11.67951 | 3.3 | 28.38226
1110 | 09.01.2021 21:20:08 | common | GOOD | 1999 | 31 | 108 | 75 | 0 | 2048 | SPC | 290 | 1 | 20 | 90 | 166 |  | 39 | 0 | 2.039051 | 0 | 0 | 37.16922 | 38.36625 | 0 | 1595.443 | 11.28582 | 3.3 | 28.74017
1111 | 09.01.2021 21:23:38 | common | GOOD | 2001 | 31 | 110 | 75 | 0 | 2050 | SPC | 280 | 1 | 20 | 90 | 167 |  | 39 | 0 | 2.060071 | 0 | 0 | 37.47599 | 37.88882 | 0 | 1572.018 | 11.49473 | 3.3 | 28.55025
1112 | 09.01.2021 21:27:04 | common | GOOD | 1998 | 30 | 113 | 73 | 0 | 2046 | SPC | 270 | 1 | 20 | 90 | 164 |  | 39 | 0 | 2.094709 | 0 | 0 | 37.94345 | 37.66637 | 0 | 1648.913 | 11.17334 | 3.3 | 28.84242
1113 | 09.01.2021 21:30:24 | common | GOOD | 2001 | 29 | 107 | 72 | 0 | 2047 | SPC | 270 | 1 | 20 | 90 | 165 |  | 39 | 0 | 2.127313 | 0 | 0 | 37.70242 | 37.45298 | 0 | 1675.394 | 10.4904 | 3.3 | 29.46327
1114 | 09.01.2021 21:33:50 | common | GOOD | 2002 | 30 | 109 | 74 | 0 | 2050 | SPC | 260 | 1 | 20 | 90 | 169 |  | 39 | 0 | 2.153514 | 0 | 0 | 38.41092 | 37.53617 | 0 | 1651.459 | 11.71167 | 3.3 | 28.35303
1115 | 09.01.2021 21:37:15 | common | GOOD | 1998 | 30 | 113 | 75 | 0 | 2046 | SPC | 250 | 1 | 20 | 90 | 165 |  | 39 | 0 | 2.200861 | 0 | 0 | 37.02314 | 37.26671 | 0 | 1637.201 | 11.559 | 3.3 | 28.49182
1116 | 09.01.2021 21:40:36 | common | GOOD | 2001 | 30 | 107 | 74 | 0 | 2049 | SPC | 240 | 1 | 20 | 90 | 163 |  | 39 | 0 | 2.271872 | 0 | 0 | 38.44744 | 36.13824 | 0 | 1741.085 | 8.337109 | 3.3 | 31.42081
1117 | 09.01.2021 21:44:01 | common | GOOD | 2000 | 30 | 110 | 75 | 0 | 2048 | SPC | 230 | 1 | 20 | 90 | 167 |  | 39 | 0 | 2.312952 | 0 | 0 | 38.8711 | 35.5089 | 0 | 1721.225 | 9.293235 | 3.3 | 30.55161
1118 | 09.01.2021 21:47:31 | common | GOOD | 1999 | 29 | 113 | 66 | 0 | 2045 | SPC | 220 | 1 | 20 | 90 | 164 |  | 39 | 0 | 2.331964 | 0 | 0 | 39.34587 | 35.20689 | 0 | 1744.141 | 9.719078 | 3.3 | 30.16447
1119 | 09.01.2021 21:50:57 | common | GOOD | 2001 | 30 | 109 | 74 | 0 | 2049 | SPC | 220 | 1 | 20 | 90 | 172 |  | 39 | 0 | 2.335609 | 0 | 0 | 38.14067 | 35.02423 | 0 | 1748.724 | 10.59484 | 3.3 | 29.36833
1120 | 09.01.2021 21:54:22 | common | GOOD | 2000 | 30 | 106 | 67 | 0 | 2047 | SPC | 220 | 1 | 20 | 90 | 163 |  | 39 | 0 | 2.337502 | 0 | 0 | 38.05302 | 34.87955 | 0 | 1716.133 | 9.076297 | 3.3 | 30.74882
1121 | 09.01.2021 21:57:43 | common | GOOD | 2000 | 29 | 113 | 73 | 0 | 2047 | SPC | 220 | 1 | 20 | 90 | 164 |  | 39 | 0 | 2.317685 | 0 | 0 | 37.75355 | 34.87413 | 0 | 1743.122 | 9.277171 | 3.3 | 30.56621
1122 | 09.01.2021 22:01:03 | common | GOOD | 1999 | 31 | 112 | 69 | 0 | 2048 | SPC | 220 | 1 | 20 | 90 | 164 |  | 39 | 0 | 2.308322 | 0 | 0 | 39.04639 | 34.90668 | 0 | 1756.872 | 9.405725 | 3.3 | 30.44934
1123 | 09.01.2021 22:04:28 | common | GOOD | 2002 | 30 | 108 | 75 | 0 | 2050 | SPC | 230 | 1 | 20 | 90 | 164 |  | 39 | 0 | 2.310143 | 0 | 0 | 39.02449 | 34.86147 | 0 | 1760.946 | 10.11277 | 3.3 | 29.80657
1124 | 09.01.2021 22:07:54 | common | GOOD | 1998 | 29 | 112 | 76 | 0 | 2045 | SPC | 220 | 1 | 20 | 90 | 166 |  | 39 | 0 | 2.316721 | 0 | 0 | 38.63736 | 34.68605 | 0 | 1721.225 | 10.11277 | 3.3 | 29.80657
1125 | 09.01.2021 22:11:19 | common | GOOD | 2001 | 31 | 109 | 70 | 0 | 2049 | SPC | 220 | 1 | 20 | 90 | 166 |  | 39 | 0 | 2.329216 | 0 | 0 | 38.90031 | 34.36053 | 0 | 1765.529 | 8.313014 | 3.3 | 31.44271
1126 | 09.01.2021 22:14:45 | common | GOOD | 1999 | 30 | 111 | 74 | 0 | 2047 | SPC | 220 | 1 | 20 | 90 | 166 |  | 39 | 0 | 2.33837 | 0 | 0 | 39.04639 | 34.26106 | 0 | 1785.389 | 10.53861 | 3.3 | 29.41945
1127 | 09.01.2021 22:18:10 | common | GOOD | 2002 | 30 | 106 | 71 | 0 | 2049 | SPC | 220 | 1 | 20 | 90 | 165 |  | 39 | 0 | 2.345964 | 0 | 0 | 38.87839 | 34.20681 | 0 | 1642.802 | 11.6715 | 3.3 | 28.38955
1128 | 09.01.2021 22:21:30 | common | GOOD | 2000 | 30 | 113 | 74 | 0 | 2048 | SPC | 210 | 1 | 20 | 90 | 162 |  | 39 | 0 | 2.355673 | 0 | 0 | 37.41026 | 34.19958 | 0 | 1671.32 | 6.481114 | 3.3 | 33.10808
1129 | 09.01.2021 22:24:56 | common | GOOD | 2000 | 30 | 111 | 68 | 0 | 2047 | SPC | 210 | 1 | 20 | 90 | 169 |  | 39 | 0 | 2.358218 | 0 | 0 | 37.36643 | 34.15799 | 0 | 1680.995 | 9.445899 | 3.3 | 30.41282
1130 | 09.01.2021 22:28:21 | common | GOOD | 2000 | 29 | 110 | 70 | 0 | 2047 | SPC | 210 | 1 | 20 | 90 | 162 |  | 39 | 0 | 2.374349 | 0 | 0 | 37.80468 | 34.06757 | 0 | 1722.244 | 9.34948 | 3.3 | 30.50047
1131 | 09.01.2021 22:31:47 | common | GOOD | 1999 | 30 | 106 | 71 | 0 | 2046 | SPC | 210 | 1 | 20 | 90 | 164 |  | 39 | 0 | 2.383276 | 0 | 0 | 38.8857 | 34.03501 | 0 | 1706.966 | 9.124507 | 3.3 | 30.70499
1132 | 09.01.2021 22:35:07 | common | GOOD | 2000 | 30 | 109 | 66 | 0 | 2047 | SPC | 220 | 1 | 20 | 90 | 165 |  | 39 | 0 | 2.345565 | 0 | 0 | 39.20708 | 34.26649 | 0 | 1778.26 | 10.61092 | 3.3 | 29.35371
1133 | 09.01.2021 22:38:53 | common | GOOD | 2000 | 31 | 111 | 75 | 0 | 2049 | SPC | 240 | 1 | 20 | 90 | 165 |  | 39 | 0 | 2.254761 | 0 | 0 | 38.94414 | 35.63367 | 0 | 1709.003 | 13.07755 | 3.3 | 27.11132
1134 | 09.01.2021 22:42:23 | common | GOOD | 2000 | 30 | 111 | 66 | 0 | 2047 | SPC | 240 | 1 | 20 | 90 | 167 |  | 39 | 0 | 2.267443 | 0 | 0 | 37.81928 | 35.89229 | 0 | 1694.235 | 9.494105 | 3.3 | 30.369
1135 | 09.01.2021 22:46:14 | common | GOOD | 2000 | 28 | 112 | 72 | 0 | 2046 | SPC | 230 | 1 | 20 | 90 | 166 |  | 39 | 0 | 2.295902 | 0 | 0 | 38.0019 | 35.75846 | 0 | 1677.431 | 11.39831 | 3.3 | 28.6379
1136 | 09.01.2021 22:50:09 | common | GOOD | 2000 | 33 | 111 | 71 | 0 | 2051 | SPC | 220 | 1 | 20 | 90 | 163 |  | 39 | 0 | 2.34228 | 0 | 0 | 38.34519 | 35.32625 | 0 | 1744.65 | 9.831561 | 3.3 | 30.06222
1137 | 09.01.2021 22:53:34 | common | BAD | 2000 | 29 | 111 | 67 | 0 | 2046 | SPC | 220 | 1 | 20 | 90 | 160 |  | 39 | 0 | 2.342927 | 0 | 0 | 36.92817 | 35.30273 | 0 | 1645.858 | 10.20918 | 3.3 | 29.71893
1138 | 09.01.2021 23:02:41 | common | GOOD | 2002 | 29 | 109 | 73 | 0 | 2049 | SPC | 220 | 1 | 20 | 90 | 165 |  | 39 | 0 | 2.335664 | 0 | 0 | 37.56364 | 35.47996 | 0 | 1693.217 | 10.84393 | 3.3 | 29.14188
1139 | 09.01.2021 23:06:06 | common | GOOD | 1998 | 31 | 106 | 66 | 0 | 2046 | SPC | 220 | 1 | 20 | 90 | 164 |  | 39 | 0 | 2.325487 | 0 | 0 | 37.5052 | 35.40762 | 0 | 1666.737 | 10.00028 | 3.3 | 29.90884
1140 | 09.01.2021 23:09:21 | common | GOOD | 1999 | 30 | 112 | 70 | 0 | 2047 | SPC | 230 | 1 | 20 | 90 | 164 |  | 39 | 0 | 2.306936 | 0 | 0 | 37.69511 | 35.64996 | 0 | 1738.539 | 10.42612 | 3.3 | 29.52171
1141 | 09.01.2021 23:12:47 | common | GOOD | 2000 | 29 | 112 | 72 | 0 | 2047 | SPC | 220 | 1 | 20 | 90 | 163 |  | 39 | 0 | 2.321628 | 0 | 0 | 39.49195 | 35.54326 | 0 | 1738.539 | 9.48607 | 3.3 | 30.3763
1142 | 09.01.2021 23:16:12 | common | GOOD | 2002 | 31 | 108 | 72 | 0 | 2051 | SPC | 220 | 1 | 20 | 90 | 164 |  | 39 | 0 | 2.314768 | 0 | 0 | 38.80535 | 35.65719 | 0 | 1756.363 | 9.767276 | 3.3 | 30.12066
1143 | 09.01.2021 23:19:33 | common | GOOD | 2000 | 30 | 109 | 66 | 0 | 2047 | SPC | 230 | 1 | 20 | 90 | 164 |  | 39 | 0 | 2.315116 | 0 | 0 | 39.32395 | 35.87601 | 0 | 1770.621 | 10.16901 | 3.3 | 29.75545
1144 | 09.01.2021 23:22:53 | common | GOOD | 2000 | 32 | 110 | 71 | 0 | 2050 | SPC | 220 | 1 | 20 | 90 | 164 |  | 39 | 0 | 2.328175 | 0 | 0 | 38.14798 | 35.85431 | 0 | 1753.816 | 9.124507 | 3.3 | 30.70499
1145 | 09.01.2021 23:26:18 | common | GOOD | 1998 | 30 | 115 | 73 | 0 | 2046 | SPC | 220 | 1 | 20 | 90 | 164 |  | 39 | 0 | 2.324672 | 0 | 0 | 40.74827 | 35.83623 | 0 | 1767.057 | 10.29756 | 3.3 | 29.63858
1146 | 09.01.2021 23:29:39 | common | GOOD | 2002 | 28 | 106 | 67 | 0 | 2047 | SPC | 220 | 1 | 20 | 90 | 164 |  | 39 | 0 | 2.328641 | 0 | 0 | 38.29406 | 35.87059 | 0 | 1726.827 | 9.381614 | 3.3 | 30.47126
1147 | 09.01.2021 23:33:04 | common | GOOD | 1999 | 29 | 111 | 71 | 0 | 2046 | SPC | 230 | 1 | 20 | 90 | 162 |  | 39 | 0 | 2.318865 | 0 | 0 | 38.0092 | 35.83442 | 0 | 1714.605 | 9.269132 | 3.3 | 30.57352
1148 | 09.01.2021 23:36:30 | common | GOOD | 2000 | 32 | 110 | 72 | 0 | 2050 | SPC | 230 | 1 | 20 | 90 | 165 |  | 39 | 0 | 2.299692 | 0 | 0 | 37.75355 | 35.92846 | 0 | 1618.868 | 11.18138 | 3.3 | 28.83511
1149 | 09.01.2021 23:39:55 | common | GOOD | 1998 | 30 | 108 | 69 | 0 | 2045 | SPC | 240 | 1 | 20 | 90 | 164 |  | 39 | 0 | 2.264226 | 0 | 0 | 37.86311 | 36.1726 | 0 | 1676.412 | 9.445899 | 3.3 | 30.41282
1150 | 09.01.2021 23:44:21 | common | GOOD | 2001 | 30 | 109 | 67 | 0 | 2048 | SPC | 240 | 1 | 20 | 90 | 166 |  | 39 | 0 | 2.250788 | 0 | 0 | 39.48465 | 36.39323 | 0 | 1753.816 | 11.47062 | 3.3 | 28.57217
1151 | 09.01.2021 23:48:06 | common | GOOD | 2001 | 30 | 112 | 75 | 0 | 2049 | SPC | 240 | 1 | 20 | 90 | 169 |  | 39 | 0 | 2.230641 | 0 | 0 | 39.29474 | 36.65003 | 0 | 1778.26 | 11.43848 | 3.3 | 28.60138
1152 | 09.01.2021 23:51:26 | common | GOOD | 2000 | 29 | 113 | 75 | 0 | 2047 | SPC | 250 | 1 | 20 | 90 | 165 |  | 39 | 0 | 2.201443 | 0 | 0 | 39.34587 | 36.86523 | 0 | 1769.093 | 10.80375 | 3.3 | 29.17841
1153 | 09.01.2021 23:54:47 | common | GOOD | 2001 | 32 | 109 | 75 | 0 | 2051 | SPC | 260 | 1 | 20 | 90 | 162 |  | 39 | 0 | 2.179901 | 0 | 0 | 39.3897 | 37.02257 | 0 | 1760.436 | 7.11586 | 3.3 | 32.53104
1154 | 10.01.2021 00:01:38 | common | GOOD | 1997 | 32 | 107 | 66 | 0 | 2046 | SPC | 260 | 1 | 20 | 90 | 164 |  | 39 | 0 | 2.173871 | 0 | 0 | 38.73231 | 37.21969 | 0 | 1742.613 | 9.775311 | 3.3 | 30.11335
1155 | 10.01.2021 00:04:53 | common | GOOD | 2002 | 27 | 112 | 74 | 0 | 2047 | SPC | 250 | 1 | 20 | 90 | 166 |  | 39 | 0 | 2.182295 | 0 | 0 | 38.1918 | 37.09129 | 0 | 1656.552 | 12.37049 | 3.3 | 27.7541
1156 | 10.01.2021 00:08:24 | common | GOOD | 2003 | 28 | 111 | 74 | 0 | 2049 | SPC | 250 | 1 | 20 | 90 | 169 |  | 39 | 0 | 2.192569 | 0 | 0 | 37.76086 | 37.17448 | 0 | 1616.322 | 11.71167 | 3.3 | 28.35303
1157 | 10.01.2021 00:11:54 | common | GOOD | 1998 | 32 | 107 | 75 | 0 | 2048 | SPC | 250 | 1 | 20 | 90 | 168 |  | 39 | 0 | 2.199502 | 0 | 0 | 38.63736 | 37.23597 | 0 | 1675.394 | 11.40635 | 3.3 | 28.63059
1158 | 10.01.2021 00:15:14 | common | GOOD | 1999 | 30 | 111 | 69 | 0 | 2047 | SPC | 250 | 1 | 20 | 90 | 166 |  | 39 | 0 | 2.213118 | 0 | 0 | 37.99459 | 37.32639 | 0 | 1656.043 | 9.879766 | 3.3 | 30.01839
1159 | 10.01.2021 00:29:06 | common | GOOD | 1999 | 32 | 112 | 67 | 0 | 2048 | SPC | 250 | 1 | 20 | 90 | 167 |  | 39 | 0 | 2.220168 | 0 | 0 | 37.3153 | 37.45479 | 0 | 1677.431 | 10.74751 | 3.3 | 29.22954
1160 | 10.01.2021 00:37:12 | common | GOOD | 2002 | 29 | 108 | 74 | 0 | 2049 | SPC | 250 | 1 | 20 | 90 | 164 |  | 39 | 0 | 2.22542 | 0 | 0 | 40.82131 | 37.42405 | 0 | 1778.26 | 10.52254 | 3.3 | 29.43406
1161 | 10.01.2021 00:40:37 | common | GOOD | 2000 | 27 | 110 | 67 | 0 | 2044 | SPC | 240 | 1 | 20 | 90 | 164 |  | 39 | 0 | 2.266615 | 0 | 0 | 38.43284 | 36.54333 | 0 | 1729.373 | 7.983603 | 3.3 | 31.74218
1162 | 10.01.2021 00:44:03 | common | GOOD | 2000 | 31 | 112 | 73 | 0 | 2049 | SPC | 230 | 1 | 20 | 90 | 165 |  | 39 | 0 | 2.310663 | 0 | 0 | 39.33126 | 35.86697 | 0 | 1720.207 | 10.69126 | 3.3 | 29.28067
1163 | 10.01.2021 00:47:28 | common | GOOD | 1998 | 31 | 107 | 74 | 0 | 2047 | SPC | 230 | 1 | 20 | 90 | 163 |  | 39 | 0 | 2.314943 | 0 | 0 | 37.86311 | 35.24848 | 0 | 1687.615 | 9.188787 | 3.3 | 30.64656
1164 | 10.01.2021 00:50:49 | common | GOOD | 2002 | 31 | 113 | 74 | 0 | 2051 | SPC | 220 | 1 | 20 | 90 | 166 |  | 39 | 0 | 2.317674 | 0 | 0 | 37.71703 | 35.50709 | 0 | 1701.874 | 10.0244 | 3.3 | 29.88691
1165 | 10.01.2021 00:54:09 | common | GOOD | 1998 | 28 | 111 | 71 | 0 | 2044 | SPC | 230 | 1 | 20 | 90 | 163 |  | 39 | 0 | 2.30194 | 0 | 0 | 37.70242 | 35.23221 | 0 | 1656.552 | 9.558377 | 3.3 | 30.31057
1166 | 10.01.2021 01:11:56 | common | GOOD | 2007 | 31 | 108 | 73 | 0 | 2056 | SPC | 210 | 1 | 20 | 90 | 170 |  | 39 | 0 | 2.362778 | 0 | 0 | 38.0165 | 33.19589 | 0 | 1615.813 | 13.3909 | 3.3 | 26.82645
1167 | 10.01.2021 01:15:17 | common | GOOD | 1994 | 29 | 108 | 74 | 0 | 2041 | SPC | 220 | 1 | 20 | 90 | 162 |  | 39 | 0 | 2.333198 | 0 | 0 | 38.33058 | 34.8253 | 0 | 1662.663 | 8.80313 | 3.3 | 30.99715
1168 | 10.01.2021 01:18:37 | common | GOOD | 1999 | 32 | 109 | 72 | 0 | 2049 | SPC | 200 | 1 | 20 | 90 | 160 |  | 39 | 0 | 2.433444 | 0 | 0 | 39.60151 | 34.25021 | 0 | 1805.249 | 4.135004 | 3.393805 | 35.24091
1169 | 10.01.2021 01:21:12 | common | GOOD | 2020 | 28 | 115 | 74 | 0 | 2066 | SPC | 210 | 1 | 20 | 90 | 118 |  | 39 | 0 | 2.481097 | 0 | 0 | 37.37374 | 32.86856 | 0 | 1749.742 | 0 | 3.432766 | 0
1170 | 10.01.2021 01:36:09 | common | GOOD | 2000 | 23 | 107 | 73 | 0 | 2041 | SPC | 220 | 1 | 20 | 90 | 162 |  | 39 | 0 | 2.415281 | 0 | 0 | 38.59354 | 30.76896 | 0 | 1775.714 | 7.47741 | 3.432766 | 32.20235
1171 | 10.01.2021 01:39:24 | common | GOOD | 1980 | 36 | 111 | 67 | 0 | 2033 | SPC | 220 | 1 | 20 | 90 | 160 |  | 39 | 0 | 2.423046 | 0 | 0 | 40.33194 | 32.96803 | 0 | 1838.35 | 4.504606 | 3.432766 | 34.9049
1172 | 10.01.2021 01:42:50 | common | GOOD | 2001 | 30 | 108 | 70 | 0 | 2048 | SPC | 240 | 1 | 20 | 90 | 165 |  | 39 | 0 | 2.346476 | 0 | 0 | 38.63006 | 34.5251 | 0 | 1747.705 | 7.742554 | 3.432766 | 31.96132
1173 | 10.01.2021 01:46:15 | common | GOOD | 1999 | 30 | 113 | 70 | 0 | 2047 | SPC | 260 | 1 | 20 | 90 | 162 |  | 39 | 0 | 2.252574 | 0 | 0 | 39.229 | 36.31004 | 0 | 1771.64 | 6.971231 | 3.432766 | 32.66252
1174 | 10.01.2021 01:49:51 | common | GOOD | 2002 | 31 | 106 | 70 | 0 | 2050 | SPC | 270 | 1 | 20 | 90 | 171 |  | 39 | 0 | 2.231672 | 0 | 0 | 40.20046 | 36.76034 | 0 | 1838.859 | 8.690639 | 3.432766 | 31.09942
1175 | 10.01.2021 01:53:21 | common | GOOD | 1999 | 31 | 113 | 70 | 0 | 2048 | SPC | 280 | 1 | 20 | 90 | 165 |  | 39 | 0 | 2.198758 | 0 | 0 | 38.60084 | 36.81279 | 0 | 1787.935 | 7.437236 | 3.432766 | 32.23888
1176 | 10.01.2021 01:56:57 | common | GOOD | 1999 | 31 | 110 | 69 | 0 | 2047 | SPC | 280 | 1 | 20 | 90 | 173 |  | 39 | 0 | 2.186294 | 0 | 0 | 39.81334 | 36.67896 | 0 | 1809.323 | 7.895218 | 3.432766 | 31.82253
1177 | 10.01.2021 02:00:17 | common | GOOD | 2002 | 27 | 112 | 74 | 0 | 2047 | SPC | 280 | 1 | 20 | 90 | 163 |  | 39 | 0 | 2.17613 | 0 | 0 | 37.00852 | 36.62471 | 0 | 1737.521 | 7.051579 | 3.432766 | 32.58947
1178 | 10.01.2021 02:03:52 | common | GOOD | 1998 | 32 | 105 | 71 | 0 | 2047 | SPC | 280 | 1 | 20 | 90 | 169 |  | 39 | 0 | 2.179487 | 0 | 0 | 37.35182 | 36.5795 | 0 | 1714.605 | 8.706711 | 3.432766 | 31.08481
1179 | 10.01.2021 02:07:13 | common | GOOD | 2003 | 29 | 114 | 67 | 0 | 2050 | SPC | 290 | 1 | 20 | 90 | 166 |  | 39 | 0 | 2.155749 | 0 | 0 | 38.79806 | 36.68981 | 0 | 1742.613 | 7.533656 | 3.432766 | 32.15122
1180 | 10.01.2021 02:10:38 | common | GOOD | 1998 | 30 | 107 | 69 | 0 | 2045 | SPC | 290 | 1 | 20 | 90 | 162 |  | 39 | 0 | 2.143322 | 0 | 0 | 40.02515 | 36.83087 | 0 | 1801.685 | 8.361219 | 3.432766 | 31.39889
1181 | 10.01.2021 02:13:54 | common | GOOD | 2001 | 31 | 113 | 74 | 0 | 2050 | SPC | 290 | 1 | 20 | 90 | 163 |  | 39 | 0 | 2.145643 | 0 | 0 | 39.07561 | 36.92492 | 0 | 1744.141 | 8.843301 | 3.432766 | 30.96064
1182 | 10.01.2021 02:17:19 | common | GOOD | 2000 | 30 | 108 | 71 | 0 | 2047 | SPC | 290 | 1 | 20 | 90 | 166 |  | 39 | 0 | 2.13488 | 0 | 0 | 39.44082 | 36.94481 | 0 | 1791.5 | 8.642426 | 3.432766 | 31.14325
1183 | 10.01.2021 02:20:39 | common | GOOD | 2001 | 30 | 112 | 69 | 0 | 2049 | SPC | 300 | 1 | 20 | 90 | 161 |  | 39 | 0 | 2.104387 | 0 | 0 | 38.43284 | 37.23597 | 0 | 1724.79 | 8.200536 | 3.432766 | 31.54497
1184 | 10.01.2021 02:24:05 | common | GOOD | 1997 | 31 | 109 | 67 | 0 | 2045 | SPC | 310 | 1 | 20 | 90 | 164 |  | 39 | 0 | 2.075632 | 0 | 0 | 39.93752 | 37.45479 | 0 | 1815.434 | 7.895218 | 3.432766 | 31.82253
1185 | 10.01.2021 02:27:30 | common | GOOD | 2001 | 30 | 111 | 68 | 0 | 2048 | SPC | 310 | 1 | 20 | 90 | 169 |  | 39 | 0 | 2.076792 | 0 | 0 | 40.77749 | 37.20884 | 0 | 1816.453 | 9.180752 | 3.432766 | 30.65386
1186 | 10.01.2021 02:31:01 | common | GOOD | 2001 | 29 | 106 | 75 | 0 | 2048 | SPC | 300 | 1 | 20 | 90 | 163 |  | 39 | 0 | 2.085747 | 0 | 0 | 40.22237 | 36.95927 | 0 | 1820.526 | 8.039831 | 3.432766 | 31.69106
1187 | 10.01.2021 02:34:16 | common | GOOD | 2000 | 30 | 115 | 70 | 0 | 2048 | SPC | 300 | 1 | 20 | 90 | 163 |  | 39 | 0 | 2.08817 | 0 | 0 | 38.39632 | 36.80194 | 0 | 1747.196 | 7.72649 | 3.432766 | 31.97592
1188 | 10.01.2021 02:37:42 | common | GOOD | 1999 | 28 | 106 | 67 | 0 | 2044 | SPC | 300 | 1 | 20 | 90 | 166 |  | 39 | 0 | 2.104072 | 0 | 0 | 38.65197 | 36.6862 | 0 | 1758.909 | 8.955779 | 3.432766 | 30.85838
1189 | 10.01.2021 02:41:02 | common | GOOD | 2001 | 31 | 111 | 69 | 0 | 2050 | SPC | 290 | 1 | 20 | 90 | 163 |  | 39 | 0 | 2.13259 | 0 | 0 | 37.27877 | 37.27032 | 0 | 1688.125 | 7.011405 | 3.432766 | 32.626
1190 | 10.01.2021 02:44:27 | common | GOOD | 2000 | 30 | 113 | 74 | 0 | 2048 | SPC | 300 | 1 | 20 | 90 | 166 |  | 39 | 0 | 2.10256 | 0 | 0 | 39.09022 | 37.85084 | 0 | 1668.773 | 8.513876 | 3.432766 | 31.26011
1191 | 10.01.2021 02:47:58 | common | GOOD | 2002 | 29 | 109 | 71 | 0 | 2049 | SPC | 300 | 1 | 20 | 90 | 167 |  | 39 | 0 | 2.093612 | 0 | 0 | 39.68186 | 38.00456 | 0 | 1759.927 | 7.332794 | 3.432766 | 32.33382
1192 | 10.01.2021 02:51:23 | common | GOOD | 1998 | 31 | 108 | 68 | 0 | 2046 | SPC | 310 | 1 | 20 | 90 | 167 |  | 39 | 0 | 2.082028 | 0 | 0 | 39.9229 | 38.3771 | 0 | 1807.796 | 7.389027 | 3.432766 | 32.2827
1193 | 10.01.2021 02:54:49 | common | GOOD | 1999 | 30 | 110 | 67 | 0 | 2046 | SPC | 300 | 1 | 20 | 90 | 169 |  | 39 | 0 | 2.089394 | 0 | 0 | 38.5205 | 38.68634 | 0 | 1706.966 | 7.65417 | 3.432766 | 32.04166
1194 | 10.01.2021 02:58:24 | common | GOOD | 2001 | 29 | 112 | 70 | 0 | 2048 | SPC | 310 | 1 | 20 | 90 | 175 |  | 39 | 0 | 2.063235 | 0 | 0 | 40.85053 | 39.04984 | 0 | 1798.629 | 8.77098 | 3.432766 | 31.02638
1195 | 10.01.2021 03:02:00 | common | GOOD | 1999 | 29 | 111 | 74 | 0 | 2046 | SPC | 320 | 1 | 20 | 90 | 172 |  | 39 | 0 | 2.040407 | 0 | 0 | 41.06236 | 39.17281 | 0 | 1781.315 | 7.847009 | 3.432766 | 31.86636
1196 | 10.01.2021 03:05:25 | common | GOOD | 2000 | 32 | 106 | 69 | 0 | 2049 | SPC | 310 | 1 | 20 | 90 | 166 |  | 39 | 0 | 2.063977 | 0 | 0 | 38.90031 | 38.80028 | 0 | 1755.344 | 8.200536 | 3.432766 | 31.54497
1197 | 10.01.2021 03:08:50 | common | GOOD | 2001 | 31 | 111 | 68 | 0 | 2049 | SPC | 310 | 1 | 20 | 90 | 166 |  | 39 | 0 | 2.07875 | 0 | 0 | 38.20642 | 38.44039 | 0 | 1688.125 | 8.112152 | 3.432766 | 31.62532
1198 | 10.01.2021 03:12:21 | common | GOOD | 2000 | 29 | 111 | 69 | 0 | 2047 | SPC | 310 | 1 | 20 | 90 | 168 |  | 39 | 0 | 2.079786 | 0 | 0 | 39.76951 | 38.22338 | 0 | 1811.87 | 9.220926 | 3.432766 | 30.61734
1199 | 10.01.2021 03:15:46 | common | GOOD | 1999 | 29 | 112 | 70 | 0 | 2046 | SPC | 310 | 1 | 20 | 90 | 166 |  | 39 | 0 | 2.08425 | 0 | 0 | 39.33126 | 38.05519 | 0 | 1805.759 | 8.22463 | 3.432766 | 31.52306
1200 | 10.01.2021 03:19:17 | common | GOOD | 2001 | 32 | 107 | 74 | 0 | 2051 | SPC | 300 | 1 | 20 | 90 | 176 |  | 39 | 0 | 2.087865 | 0 | 0 | 40.75558 | 38.04254 | 0 | 1790.482 | 9.879766 | 3.432766 | 30.01839
1201 | 10.01.2021 03:22:42 | common | GOOD | 2000 | 28 | 108 | 69 | 0 | 2045 | SPC | 310 | 1 | 20 | 90 | 164 |  | 39 | 0 | 2.084486 | 0 | 0 | 39.3897 | 37.99009 | 0 | 1783.861 | 7.324758 | 3.432766 | 32.34113
1202 | 10.01.2021 03:26:22 | common | GOOD | 2001 | 31 | 113 | 67 | 0 | 2050 | SPC | 310 | 1 | 20 | 90 | 180 |  | 39 | 0 | 2.069419 | 0 | 0 | 39.49195 | 38.04977 | 0 | 1778.26 | 8.89151 | 3.432766 | 30.91681
1203 | 10.01.2021 03:29:58 | common | GOOD | 1999 | 29 | 112 | 71 | 0 | 2046 | SPC | 310 | 1 | 20 | 90 | 166 |  | 39 | 0 | 2.033425 | 0 | 0 | 37.96537 | 38.50911 | 0 | 1720.207 | 9.293235 | 3.432766 | 30.55161
1204 | 10.01.2021 03:33:18 | common | GOOD | 2000 | 31 | 106 | 73 | 0 | 2048 | SPC | 320 | 1 | 20 | 90 | 164 |  | 39 | 0 | 2.009045 | 0 | 0 | 39.98863 | 38.98474 | 0 | 1779.787 | 8.955779 | 3.432766 | 30.85838
1205 | 10.01.2021 03:36:49 | common | GOOD | 2000 | 29 | 109 | 67 | 0 | 2046 | SPC | 320 | 1 | 20 | 90 | 167 |  | 39 | 0 | 2.01865 | 0 | 0 | 40.74827 | 38.91059 | 0 | 1813.397 | 8.200536 | 3.432766 | 31.54497
1206 | 10.01.2021 03:40:14 | common | GOOD | 1998 | 31 | 113 | 68 | 0 | 2047 | SPC | 320 | 1 | 20 | 90 | 167 |  | 39 | 0 | 2.038357 | 0 | 0 | 40.7702 | 38.66464 | 0 | 1854.136 | 8.6826 | 3.432766 | 31.10673
1207 | 10.01.2021 03:43:40 | common | GOOD | 2002 | 31 | 112 | 75 | 0 | 2051 | SPC | 320 | 1 | 20 | 90 | 167 |  | 39 | 0 | 2.041276 | 0 | 0 | 37.80468 | 38.61762 | 0 | 1723.771 | 7.172093 | 3.432766 | 32.47992
1208 | 10.01.2021 03:47:10 | common | GOOD | 1999 | 30 | 109 | 75 | 0 | 2047 | SPC | 320 | 1 | 20 | 90 | 167 |  | 39 | 0 | 2.006991 | 0 | 0 | 37.22765 | 38.93048 | 0 | 1646.367 | 8.746881 | 3.432766 | 31.04829
1209 | 10.01.2021 03:50:45 | common | GOOD | 2000 | 29 | 106 | 75 | 0 | 2047 | SPC | 320 | 1 | 20 | 90 | 170 |  | 39 | 0 | 2.001992 | 0 | 0 | 40.68254 | 38.85453 | 0 | 1850.062 | 9.164677 | 3.432766 | 30.66848
1210 | 10.01.2021 03:55:41 | common | GOOD | 2001 | 31 | 112 | 70 | 0 | 2050 | SPC | 320 | 1 | 20 | 90 | 165 |  | 39 | 0 | 2.010268 | 0 | 0 | 39.18518 | 38.90878 | 0 | 1808.305 | 9.654793 | 3.432766 | 30.22292
1211 | 10.01.2021 03:59:01 | common | GOOD | 2000 | 29 | 110 | 66 | 0 | 2046 | SPC | 320 | 1 | 20 | 90 | 163 |  | 39 | 0 | 2.020514 | 0 | 0 | 38.44744 | 38.71527 | 0 | 1750.252 | 8.096081 | 3.432766 | 31.63993
1212 | 10.01.2021 04:02:27 | common | GOOD | 2000 | 32 | 112 | 74 | 0 | 2050 | SPC | 320 | 1 | 20 | 90 | 163 |  | 39 | 0 | 2.036136 | 0 | 0 | 37.79007 | 38.51273 | 0 | 1719.188 | 8.626367 | 3.432766 | 31.15785
1213 | 10.01.2021 04:05:52 | common | GOOD | 1999 | 30 | 110 | 70 | 0 | 2047 | SPC | 320 | 1 | 20 | 90 | 164 |  | 39 | 0 | 2.040342 | 0 | 0 | 38.44744 | 38.40965 | 0 | 1705.948 | 8.529947 | 3.432766 | 31.2455
1214 | 10.01.2021 04:09:18 | common | GOOD | 2001 | 29 | 109 | 69 | 0 | 2047 | SPC | 320 | 1 | 20 | 90 | 169 |  | 39 | 0 | 2.036768 | 0 | 0 | 39.12674 | 38.3988 | 0 | 1701.365 | 9.775311 | 3.432766 | 30.11335
1215 | 10.01.2021 04:12:38 | common | GOOD | 1999 | 30 | 111 | 67 | 0 | 2046 | SPC | 320 | 1 | 20 | 90 | 164 |  | 39 | 0 | 2.019062 | 0 | 0 | 38.44744 | 38.62847 | 0 | 1689.143 | 9.566413 | 3.432766 | 30.30326
1216 | 10.01.2021 04:16:03 | common | GOOD | 2001 | 29 | 106 | 75 | 0 | 2048 | SPC | 330 | 1 | 20 | 90 | 163 |  | 39 | 0 | 1.951344 | 0 | 0 | 39.229 | 39.53812 | 0 | 1769.603 | 8.995953 | 3.432766 | 30.82186
1217 | 10.01.2021 04:19:29 | common | GOOD | 1999 | 30 | 114 | 69 | 0 | 2047 | SPC | 350 | 1 | 20 | 90 | 168 |  | 39 | 0 | 1.885589 | 0 | 0 | 38.84187 | 40.48394 | 0 | 1705.439 | 6.143667 | 3.432766 | 33.41485
1218 | 10.01.2021 04:22:59 | common | GOOD | 2001 | 31 | 111 | 67 | 0 | 2049 | SPC | 350 | 1 | 20 | 90 | 166 |  | 39 | 0 | 1.866652 | 0 | 0 | 37.95807 | 40.75521 | 0 | 1659.098 | 7.838969 | 3.432766 | 31.87366
1219 | 10.01.2021 04:26:35 | common | GOOD | 2002 | 30 | 107 | 69 | 0 | 2049 | SPC | 350 | 1 | 20 | 90 | 178 |  | 39 | 0 | 1.906224 | 0 | 0 | 39.9229 | 40.37001 | 0 | 1791.5 | 8.80313 | 3.432766 | 30.99715
1220 | 10.01.2021 04:30:30 | common | GOOD | 1998 | 31 | 110 | 73 | 0 | 2047 | SPC | 340 | 1 | 20 | 90 | 180 |  | 39 | 0 | 1.939131 | 0 | 0 | 39.63803 | 39.92694 | 0 | 1748.215 | 9.542315 | 3.432766 | 30.32517
1221 | 10.01.2021 04:42:32 | common | BAD | 2006 | 24 | 112 | 67 | 0 | 2047 | SPC | 310 | 1 | 20 | 90 | 160 |  | 39 | 0 | 2.022257 | 0 | 0 | 36.57027 | 36.98097 | 0 | 1600.536 | 13.63193 | 3.432766 | 26.60733
1222 | 10.01.2021 04:58:09 | common | BAD | 1993 | 33 | 107 | 70 | 0 | 2043 | SPC | 330 | 1 | 20 | 0 | 5 |  | 39 | 0 | 1.932978 | 0 | 0 | 36.57027 | 40.18736 | 0 | 1600.536 | 13.63193 | 3.432766 | 26.60733
1223 | 10.01.2021 05:27:47 | common | GOOD | 2004 | 31 | 113 | 73 | 0 | 2053 | SPC | 280 | 1 | 20 | 90 | 166 |  | 39 | 0 | 2.147921 | 0 | 0 | 37.02314 | 35.51614 | 0 | 1509.382 | 15 | 3.432766 | 24.81049
1224 | 10.01.2021 05:31:12 | common | GOOD | 1997 | 30 | 108 | 67 | 0 | 2044 | SPC | 300 | 1 | 20 | 90 | 164 |  | 39 | 0 | 2.10136 | 0 | 0 | 38.73962 | 37.52532 | 0 | 1751.779 | 10.06457 | 3.432766 | 29.8504
1225 | 10.01.2021 05:34:33 | common | GOOD | 2000 | 31 | 107 | 74 | 0 | 2049 | SPC | 320 | 1 | 20 | 90 | 164 |  | 39 | 0 | 2.003332 | 0 | 0 | 39.28743 | 38.72251 | 0 | 1705.439 | 9.815485 | 3.432766 | 30.07683
1226 | 10.01.2021 05:37:58 | common | GOOD | 1999 | 28 | 112 | 67 | 0 | 2044 | SPC | 330 | 1 | 20 | 90 | 165 |  | 39 | 0 | 1.981967 | 0 | 0 | 38.83458 | 38.82198 | 0 | 1775.204 | 8.730809 | 3.432766 | 31.0629
1227 | 10.01.2021 05:42:24 | common | GOOD | 2001 | 31 | 111 | 69 | 0 | 2050 | SPC | 330 | 1 | 20 | 90 | 166 |  | 39 | 0 | 1.957577 | 0 | 0 | 39.78413 | 38.55432 | 0 | 1775.204 | 9.156653 | 3.432766 | 30.67577
1228 | 10.01.2021 05:47:04 | common | GOOD | 1999 | 31 | 112 | 71 | 0 | 2048 | SPC | 340 | 1 | 20 | 90 | 168 |  | 39 | 0 | 1.910604 | 0 | 0 | 38.90031 | 39.01367 | 0 | 1732.428 | 8.313014 | 3.432766 | 31.44271
1229 | 10.01.2021 05:57:31 | common | BAD | 2008 | 27 | 107 | 73 | 0 | 2053 | SPC | 310 | 1 | 20 | 90 | 162 |  | 39 | 0 | 1.98585 | 0 | 0 | 36.21236 | 36.50897 | 0 | 1580.675 | 13.62391 | 3.432766 | 26.61463
1230 | 10.01.2021 06:04:32 | common | GOOD | 1993 | 31 | 112 | 68 | 0 | 2042 | SPC | 350 | 1 | 20 | 90 | 167 |  | 39 | 0 | 1.839907 | 0 | 0 | 38.0019 | 39.59238 | 0 | 1709.003 | 10.14491 | 3.432766 | 29.77735
1231 | 10.01.2021 06:07:57 | common | GOOD | 2001 | 31 | 112 | 67 | 0 | 2049 | SPC | 360 | 1 | 20 | 90 | 164 |  | 39 | 0 | 1.828947 | 0 | 0 | 38.45475 | 40.15118 | 0 | 1737.521 | 7.806835 | 3.432766 | 31.90288
1232 | 10.01.2021 06:11:27 | common | GOOD | 1999 | 29 | 106 | 75 | 0 | 2046 | SPC | 360 | 1 | 20 | 90 | 164 |  | 39 | 0 | 1.826074 | 0 | 0 | 40.86514 | 40.03906 | 0 | 1729.373 | 7.589901 | 3.432766 | 32.10009
1233 | 10.01.2021 06:14:58 | common | GOOD | 1999 | 32 | 110 | 67 | 0 | 2048 | SPC | 360 | 1 | 20 | 90 | 165 |  | 39 | 0 | 1.843696 | 0 | 0 | 38.10415 | 39.8546 | 0 | 1694.745 | 8.353184 | 3.432766 | 31.4062
1234 | 10.01.2021 06:18:38 | common | GOOD | 2001 | 31 | 112 | 68 | 0 | 2050 | SPC | 350 | 1 | 20 | 90 | 168 |  | 39 | 0 | 1.867693 | 0 | 0 | 40.05438 | 39.50195 | 0 | 1798.12 | 7.051579 | 3.432766 | 32.58947
1235 | 10.01.2021 06:22:09 | common | GOOD | 1999 | 29 | 110 | 76 | 0 | 2046 | SPC | 360 | 1 | 20 | 90 | 167 |  | 39 | 0 | 1.821237 | 0 | 0 | 38.77614 | 39.92513 | 0 | 1726.318 | 9.405725 | 3.432766 | 30.44934
1236 | 10.01.2021 06:25:49 | common | GOOD | 2001 | 30 | 108 | 69 | 0 | 2048 | SPC | 370 | 1 | 20 | 90 | 167 |  | 39 | 0 | 1.802896 | 0 | 0 | 40.47802 | 40.18555 | 0 | 1760.946 | 8.537983 | 3.432766 | 31.2382
1237 | 10.01.2021 06:29:20 | common | GOOD | 2001 | 30 | 113 | 68 | 0 | 2049 | SPC | 360 | 1 | 20 | 90 | 166 |  | 39 | 0 | 1.85486 | 0 | 0 | 38.5351 | 39.80215 | 0 | 1725.299 | 7.72649 | 3.432766 | 31.97592
1238 | 10.01.2021 06:32:45 | common | GOOD | 1999 | 31 | 107 | 68 | 0 | 2047 | SPC | 350 | 1 | 20 | 90 | 168 |  | 39 | 0 | 1.900429 | 0 | 0 | 38.46936 | 39.56163 | 0 | 1741.594 | 8.795094 | 3.432766 | 31.00446
1239 | 10.01.2021 06:36:10 | common | GOOD | 1999 | 30 | 112 | 73 | 0 | 2047 | SPC | 330 | 1 | 20 | 90 | 166 |  | 39 | 0 | 1.963033 | 0 | 0 | 38.8711 | 39.11675 | 0 | 1760.946 | 9.558377 | 3.432766 | 30.31057
1240 | 10.01.2021 06:39:36 | common | GOOD | 2001 | 29 | 111 | 67 | 0 | 2047 | SPC | 310 | 1 | 20 | 90 | 167 |  | 39 | 0 | 2.060247 | 0 | 0 | 40.6314 | 38.79666 | 0 | 1827.656 | 8.843301 | 3.432766 | 30.96064
1241 | 10.01.2021 06:43:06 | common | GOOD | 1998 | 30 | 106 | 70 | 0 | 2045 | SPC | 290 | 1 | 20 | 90 | 168 |  | 39 | 0 | 2.158895 | 0 | 0 | 40.75558 | 38.70805 | 0 | 1806.268 | 8.200536 | 3.432766 | 31.54497
1242 | 10.01.2021 06:46:27 | common | GOOD | 2001 | 30 | 114 | 74 | 0 | 2049 | SPC | 280 | 1 | 20 | 90 | 165 |  | 39 | 0 | 2.197638 | 0 | 0 | 40.08359 | 38.81113 | 0 | 1783.861 | 6.866776 | 3.432766 | 32.75748
1243 | 10.01.2021 06:50:02 | common | GOOD | 2001 | 32 | 107 | 66 | 0 | 2050 | SPC | 280 | 1 | 20 | 90 | 166 |  | 39 | 0 | 2.212054 | 0 | 0 | 38.48396 | 38.74603 | 0 | 1704.929 | 7.15603 | 3.432766 | 32.49452
1244 | 10.01.2021 06:59:08 | common | GOOD | 1997 | 29 | 111 | 70 | 0 | 2044 | SPC | 280 | 1 | 20 | 90 | 166 |  | 39 | 0 | 2.230448 | 0 | 0 | 39.34587 | 38.85453 | 0 | 1730.901 | 8.248729 | 3.432766 | 31.50116
1245 | 10.01.2021 07:02:39 | common | GOOD | 2003 | 29 | 112 | 74 | 0 | 2050 | SPC | 270 | 1 | 20 | 90 | 166 |  | 39 | 0 | 2.268681 | 0 | 0 | 40.23698 | 38.31742 | 0 | 1723.771 | 7.935389 | 3.432766 | 31.78601
1246 | 10.01.2021 07:06:04 | common | GOOD | 1997 | 31 | 107 | 67 | 0 | 2045 | SPC | 280 | 1 | 20 | 90 | 167 |  | 39 | 0 | 2.235237 | 0 | 0 | 40.74827 | 37.87797 | 0 | 1827.656 | 8.192496 | 3.432766 | 31.55228
1247 | 10.01.2021 07:09:29 | common | GOOD | 2003 | 28 | 110 | 69 | 0 | 2048 | SPC | 270 | 1 | 20 | 90 | 165 |  | 39 | 0 | 2.236979 | 0 | 0 | 37.90694 | 37.81647 | 0 | 1652.987 | 8.200536 | 3.432766 | 31.54497
1248 | 10.01.2021 07:12:55 | common | GOOD | 1998 | 31 | 112 | 74 | 0 | 2047 | SPC | 280 | 1 | 20 | 90 | 169 |  | 39 | 0 | 2.2286 | 0 | 0 | 40.51454 | 37.88339 | 0 | 1837.841 | 8.698675 | 3.432766 | 31.09211
1249 | 10.01.2021 07:20:56 | common | GOOD | 2001 | 29 | 111 | 75 | 0 | 2048 | SPC | 280 | 1 | 20 | 90 | 166 |  | 39 | 0 | 2.215995 | 0 | 0 | 37.60016 | 37.99551 | 0 | 1738.03 | 7.766661 | 3.432766 | 31.9394
1250 | 10.01.2021 07:26:21 | common | GOOD | 2000 | 31 | 107 | 72 | 0 | 2048 | SPC | 280 | 1 | 20 | 90 | 169 |  | 39 | 0 | 2.198195 | 0 | 0 | 40.40498 | 37.75318 | 0 | 1853.627 | 9.566413 | 3.432766 | 30.30326
1251 | 10.01.2021 07:29:47 | common | GOOD | 1998 | 31 | 110 | 70 | 0 | 2047 | SPC | 280 | 1 | 20 | 90 | 166 |  | 39 | 0 | 2.19616 | 0 | 0 | 38.93683 | 37.34086 | 0 | 1750.252 | 8.313014 | 3.432766 | 31.44271
1252 | 10.01.2021 07:33:17 | common | GOOD | 2003 | 29 | 112 | 72 | 0 | 2050 | SPC | 280 | 1 | 20 | 90 | 168 |  | 39 | 0 | 2.18728 | 0 | 0 | 39.57961 | 37.2215 | 0 | 1831.22 | 7.180129 | 3.432766 | 32.47261
1253 | 10.01.2021 07:36:38 | common | GOOD | 1997 | 30 | 110 | 71 | 0 | 2045 | SPC | 280 | 1 | 20 | 90 | 165 |  | 39 | 0 | 2.176441 | 0 | 0 | 39.04639 | 37.3499 | 0 | 1778.26 | 7.66221 | 3.432766 | 32.03436
1254 | 10.01.2021 07:40:03 | common | GOOD | 2002 | 31 | 110 | 67 | 0 | 2050 | SPC | 280 | 1 | 20 | 90 | 168 |  | 39 | 0 | 2.191779 | 0 | 0 | 39.5723 | 37.52531 | 0 | 1809.833 | 9.46197 | 3.432766 | 30.39821
1255 | 10.01.2021 07:43:44 | common | GOOD | 2001 | 28 | 110 | 67 | 0 | 2046 | SPC | 280 | 1 | 20 | 90 | 171 |  | 39 | 0 | 2.214278 | 0 | 0 | 39.14135 | 37.48734 | 0 | 1713.077 | 7.332794 | 3.432766 | 32.33382
1256 | 10.01.2021 07:47:24 | common | GOOD | 2001 | 31 | 112 | 76 | 0 | 2050 | SPC | 280 | 1 | 20 | 90 | 170 |  | 39 | 0 | 2.226948 | 0 | 0 | 40.6314 | 37.23778 | 0 | 1862.284 | 9.076297 | 3.432766 | 30.74882
1257 | 10.01.2021 07:57:20 | common | GOOD | 2006 | 27 | 107 | 68 | 0 | 2050 | SPC | 250 | 1 | 20 | 90 | 163 |  | 39 | 0 | 2.321697 | 0 | 0 | 37.8558 | 34.90307 | 0 | 1725.299 | 9.815485 | 3.432766 | 30.07683
1258 | 10.01.2021 08:00:41 | common | GOOD | 1992 | 31 | 112 | 68 | 0 | 2041 | SPC | 260 | 1 | 20 | 90 | 162 |  | 39 | 0 | 2.290307 | 0 | 0 | 38.21371 | 36.59397 | 0 | 1761.964 | 7.445272 | 3.432766 | 32.23157
1259 | 10.01.2021 08:04:06 | common | GOOD | 2000 | 30 | 110 | 70 | 0 | 2048 | SPC | 260 | 1 | 20 | 90 | 161 |  | 39 | 0 | 2.305403 | 0 | 0 | 40.36115 | 37.44936 | 0 | 1781.824 | 6.561458 | 3.432766 | 33.03504
1260 | 10.01.2021 08:07:26 | common | GOOD | 1999 | 32 | 107 | 74 | 0 | 2049 | SPC | 260 | 1 | 20 | 90 | 166 |  | 39 | 0 | 2.306368 | 0 | 0 | 41.10618 | 37.63925 | 0 | 1815.434 | 8.32105 | 3.432766 | 31.43541
1261 | 10.01.2021 08:10:52 | common | GOOD | 2000 | 30 | 111 | 66 | 0 | 2047 | SPC | 260 | 1 | 20 | 90 | 162 |  | 39 | 0 | 2.301321 | 0 | 0 | 39.10483 | 38.07508 | 0 | 1740.067 | 7.268513 | 3.432766 | 32.39226
1262 | 10.01.2021 08:14:22 | common | GOOD | 2000 | 31 | 110 | 73 | 0 | 2049 | SPC | 260 | 1 | 20 | 90 | 167 |  | 39 | 0 | 2.31703 | 0 | 0 | 40.7702 | 38.16913 | 0 | 1793.537 | 7.356892 | 3.432766 | 32.31192
1263 | 10.01.2021 08:17:43 | common | GOOD | 2002 | 29 | 113 | 66 | 0 | 2048 | SPC | 250 | 1 | 20 | 90 | 164 |  | 39 | 0 | 2.353962 | 0 | 0 | 39.28743 | 37.7984 | 0 | 1804.74 | 4.287664 | 3.53014 | 35.10212
1264 | 10.01.2021 08:20:23 | common | GOOD | 2000 | 30 | 107 | 74 | 0 | 2048 | SPC | 260 | 1 | 20 | 90 | 119 |  | 39 | 0 | 2.386241 | 0 | 0 | 38.04572 | 37.34629 | 0 | 1759.418 | 0 | 3.551821 | 0
1265 | 10.01.2021 08:37:10 | common | GOOD | 2006 | 25 | 109 | 66 | 0 | 2048 | SPC | 240 | 1 | 20 | 90 | 165 |  | 39 | 0 | 2.461487 | 0 | 0 | 39.66725 | 34.48713 | 0 | 1858.719 | 5.308059 | 3.551821 | 34.17449
1266 | 10.01.2021 08:39:50 | common | GOOD | 1993 | 34 | 113 | 74 | 0 | 2045 | SPC | 260 | 1 | 20 | 90 | 119 |  | 39 | 0 | 2.403402 | 0 | 0 | 37.5052 | 35.53783 | 0 | 1773.677 | 0 | 3.587402 | 0
1267 | 10.01.2021 08:42:31 | common | GOOD | 1997 | 32 | 107 | 66 | 0 | 2046 | SPC | 280 | 1 | 20 | 90 | 120 |  | 39 | 0 | 2.368403 | 0 | 0 | 37.79738 | 35.88325 | 0 | 1723.771 | 0 | 3.615469 | 0
1268 | 10.01.2021 08:45:11 | common | GOOD | 2003 | 28 | 111 | 74 | 0 | 2049 | SPC | 280 | 1 | 20 | 90 | 120 |  | 39 | 0 | 2.368179 | 0 | 0 | 37.38103 | 36.0659 | 0 | 1730.391 | 0 | 3.654243 | 0
1269 | 10.01.2021 08:48:31 | common | GOOD | 1998 | 32 | 112 | 68 | 0 | 2048 | SPC | 290 | 1 | 20 | 90 | 120 |  | 39 | 0 | 2.365255 | 0 | 0 | 39.64534 | 36.21238 | 0 | 1826.637 | 0 | 3.640506 | 0
1270 | 10.01.2021 08:51:22 | common | GOOD | 2001 | 30 | 108 | 69 | 0 | 2048 | SPC | 290 | 1 | 20 | 90 | 122 |  | 39 | 0 | 2.372148 | 0 | 0 | 38.10415 | 36.16174 | 0 | 1752.289 | 0 | 3.660685 | 0
1271 | 10.01.2021 08:54:02 | common | GOOD | 2000 | 30 | 107 | 69 | 0 | 2047 | SPC | 290 | 1 | 20 | 90 | 120 |  | 39 | 0 | 2.378846 | 0 | 0 | 40.56567 | 36.05143 | 0 | 1867.886 | 0 | 3.623282 | 0
1272 | 10.01.2021 08:57:32 | common | GOOD | 2000 | 30 | 113 | 70 | 0 | 2048 | SPC | 280 | 1 | 20 | 90 | 120 |  | 39 | 0 | 2.392732 | 0 | 0 | 37.73894 | 36.00623 | 0 | 1778.769 | 0 | 3.652852 | 0
1273 | 10.01.2021 09:00:13 | common | GOOD | 2000 | 30 | 112 | 75 | 0 | 2048 | SPC | 280 | 1 | 20 | 90 | 120 |  | 39 | 0 | 2.407155 | 0 | 0 | 40.21507 | 35.86878 | 0 | 1852.099 | 0 | 3.624464 | 0
1274 | 10.01.2021 09:09:39 | common | GOOD | 2001 | 28 | 110 | 69 | 0 | 2046 | SPC | 270 | 1 | 20 | 90 | 119 |  | 39 | 0 | 2.436913 | 0 | 0 | 37.47599 | 35.76208 | 0 | 1758.399 | 0 | 3.660796 | 0
1275 | 10.01.2021 09:24:11 | common | GOOD | 2006 | 27 | 107 | 67 | 0 | 2050 | SPC | 250 | 1 | 20 | 90 | 119 |  | 39 | 0 | 2.514236 | 0 | 0 | 40.7921 | 33.51237 | 0 | 1707.985 | 0 | 3.617571 | 0
1276 | 10.01.2021 09:26:41 | common | BAD | 1993 | 33 | 113 | 70 | 0 | 2044 | SPC | 250 | 1 | 20 | 90 | 116 |  | 39 | 0 | 2.510453 | 0 | 0 | 42.6985 | 34.6535 | 0 | 2003.343 | 0 | 3.525323 | 0
1277 | 10.01.2021 09:29:06 | common | BAD | 2001 | 31 | 110 | 74 | 0 | 2050 | SPC | 230 | 1 | 20 | 90 | 119 |  | 39 | 0 | 2.532744 | 0 | 0 | 42.15798 | 34.88498 | 0 | 2000.797 | 0 | 3.221652 | 0
1278 | 10.01.2021 09:32:12 | common | GOOD | 1999 | 30 | 107 | 68 | 0 | 2046 | SPC | 160 | 1 | 20 | 90 | 164 |  | 39 | 0 | 2.555244 | 0 | 0 | 39.71838 | 34.96817 | 0 | 1878.07 | 2.664671 | 3.359434 | 36.57757
1279 | 10.01.2021 09:34:52 | common | GOOD | 1996 | 32 | 113 | 73 | 0 | 2046 | SPC | 180 | 1 | 20 | 90 | 120 |  | 39 | 0 | 2.571529 | 0 | 0 | 41.53713 | 34.96094 | 0 | 1994.177 | 0 | 3.29705 | 0
1280 | 10.01.2021 09:37:32 | common | GOOD | 2004 | 28 | 106 | 66 | 0 | 2049 | SPC | 170 | 1 | 20 | 90 | 125 |  | 39 | 0 | 2.580283 | 0 | 0 | 39.38239 | 34.90488 | 0 | 1858.21 | 0 | 3.29705 | 0
1281 | 10.01.2021 09:40:13 | common | GOOD | 2000 | 29 | 114 | 73 | 0 | 2047 | SPC | 160 | 1 | 20 | 90 | 120 |  | 39 | 0 | 2.59065 | 0 | 0 | 41.99729 | 34.85243 | 0 | 1990.103 | 0 | 3.222835 | 0
1282 | 10.01.2021 09:42:58 | common | GOOD | 2000 | 31 | 106 | 69 | 0 | 2048 | SPC | 150 | 1 | 20 | 90 | 119 |  | 39 | 0 | 2.599723 | 0 | 0 | 40.75558 | 34.72946 | 0 | 1915.754 | 0 | 3.180548 | 0
1283 | 10.01.2021 09:45:33 | common | GOOD | 2000 | 30 | 114 | 69 | 0 | 2048 | SPC | 140 | 1 | 20 | 90 | 123 |  | 39 | 0 | 2.603087 | 0 | 0 | 39.93752 | 34.74574 | 0 | 1898.949 | 0 | 3.159298 | 0
1284 | 10.01.2021 09:48:19 | common | GOOD | 1999 | 30 | 107 | 72 | 0 | 2046 | SPC | 130 | 1 | 20 | 90 | 123 |  | 39 | 0 | 2.608113 | 0 | 0 | 39.82064 | 34.72584 | 0 | 1931.54 | 0 | 3.141053 | 0
1285 | 10.01.2021 09:50:59 | common | GOOD | 2001 | 28 | 109 | 72 | 0 | 2047 | SPC | 130 | 1 | 20 | 90 | 123 |  | 39 | 0 | 2.616074 | 0 | 0 | 40.23698 | 34.53595 | 0 | 1948.345 | 0 | 3.112102 | 0
1286 | 10.01.2021 09:53:44 | common | GOOD | 1999 | 31 | 114 | 74 | 0 | 2048 | SPC | 120 | 1 | 20 | 90 | 120 |  | 39 | 0 | 2.621158 | 0 | 0 | 41.10618 | 34.33341 | 0 | 1951.91 | 0 | 3.0608 | 0
1287 | 10.01.2021 09:57:10 | common | GOOD | 2000 | 31 | 108 | 75 | 0 | 2049 | SPC | 110 | 1 | 20 | 90 | 170 |  | 39 | 0 | 2.599477 | 0 | 0 | 38.29406 | 34.2249 | 0 | 1844.97 | 2.664671 | 3.120234 | 36.57757
1288 | 10.01.2021 10:00:30 | common | GOOD | 2001 | 30 | 111 | 72 | 0 | 2049 | SPC | 130 | 1 | 20 | 90 | 161 |  | 39 | 0 | 2.567409 | 0 | 0 | 38.84187 | 34.56127 | 0 | 1845.479 | 5.573202 | 3.120234 | 33.93345
1289 | 10.01.2021 10:03:51 | common | GOOD | 2001 | 29 | 110 | 74 | 0 | 2048 | SPC | 130 | 1 | 20 | 90 | 161 |  | 39 | 0 | 2.561868 | 0 | 0 | 39.82064 | 34.81807 | 0 | 1884.181 | 6.031185 | 3.120234 | 33.51711
1290 | 10.01.2021 10:07:11 | common | GOOD | 1998 | 31 | 108 | 73 | 0 | 2047 | SPC | 130 | 1 | 20 | 90 | 164 |  | 39 | 0 | 2.567742 | 0 | 0 | 39.26552 | 34.87413 | 0 | 1865.849 | 5.87852 | 3.120234 | 33.65589
1291 | 10.01.2021 10:10:31 | common | GOOD | 2002 | 29 | 109 | 71 | 0 | 2049 | SPC | 130 | 1 | 20 | 90 | 160 |  | 39 | 0 | 2.571165 | 0 | 0 | 39.26552 | 34.84701 | 0 | 1883.163 | 4.351937 | 3.21911 | 35.04369
1292 | 10.01.2021 10:13:57 | common | GOOD | 1998 | 29 | 114 | 70 | 0 | 2045 | SPC | 160 | 1 | 20 | 90 | 166 |  | 39 | 0 | 2.550306 | 0 | 0 | 39.53578 | 35.02604 | 0 | 1912.189 | 3.540445 | 3.299017 | 35.78141
1293 | 10.01.2021 10:16:37 | common | GOOD | 2002 | 32 | 109 | 69 | 0 | 2051 | SPC | 170 | 1 | 20 | 90 | 122 |  | 39 | 0 | 2.562649 | 0 | 0 | 37.70242 | 35.16891 | 0 | 1827.147 | 0 | 3.329526 | 0
1294 | 10.01.2021 10:19:22 | common | GOOD | 1999 | 31 | 109 | 70 | 0 | 2047 | SPC | 180 | 1 | 20 | 90 | 122 |  | 39 | 0 | 2.572813 | 0 | 0 | 39.00257 | 35.2304 | 0 | 1860.756 | 0 | 3.329526 | 0
1295 | 10.01.2021 10:21:58 | common | GOOD | 2000 | 28 | 112 | 69 | 0 | 2046 | SPC | 190 | 1 | 20 | 90 | 119 |  | 39 | 0 | 2.528669 | 0 | 0 | 37.80468 | 35.35699 | 0 | 1780.297 | 0 | 3.357406 | 0
1296 | 10.01.2021 10:25:28 | common | GOOD | 2002 | 31 | 107 | 69 | 0 | 2050 | SPC | 200 | 1 | 20 | 90 | 165 |  | 39 | 0 | 2.47366 | 0 | 0 | 39.42622 | 35.82899 | 0 | 1835.804 | 4.392111 | 3.457221 | 35.00717
1297 | 10.01.2021 10:28:49 | common | GOOD | 1997 | 29 | 110 | 68 | 0 | 2043 | SPC | 230 | 1 | 20 | 90 | 166 |  | 39 | 0 | 2.463492 | 0 | 0 | 40.85783 | 35.98271 | 0 | 1917.791 | 2.616457 | 3.515528 | 36.6214
1298 | 10.01.2021 10:31:34 | common | GOOD | 2002 | 30 | 113 | 70 | 0 | 2050 | SPC | 240 | 1 | 20 | 90 | 121 |  | 39 | 0 | 2.47495 | 0 | 0 | 41.09887 | 36.00261 | 0 | 1842.933 | 0 | 3.464414 | 0
1299 | 10.01.2021 10:34:14 | common | GOOD | 1999 | 25 | 110 | 74 | 0 | 2042 | SPC | 220 | 1 | 20 | 90 | 123 |  | 39 | 0 | 2.489059 | 0 | 0 | 37.55634 | 35.75304 | 0 | 1793.537 | 0 | 3.49868 | 0
1300 | 10.01.2021 10:36:50 | common | GOOD | 2001 | 34 | 107 | 70 | 0 | 2052 | SPC | 230 | 1 | 20 | 90 | 121 |  | 39 | 0 | 2.505685 | 0 | 0 | 40.80671 | 35.52698 | 0 | 1861.775 | 0 | 3.455079 | 0
1301 | 10.01.2021 10:39:35 | common | GOOD | 1997 | 28 | 111 | 67 | 0 | 2042 | SPC | 210 | 1 | 20 | 90 | 120 |  | 39 | 0 | 2.541009 | 0 | 0 | 40.54375 | 35.05317 | 0 | 1927.976 | 0 | 3.418239 | 0
1302 | 10.01.2021 10:42:10 | common | GOOD | 2002 | 31 | 110 | 68 | 0 | 2050 | SPC | 200 | 1 | 20 | 90 | 123 |  | 39 | 0 | 2.562831 | 0 | 0 | 40.71906 | 34.75297 | 0 | 1926.957 | 0 | 3.376892 | 0
1303 | 10.01.2021 10:44:56 | common | GOOD | 2000 | 32 | 109 | 73 | 0 | 2050 | SPC | 180 | 1 | 20 | 90 | 123 |  | 39 | 0 | 2.573683 | 0 | 0 | 40.22237 | 34.60468 | 0 | 1920.337 | 0 | 3.348317 | 0
1304 | 10.01.2021 10:47:36 | common | GOOD | 2000 | 32 | 110 | 72 | 0 | 2050 | SPC | 180 | 1 | 20 | 90 | 123 |  | 39 | 0 | 2.58098 | 0 | 0 | 40.77749 | 34.72403 | 0 | 1922.883 | 0 | 3.305467 | 0
1305 | 10.01.2021 10:50:21 | common | GOOD | 2000 | 29 | 113 | 70 | 0 | 2047 | SPC | 170 | 1 | 20 | 90 | 126 |  | 39 | 0 | 2.585882 | 0 | 0 | 39.63073 | 34.7602 | 0 | 1871.45 | 0 | 3.292105 | 0
1306 | 10.01.2021 10:53:07 | common | GOOD | 2000 | 29 | 110 | 68 | 0 | 2046 | SPC | 160 | 1 | 20 | 90 | 127 |  | 39 | 0 | 2.5933 | 0 | 0 | 39.38239 | 34.66797 | 0 | 1833.257 | 0 | 3.292105 | 0
1307 | 10.01.2021 10:55:47 | common | GOOD | 2000 | 32 | 108 | 67 | 0 | 2049 | SPC | 160 | 1 | 20 | 90 | 121 |  | 39 | 0 | 2.596171 | 0 | 0 | 41.1427 | 34.65893 | 0 | 1941.725 | 0 | 3.239865 | 0
1308 | 10.01.2021 10:58:32 | common | GOOD | 1999 | 30 | 110 | 75 | 0 | 2047 | SPC | 150 | 1 | 20 | 90 | 122 |  | 39 | 0 | 2.602834 | 0 | 0 | 40.32463 | 34.57393 | 0 | 1875.524 | 0 | 3.20866 | 0
1309 | 10.01.2021 11:01:08 | common | GOOD | 2003 | 30 | 111 | 70 | 0 | 2051 | SPC | 140 | 1 | 20 | 90 | 120 |  | 39 | 0 | 2.609767 | 0 | 0 | 40.72637 | 34.68425 | 0 | 1928.994 | 0 | 3.167125 | 0
1310 | 10.01.2021 11:03:53 | common | GOOD | 1997 | 29 | 109 | 66 | 0 | 2043 | SPC | 130 | 1 | 20 | 90 | 128 |  | 39 | 0 | 2.608562 | 0 | 0 | 39.14866 | 34.87051 | 0 | 1824.091 | 0 | 3.167125 | 0
1311 | 10.01.2021 11:06:33 | common | GOOD | 2000 | 31 | 113 | 74 | 0 | 2049 | SPC | 140 | 1 | 20 | 90 | 120 |  | 39 | 0 | 2.595111 | 0 | 0 | 38.58623 | 35.00072 | 0 | 1848.535 | 0 | 3.167125 | 0
1312 | 10.01.2021 11:09:59 | common | GOOD | 2001 | 29 | 107 | 70 | 0 | 2047 | SPC | 140 | 1 | 20 | 90 | 165 |  | 39 | 0 | 2.583167 | 0 | 0 | 38.73231 | 35.04593 | 0 | 1835.295 | 2.785185 | 3.229376 | 36.46801
1313 | 10.01.2021 11:12:44 | common | GOOD | 1995 | 29 | 111 | 67 | 0 | 2041 | SPC | 150 | 1 | 20 | 90 | 122 |  | 39 | 0 | 2.587713 | 0 | 0 | 38.51319 | 35.07668 | 0 | 1780.806 | 0 | 3.229376 | 0
1314 | 10.01.2021 11:15:29 | common | GOOD | 2004 | 30 | 110 | 69 | 0 | 2051 | SPC | 150 | 1 | 20 | 90 | 126 |  | 39 | 0 | 2.593566 | 0 | 0 | 37.97998 | 35.05679 | 0 | 1765.02 | 0 | 3.252748 | 0
1315 | 10.01.2021 11:25:46 | common | GOOD | 1998 | 25 | 109 | 74 | 0 | 2041 | SPC | 150 | 1 | 20 | 90 | 123 |  | 39 | 0 | 2.592022 | 0 | 0 | 37.46138 | 35.17614 | 0 | 1729.373 | 0 | 3.289455 | 0
1316 | 10.01.2021 11:28:31 | common | GOOD | 2002 | 34 | 111 | 71 | 0 | 2054 | SPC | 160 | 1 | 20 | 90 | 121 |  | 39 | 0 | 2.596443 | 0 | 0 | 41.04774 | 35.07306 | 0 | 1768.584 | 0 | 3.239656 | 0
1317 | 10.01.2021 11:31:21 | common | GOOD | 2000 | 31 | 109 | 70 | 0 | 2048 | SPC | 150 | 1 | 20 | 90 | 119 |  | 39 | 0 | 2.594162 | 0 | 0 | 41.06236 | 34.95732 | 0 | 1926.957 | 0 | 3.189481 | 0
1318 | 10.01.2021 11:34:52 | common | GOOD | 2000 | 31 | 111 | 68 | 0 | 2048 | SPC | 140 | 1 | 20 | 90 | 119 |  | 39 | 0 | 2.591375 | 0 | 0 | 39.19249 | 35.29189 | 0 | 1827.656 | 0 | 3.189481 | 0
1319 | 10.01.2021 11:46:03 | common | GOOD | 2001 | 31 | 108 | 67 | 0 | 2049 | SPC | 140 | 1 | 20 | 90 | 120 |  | 39 | 0 | 2.588455 | 0 | 0 | 37.79738 | 35.56858 | 0 | 1729.882 | 0 | 3.217548 | 0
1320 | 10.01.2021 11:48:48 | common | GOOD | 1999 | 29 | 109 | 71 | 0 | 2046 | SPC | 150 | 1 | 20 | 90 | 120 |  | 39 | 0 | 2.58163 | 0 | 0 | 37.26416 | 35.36241 | 0 | 1804.74 | 0 | 3.259327 | 0
1321 | 10.01.2021 11:56:04 | common | GOOD | 2001 | 30 | 114 | 72 | 0 | 2049 | SPC | 160 | 1 | 20 | 90 | 120 |  | 39 | 0 | 2.56949 | 0 | 0 | 37.63668 | 35.46007 | 0 | 1786.407 | 0 | 3.291527 | 0
1322 | 10.01.2021 11:59:40 | common | GOOD | 2000 | 29 | 107 | 66 | 0 | 2046 | SPC | 170 | 1 | 20 | 90 | 121 |  | 39 | 0 | 2.564699 | 0 | 0 | 37.62207 | 35.53783 | 0 | 1817.471 | 0 | 3.324102 | 0
1323 | 10.01.2021 12:03:50 | common | GOOD | 2000 | 31 | 112 | 75 | 0 | 2049 | SPC | 170 | 1 | 20 | 90 | 122 |  | 39 | 0 | 2.593046 | 0 | 0 | 37.95807 | 35.14902 | 0 | 1725.808 | 0 | 3.348037 | 0
1324 | 10.01.2021 12:08:06 | common | BAD | 1997 | 29 | 110 | 66 | 0 | 2043 | SPC | 170 | 1 | 20 | 90 | 118 |  | 39 | 0 | 2.601593 | 0 | 0 | 42.6912 | 35.29188 | 0 | 1912.699 | 0 | 3.255978 | 0
1325 | 10.01.2021 12:12:11 | common | GOOD | 2002 | 31 | 108 | 74 | 0 | 2051 | SPC | 150 | 1 | 20 | 90 | 123 |  | 39 | 0 | 2.60353 | 0 | 0 | 40.71906 | 35.43656 | 0 | 1848.535 | 0 | 3.214631 | 0
1326 | 10.01.2021 12:23:13 | common | GOOD | 2000 | 29 | 113 | 71 | 0 | 2047 | SPC | 140 | 1 | 20 | 90 | 123 |  | 39 | 0 | 2.604503 | 0 | 0 | 40.58758 | 35.65358 | 0 | 1880.107 | 0 | 3.176664 | 0
1327 | 10.01.2021 12:43:20 | common | GOOD | 2000 | 31 | 108 | 69 | 0 | 2048 | SPC | 140 | 1 | 20 | 90 | 120 |  | 39 | 0 | 2.602438 | 0 | 0 | 39.32395 | 35.60655 | 0 | 1830.202 | 0 | 3.176664 | 0
1328 | 10.01.2021 12:46:40 | common | GOOD | 2000 | 24 | 109 | 68 | 0 | 2041 | SPC | 140 | 1 | 20 | 90 | 120 |  | 39 | 0 | 2.583159 | 0 | 0 | 37.61478 | 35.0604 | 0 | 1746.687 | 0 | 3.209427 | 0
1329 | 10.01.2021 12:50:46 | common | GOOD | 1997 | 35 | 113 | 68 | 0 | 2050 | SPC | 150 | 1 | 20 | 90 | 160 |  | 39 | 0 | 2.555307 | 0 | 0 | 38.83458 | 35.00615 | 0 | 1812.888 | 3.275301 | 3.283135 | 36.02245
1330 | 10.01.2021 13:00:42 | common | GOOD | 2005 | 30 | 108 | 71 | 0 | 2052 | SPC | 180 | 1 | 20 | 90 | 164 |  | 39 | 0 | 2.522206 | 0 | 0 | 40.50723 | 35.63006 | 0 | 1856.682 | 4.030561 | 3.374499 | 35.33585
1331 | 10.01.2021 13:04:13 | common | GOOD | 1996 | 32 | 110 | 75 | 0 | 2046 | SPC | 200 | 1 | 20 | 90 | 171 |  | 39 | 0 | 2.491246 | 0 | 0 | 41.00393 | 35.77836 | 0 | 1877.561 | 5.348233 | 3.374499 | 34.13797
1332 | 10.01.2021 13:07:38 | common | GOOD | 2002 | 30 | 111 | 68 | 0 | 2049 | SPC | 210 | 1 | 20 | 90 | 167 |  | 39 | 0 | 2.454863 | 0 | 0 | 39.83525 | 36.2142 | 0 | 1830.711 | 5.645511 | 3.374499 | 33.86772
1333 | 10.01.2021 13:11:23 | common | GOOD | 2002 | 28 | 108 | 67 | 0 | 2047 | SPC | 220 | 1 | 20 | 90 | 163 |  | 39 | 0 | 2.401154 | 0 | 0 | 38.0019 | 36.74045 | 0 | 1821.545 | 7.445272 | 3.374499 | 32.23157
1334 | 10.01.2021 13:14:49 | common | GOOD | 1999 | 31 | 112 | 69 | 0 | 2048 | SPC | 240 | 1 | 20 | 90 | 164 |  | 39 | 0 | 2.33932 | 0 | 0 | 38.5351 | 37.25586 | 0 | 1752.798 | 8.955779 | 3.374499 | 30.85838
1335 | 10.01.2021 13:18:14 | common | GOOD | 1999 | 31 | 110 | 69 | 0 | 2047 | SPC | 250 | 1 | 20 | 90 | 166 |  | 40 | 0 | 2.282345 | 0 | 0 | 39.9229 | 37.71521 | 0 | 1788.954 | 9.084332 | 3.1 | 30.74152
1336 | 10.01.2021 13:21:35 | common | BAD | 2001 | 29 | 109 | 74 | 0 | 2048 | SPC | 190 | 1 | 20 | 90 | 164 |  | 40 | 0 | 2.287345 | 0 | 0 | 36.76017 | 37.76584 | 0 | 1617.85 | 15 | 3.1 | 25.08075
1337 | 10.01.2021 13:32:56 | common | BAD | 1999 | 29 | 111 | 67 | 0 | 2045 | SPC | 190 | 1 | 20 | 90 | 163 |  | 40 | 0 | 2.277477 | 0 | 0 | 36.43879 | 38.10041 | 0 | 1576.092 | 15 | 3.1 | 24.43068
1338 | 10.01.2021 13:37:42 | common | BAD | 2003 | 31 | 110 | 70 | 0 | 2052 | SPC | 200 | 1 | 20 | 90 | 161 |  | 40 | 0 | 2.235431 | 0 | 0 | 35.72297 | 38.17094 | 0 | 1591.369 | 15 | 3.1 | 24.14581
1339 | 10.01.2021 13:41:22 | common | GOOD | 1998 | 29 | 109 | 75 | 0 | 2045 | SPC | 180 | 1 | 20 | 90 | 168 |  | 40 | 0 | 2.368941 | 0 | 0 | 40.75558 | 36.96832 | 0 | 1825.11 | 14.9087 | 3.1 | 26.44664
1340 | 10.01.2021 13:44:53 | common | GOOD | 2000 | 29 | 108 | 68 | 0 | 2046 | SPC | 150 | 1 | 20 | 90 | 167 |  | 40 | 0 | 2.504566 | 0 | 0 | 40.58758 | 35.88506 | 0 | 1808.814 | 8.770246 | 3.1 | 32.02705
1341 | 10.01.2021 13:48:18 | common | GOOD | 2000 | 32 | 113 | 67 | 0 | 2050 | SPC | 160 | 1 | 20 | 90 | 168 |  | 40 | 0 | 2.529039 | 0 | 0 | 38.62275 | 35.56496 | 0 | 1750.252 | 9.750465 | 3.2 | 31.13594
1342 | 10.01.2021 13:50:58 | common | GOOD | 1999 | 30 | 108 | 70 | 0 | 2046 | SPC | 150 | 1 | 20 | 90 | 120 |  | 40 | 0 | 2.573955 | 0 | 0 | 38.10415 | 35.1888 | 0 | 1761.455 | 0 | 3.245893 | 0
1343 | 10.01.2021 13:53:34 | common | GOOD | 1996 | 31 | 112 | 74 | 0 | 2045 | SPC | 150 | 1 | 20 | 90 | 120 |  | 40 | 0 | 2.603912 | 0 | 0 | 40.70445 | 34.90668 | 0 | 1877.052 | 0 | 3.230636 | 0
1344 | 10.01.2021 13:56:14 | common | GOOD | 2004 | 29 | 108 | 71 | 0 | 2050 | SPC | 150 | 1 | 20 | 90 | 123 |  | 40 | 0 | 2.606279 | 0 | 0 | 40.91627 | 34.73488 | 0 | 1831.73 | 0 | 3.209932 | 0
1345 | 10.01.2021 13:58:54 | common | GOOD | 1999 | 29 | 110 | 70 | 0 | 2046 | SPC | 140 | 1 | 20 | 90 | 120 |  | 40 | 0 | 2.596842 | 0 | 0 | 39.42622 | 34.84881 | 0 | 1822.563 | 0 | 3.221829 | 0
1346 | 10.01.2021 14:01:40 | common | GOOD | 1996 | 31 | 112 | 70 | 0 | 2045 | SPC | 150 | 1 | 20 | 90 | 122 |  | 40 | 0 | 2.588534 | 0 | 0 | 38.44744 | 35.1255 | 0 | 1796.083 | 0 | 3.258895 | 0
1347 | 10.01.2021 14:04:20 | common | GOOD | 2005 | 29 | 109 | 68 | 0 | 2051 | SPC | 160 | 1 | 20 | 90 | 122 |  | 40 | 0 | 2.584704 | 0 | 0 | 38.60814 | 35.40582 | 0 | 1744.141 | 0 | 3.291829 | 0
1348 | 10.01.2021 14:06:55 | common | GOOD | 2001 | 31 | 112 | 68 | 0 | 2050 | SPC | 170 | 1 | 20 | 90 | 120 |  | 40 | 0 | 2.566244 | 0 | 0 | 39.2217 | 35.90675 | 0 | 1771.64 | 0 | 3.308985 | 0
1349 | 10.01.2021 14:10:36 | common | GOOD | 2000 | 30 | 108 | 69 | 0 | 2047 | SPC | 180 | 1 | 20 | 90 | 162 |  | 40 | 0 | 2.541183 | 0 | 0 | 39.76951 | 36.3661 | 0 | 1852.099 | 2.374678 | 3.36164 | 37.8412
1350 | 10.01.2021 14:13:11 | common | GOOD | 2000 | 25 | 111 | 69 | 0 | 2043 | SPC | 200 | 1 | 20 | 90 | 120 |  | 40 | 0 | 2.516144 | 0 | 0 | 38.0165 | 36.84715 | 0 | 1727.845 | 0 | 3.409787 | 0
1351 | 10.01.2021 14:16:46 | common | GOOD | 2000 | 33 | 109 | 72 | 0 | 2051 | SPC | 210 | 1 | 20 | 90 | 174 |  | 40 | 0 | 2.495637 | 0 | 0 | 41.24496 | 36.943 | 0 | 1857.192 | 3.346871 | 3.485169 | 36.95739
1352 | 10.01.2021 14:19:27 | common | GOOD | 2001 | 31 | 109 | 73 | 0 | 2050 | SPC | 240 | 1 | 20 | 90 | 119 |  | 40 | 0 | 2.451716 | 0 | 0 | 38.1845 | 37.32277 | 0 | 1770.621 | 0 | 3.528996 | 0
1353 | 10.01.2021 14:44:30 | common | BAD | 1999 | 31 | 113 | 67 | 0 | 2048 | SPC | 230 | 1 | 20 | 90 | 168 |  | 42 | 0 | 2.397238 | 0 | 0 | 45.33532 | 37.87435 | 0 | 2000.797 | 7.876911 | 3.4 | 34.83917
1354 | 10.01.2021 15:04:47 | sump | GOOD | 2001 | 30 | 107 | 69 | 0 | 2048 | SPC | 240 | 1 | 20 | 90 | 175 |  | 42 | 0 | 2.344485 | 0 | 0 | 44.92628 | 37.89786 | 0 | 1922.374 | 12.92266 | 3.4 | 30.25212
1355 | 10.01.2021 15:13:43 | sump | GOOD | 2000 | 30 | 114 | 74 | 0 | 2048 | SPC | 260 | 1 | 20 | 90 | 167 |  | 42 | 0 | 2.255938 | 0 | 0 | 42.48668 | 37.80382 | 0 | 1913.717 | 10.97025 | 3.4 | 32.02705
1356 | 10.01.2021 15:28:15 | sump | GOOD | 2000 | 30 | 106 | 69 | 0 | 2047 | SPC | 270 | 1 | 20 | 90 | 168 |  | 42 | 0 | 2.211554 | 0 | 0 | 42.82997 | 37.65191 | 0 | 1862.793 | 12.96283 | 3.4 | 30.21561
1357 | 10.01.2021 15:32:36 | sump | GOOD | 2001 | 30 | 112 | 69 | 0 | 2049 | SPC | 280 | 1 | 20 | 90 | 171 |  | 42 | 0 | 2.190967 | 0 | 0 | 41.93886 | 37.42585 | 0 | 1856.173 | 12.537 | 3.4 | 30.60273
1358 | 10.01.2021 15:36:36 | sump | GOOD | 1999 | 29 | 109 | 68 | 0 | 2045 | SPC | 280 | 1 | 20 | 90 | 170 |  | 42 | 0 | 2.187439 | 0 | 0 | 42.07764 | 37.31192 | 0 | 1853.627 | 11.39608 | 3.4 | 31.63993
1359 | 10.01.2021 15:42:12 | sump | GOOD | 2000 | 32 | 112 | 69 | 0 | 2050 | SPC | 280 | 1 | 20 | 90 | 173 |  | 42 | 0 | 2.190066 | 0 | 0 | 41.46409 | 37.55064 | 0 | 1799.139 | 11.62105 | 3.4 | 31.43541
1360 | 10.01.2021 15:46:42 | sump | GOOD | 2001 | 29 | 108 | 76 | 0 | 2048 | SPC | 280 | 1 | 20 | 90 | 175 |  | 42 | 0 | 2.13996 | 0 | 0 | 41.6613 | 38.38795 | 0 | 1732.938 | 12.49683 | 3.4 | 30.63925
1361 | 10.01.2021 15:51:43 | sump | GOOD | 2000 | 28 | 112 | 68 | 0 | 2046 | SPC | 290 | 1 | 20 | 90 | 175 |  | 42 | 0 | 2.115739 | 0 | 0 | 42.58893 | 38.97931 | 0 | 1762.473 | 12.91462 | 3.4 | 30.25943
1362 | 10.01.2021 16:11:05 | sump | GOOD | 1999 | 32 | 108 | 68 | 0 | 2048 | SPC | 300 | 1 | 20 | 90 | 180 |  | 42 | 0 | 2.104327 | 0 | 0 | 42.45746 | 39.44589 | 0 | 1807.286 | 13.09138 | 3.4 | 30.09874
1363 | 10.01.2021 16:52:15 | sump | GOOD | 2000 | 30 | 111 | 68 | 0 | 2047 | SPC | 290 | 1 | 20 | 90 | 176 |  | 42 | 0 | 2.125537 | 0 | 0 | 44.59758 | 39.07516 | 0 | 1915.754 | 12.27185 | 3.4 | 30.84377
1364 | 10.01.2021 17:19:14 | sump | GOOD | 2001 | 30 | 111 | 75 | 0 | 2049 | SPC | 290 | 1 | 20 | 90 | 174 |  | 42 | 0 | 2.158632 | 0 | 0 | 44.19586 | 38.54528 | 0 | 1995.195 | 12.42451 | 3.4 | 30.70499
1365 | 10.01.2021 17:37:01 | sump | GOOD | 1997 | 30 | 109 | 69 | 0 | 2044 | SPC | 280 | 1 | 20 | 90 | 175 |  | 42 | 0 | 2.180419 | 0 | 0 | 44.39308 | 38.03349 | 0 | 1900.986 | 13.1878 | 3.4 | 30.01109
1366 | 10.01.2021 17:43:52 | sump | GOOD | 1999 | 31 | 108 | 73 | 0 | 2048 | SPC | 280 | 1 | 20 | 90 | 172 |  | 42 | 0 | 2.196865 | 0 | 0 | 43.69917 | 37.76042 | 0 | 1912.699 | 12.70573 | 3.4 | 30.44934
1367 | 10.01.2021 18:07:19 | sump | GOOD | 2002 | 30 | 109 | 74 | 0 | 2050 | SPC | 270 | 1 | 20 | 90 | 169 |  | 42 | 0 | 2.219629 | 0 | 0 | 44.15934 | 37.70435 | 0 | 1889.274 | 14.27248 | 3.4 | 29.02502
1368 | 10.01.2021 18:14:45 | sump | BAD | 2002 | 28 | 113 | 69 | 0 | 2048 | SPC | 260 | 1 | 20 | 90 | 176 |  | 42 | 0 | 2.25908 | 0 | 0 | 45.83931 | 37.5217 | 0 | 2081.257 | 11.9585 | 3.4 | 31.12864
1369 | 10.01.2021 18:19:11 | sump | GOOD | 1998 | 31 | 108 | 71 | 0 | 2046 | SPC | 260 | 1 | 20 | 90 | 170 |  | 42 | 0 | 2.284999 | 0 | 0 | 44.60489 | 37.03704 | 0 | 2026.259 | 10.15875 | 3.4 | 32.76477
1370 | 10.01.2021 18:56:00 | sump | GOOD | 1999 | 31 | 110 | 69 | 0 | 2047 | SPC | 230 | 1 | 20 | 90 | 165 |  | 39 | 0 | 2.312332 | 0 | 0 | 40.36115 | 36.75854 | 0 | 1826.637 | 8.529947 | 3.3 | 31.2455
1371 | 10.01.2021 19:09:22 | common | GOOD | 2002 | 30 | 113 | 72 | 0 | 2050 | SPC | 230 | 1 | 20 | 90 | 166 |  | 39 | 0 | 2.305111 | 0 | 0 | 41.64669 | 36.60844 | 0 | 1835.295 | 12.20981 | 3.3 | 27.90018
1372 | 10.01.2021 19:12:42 | common | GOOD | 1999 | 30 | 106 | 70 | 0 | 2046 | SPC | 230 | 1 | 20 | 90 | 163 |  | 39 | 0 | 2.292263 | 0 | 0 | 40.57298 | 36.24494 | 0 | 1818.49 | 9.357515 | 3.3 | 30.49317
1373 | 10.01.2021 19:16:13 | common | GOOD | 2000 | 30 | 113 | 70 | 0 | 2048 | SPC | 240 | 1 | 20 | 90 | 167 |  | 39 | 0 | 2.267389 | 0 | 0 | 40.02515 | 36.12739 | 0 | 1787.935 | 10.63501 | 3.3 | 29.33181
1374 | 10.01.2021 19:19:33 | common | GOOD | 2002 | 30 | 109 | 70 | 0 | 2049 | SPC | 250 | 1 | 20 | 90 | 164 |  | 39 | 0 | 2.206442 | 0 | 0 | 40.22237 | 36.13281 | 0 | 1815.943 | 11.99287 | 3.3 | 28.09739
1375 | 10.01.2021 19:34:40 | common | GOOD | 2005 | 50 | 112 | 71 | 0 | 2073 | SPC | 240 | 1 | 20 | 90 | 168 |  | 39 | 0 | 2.21476 | 0 | 0 | 40.90897 | 34.15075 | 0 | 1742.613 | 15 | 3.3 | 24.40876
1376 | 10.01.2021 19:43:46 | common | GOOD | 1994 | 35 | 107 | 70 | 0 | 2046 | SPC | 260 | 1 | 20 | 90 | 167 |  | 39 | 0 | 2.133903 | 0 | 0 | 40.02515 | 36.01888 | 0 | 1760.436 | 13.66408 | 3.3 | 26.57811
1377 | 10.01.2021 19:47:11 | common | GOOD | 2001 | 32 | 110 | 71 | 0 | 2051 | SPC | 260 | 1 | 20 | 90 | 165 |  | 39 | 0 | 2.162994 | 0 | 0 | 39.69647 | 35.72229 | 0 | 1693.217 | 12.31426 | 3.3 | 27.80522
1378 | 10.01.2021 19:50:42 | common | GOOD | 1997 | 32 | 113 | 70 | 0 | 2047 | SPC | 240 | 1 | 20 | 90 | 171 |  | 39 | 0 | 2.233343 | 0 | 0 | 40.56567 | 35.13274 | 0 | 1784.371 | 11.51079 | 3.3 | 28.53564
1379 | 10.01.2021 19:54:02 | common | BAD | 1999 | 31 | 110 | 71 | 0 | 2048 | SPC | 230 | 1 | 20 | 90 | 163 |  | 39 | 0 | 2.265358 | 0 | 0 | 42.05573 | 35.04232 | 0 | 1825.619 | 10.79571 | 3.3 | 29.18571
1380 | 10.01.2021 19:57:53 | common | GOOD | 2002 | 30 | 106 | 70 | 0 | 2049 | SPC | 230 | 1 | 20 | 90 | 165 |  | 39 | 0 | 2.274129 | 0 | 0 | 41.00393 | 35.29731 | 0 | 1781.315 | 10.57074 | 3.3 | 29.39023
1381 | 10.01.2021 20:01:18 | common | GOOD | 2001 | 29 | 111 | 66 | 0 | 2047 | SPC | 230 | 1 | 20 | 90 | 167 |  | 39 | 0 | 2.285033 | 0 | 0 | 40.77749 | 35.66262 | 0 | 1784.88 | 10.81982 | 3.3 | 29.1638
1382 | 10.01.2021 20:04:44 | common | GOOD | 2000 | 31 | 113 | 69 | 0 | 2049 | SPC | 230 | 1 | 20 | 90 | 164 |  | 39 | 0 | 2.301091 | 0 | 0 | 40.6022 | 35.84527 | 0 | 1875.015 | 10.83589 | 3.3 | 29.14919
1383 | 10.01.2021 20:08:09 | common | GOOD | 1999 | 31 | 107 | 71 | 0 | 2047 | SPC | 230 | 1 | 20 | 90 | 168 |  | 39 | 0 | 2.315445 | 0 | 0 | 41.93155 | 36.00441 | 0 | 1867.376 | 11.73576 | 3.3 | 28.33113
1384 | 10.01.2021 20:11:34 | common | GOOD | 2001 | 29 | 110 | 71 | 0 | 2048 | SPC | 230 | 1 | 20 | 90 | 165 |  | 39 | 0 | 2.303146 | 0 | 0 | 40.86514 | 36.41312 | 0 | 1764.51 | 12.04911 | 3.3 | 28.04626
1385 | 10.01.2021 20:15:05 | common | GOOD | 2001 | 30 | 110 | 69 | 0 | 2048 | SPC | 230 | 1 | 20 | 90 | 167 |  | 39 | 0 | 2.289136 | 0 | 0 | 40.81401 | 36.82002 | 0 | 1748.215 | 10.6752 | 3.3 | 29.29527
1386 | 10.01.2021 20:18:25 | common | GOOD | 2000 | 28 | 112 | 68 | 0 | 2046 | SPC | 230 | 1 | 20 | 90 | 168 |  | 39 | 0 | 2.287747 | 0 | 0 | 41.61017 | 36.94299 | 0 | 1875.015 | 12.00894 | 3.3 | 28.08278
1387 | 10.01.2021 20:21:56 | common | GOOD | 2000 | 31 | 112 | 75 | 0 | 2049 | SPC | 230 | 1 | 20 | 90 | 166 |  | 39 | 0 | 2.289829 | 0 | 0 | 40.02515 | 36.76215 | 0 | 1786.407 | 11.01265 | 3.3 | 28.9885
1388 | 10.01.2021 20:25:21 | common | GOOD | 1999 | 31 | 106 | 69 | 0 | 2047 | SPC | 230 | 1 | 20 | 90 | 171 |  | 39 | 0 | 2.284278 | 0 | 0 | 40.99662 | 36.6428 | 0 | 1796.083 | 11.28582 | 3.3 | 28.74017
1389 | 10.01.2021 20:28:47 | common | GOOD | 2000 | 29 | 109 | 67 | 0 | 2046 | SPC | 230 | 1 | 20 | 90 | 166 |  | 39 | 0 | 2.278183 | 0 | 0 | 40.57298 | 36.63556 | 0 | 1741.085 | 10.21722 | 3.3 | 29.71162
1390 | 10.01.2021 20:32:17 | common | GOOD | 1999 | 31 | 114 | 73 | 0 | 2048 | SPC | 240 | 1 | 20 | 90 | 167 |  | 39 | 0 | 2.271919 | 0 | 0 | 41.33261 | 36.62109 | 0 | 1850.572 | 10.32167 | 3.3 | 29.61666
1391 | 10.01.2021 20:47:29 | common | GOOD | 2001 | 29 | 108 | 68 | 0 | 2047 | SPC | 230 | 1 | 20 | 90 | 164 |  | 39 | 0 | 2.301783 | 0 | 0 | 39.14135 | 36.6229 | 0 | 1680.995 | 11.34207 | 3.3 | 28.68903
1392 | 10.01.2021 20:50:49 | common | GOOD | 1999 | 31 | 111 | 72 | 0 | 2048 | SPC | 220 | 1 | 20 | 90 | 165 |  | 39 | 0 | 2.326343 | 0 | 0 | 40.90897 | 36.41132 | 0 | 1812.379 | 7.445272 | 3.3 | 32.23157
1393 | 10.01.2021 20:54:15 | common | GOOD | 2001 | 30 | 108 | 71 | 0 | 2048 | SPC | 220 | 1 | 20 | 90 | 166 |  | 39 | 0 | 2.353711 | 0 | 0 | 40.81401 | 36.27387 | 0 | 1752.798 | 11.28582 | 3.3 | 28.74017
1394 | 10.01.2021 20:57:45 | common | GOOD | 1999 | 30 | 111 | 70 | 0 | 2047 | SPC | 220 | 1 | 20 | 90 | 171 |  | 39 | 0 | 2.36425 | 0 | 0 | 40.85783 | 36.43482 | 0 | 1769.603 | 10.98052 | 3.3 | 29.01771
1395 | 10.01.2021 21:01:15 | common | GOOD | 2002 | 29 | 110 | 67 | 0 | 2048 | SPC | 210 | 1 | 20 | 90 | 164 |  | 39 | 0 | 2.37737 | 0 | 0 | 41.33992 | 36.70609 | 0 | 1834.276 | 10.00028 | 3.3 | 29.90884
1396 | 10.01.2021 21:04:41 | common | GOOD | 1999 | 29 | 113 | 68 | 0 | 2046 | SPC | 210 | 1 | 20 | 90 | 169 |  | 39 | 0 | 2.377063 | 0 | 0 | 40.7702 | 36.96108 | 0 | 1793.537 | 10.48236 | 3.3 | 29.47058
1397 | 10.01.2021 21:11:57 | common | GOOD | 1998 | 32 | 106 | 74 | 0 | 2048 | SPC | 210 | 1 | 20 | 90 | 165 |  | 39 | 0 | 2.386795 | 0 | 0 | 39.98134 | 37.10938 | 0 | 1855.155 | 9.389649 | 3.3 | 30.46395
1398 | 10.01.2021 21:15:22 | common | GOOD | 2001 | 31 | 111 | 67 | 0 | 2049 | SPC | 220 | 1 | 20 | 90 | 163 |  | 39 | 0 | 2.355965 | 0 | 0 | 39.33126 | 36.56142 | 0 | 1746.687 | 9.727101 | 3.3 | 30.15718
1399 | 10.01.2021 21:18:48 | common | GOOD | 2002 | 29 | 111 | 68 | 0 | 2048 | SPC | 240 | 1 | 20 | 90 | 167 |  | 39 | 0 | 2.230933 | 0 | 0 | 38.41823 | 36.84172 | 0 | 1756.872 | 11.62328 | 3.3 | 28.43338
1400 | 10.01.2021 21:22:08 | common | GOOD | 2000 | 32 | 111 | 76 | 0 | 2050 | SPC | 260 | 1 | 20 | 90 | 165 |  | 39 | 0 | 2.141959 | 0 | 0 | 39.36778 | 37.37521 | 0 | 1697.8 | 11.84022 | 3.3 | 28.23617
1401 | 10.01.2021 21:25:38 | common | GOOD | 1999 | 26 | 107 | 75 | 0 | 2043 | SPC | 280 | 1 | 20 | 90 | 166 |  | 39 | 0 | 2.090317 | 0 | 0 | 39.78413 | 37.75318 | 0 | 1714.096 | 12.96507 | 3.3 | 27.21358
1402 | 10.01.2021 21:29:04 | common | GOOD | 2001 | 33 | 113 | 74 | 0 | 2052 | SPC | 290 | 1 | 20 | 90 | 166 |  | 39 | 0 | 2.047269 | 0 | 0 | 38.86379 | 37.93764 | 0 | 1706.966 | 12.69189 | 3.3 | 27.46192
1403 | 10.01.2021 21:32:29 | common | GOOD | 1998 | 28 | 109 | 70 | 0 | 2043 | SPC | 290 | 1 | 20 | 90 | 169 |  | 39 | 0 | 2.017356 | 0 | 0 | 40.70445 | 37.96839 | 0 | 1770.621 | 13.0213 | 3.3 | 27.16246
1404 | 10.01.2021 21:36:00 | common | GOOD | 2000 | 31 | 108 | 66 | 0 | 2048 | SPC | 290 | 1 | 20 | 90 | 171 |  | 39 | 0 | 2.037239 | 0 | 0 | 39.54308 | 37.66276 | 0 | 1711.55 | 13.03737 | 3.3 | 27.14784
1405 | 10.01.2021 21:39:45 | common | BAD | 2000 | 31 | 113 | 75 | 0 | 2049 | SPC | 280 | 1 | 20 | 90 | 163 |  | 39 | 0 | 2.083499 | 0 | 0 | 42.63276 | 37.16001 | 0 | 1857.192 | 13.45516 | 3.3 | 26.76803
1406 | 10.01.2021 21:47:46 | common | GOOD | 2000 | 29 | 111 | 70 | 0 | 2047 | SPC | 260 | 1 | 20 | 90 | 165 |  | 39 | 0 | 2.169875 | 0 | 0 | 38.8857 | 36.50535 | 0 | 1691.689 | 12.90882 | 3.3 | 27.26471
1407 | 10.01.2021 21:51:12 | common | GOOD | 2001 | 31 | 106 | 66 | 0 | 2049 | SPC | 250 | 1 | 20 | 90 | 165 |  | 39 | 0 | 2.215217 | 0 | 0 | 39.5723 | 36.05686 | 0 | 1786.407 | 10.53861 | 3.3 | 29.41945
1408 | 10.01.2021 21:54:37 | common | GOOD | 2001 | 28 | 110 | 74 | 0 | 2047 | SPC | 240 | 1 | 20 | 90 | 168 |  | 39 | 0 | 2.231705 | 0 | 0 | 38.09684 | 35.71867 | 0 | 1657.061 | 11.33403 | 3.3 | 28.69634
1409 | 10.01.2021 21:58:12 | sump | GOOD | 1999 | 30 | 111 | 66 | 0 | 2046 | SPC | 250 | 1 | 20 | 90 | 174 |  | 39 | 0 | 2.18784 | 0 | 0 | 38.11146 | 35.81995 | 0 | 1664.7 | 13.415 | 3.3 | 26.80455
1410 | 10.01.2021 22:01:53 | common | GOOD | 1999 | 31 | 112 | 74 | 0 | 2048 | SPC | 260 | 1 | 20 | 90 | 173 |  | 39 | 0 | 2.152128 | 0 | 0 | 38.09684 | 36.20696 | 0 | 1642.802 | 13.23823 | 3.3 | 26.96524
1411 | 10.01.2021 22:05:28 | common | GOOD | 2001 | 31 | 110 | 66 | 0 | 2049 | SPC | 260 | 1 | 20 | 90 | 171 |  | 39 | 0 | 2.152621 | 0 | 0 | 39.7403 | 36.29738 | 0 | 1739.048 | 13.06148 | 3.3 | 27.12592
1412 | 10.01.2021 22:08:59 | common | GOOD | 1999 | 31 | 108 | 74 | 0 | 2048 | SPC | 260 | 1 | 20 | 90 | 167 |  | 39 | 0 | 2.159114 | 0 | 0 | 38.34519 | 36.21962 | 0 | 1619.887 | 12.85257 | 3.3 | 27.31585
1413 | 10.01.2021 22:12:49 | common | GOOD | 2000 | 28 | 109 | 70 | 0 | 2045 | SPC | 280 | 1 | 20 | 90 | 173 |  | 42 | 0 | 2.163344 | 0 | 0 | 44.75098 | 36.08398 | 0 | 2000.288 | 14.48138 | 3.4 | 28.83511
1414 | 10.01.2021 22:16:25 | sump | GOOD | 2001 | 29 | 112 | 67 | 0 | 2047 | SPC | 280 | 1 | 20 | 90 | 175 |  | 42 | 0 | 2.158729 | 0 | 0 | 43.32666 | 36.07494 | 0 | 1887.746 | 12.9789 | 3.4 | 30.201
1415 | 10.01.2021 22:20:05 | sump | GOOD | 2000 | 28 | 112 | 69 | 0 | 2046 | SPC | 280 | 1 | 20 | 90 | 177 |  | 42 | 0 | 2.155819 | 0 | 0 | 43.07832 | 36.00441 | 0 | 1799.648 | 13.99126 | 3.4 | 29.28067
1416 | 10.01.2021 22:23:46 | sump | GOOD | 2001 | 33 | 109 | 74 | 0 | 2052 | SPC | 280 | 1 | 20 | 90 | 171 |  | 42 | 0 | 2.138908 | 0 | 0 | 42.79345 | 36.00983 | 0 | 1851.081 | 13.77433 | 3.4 | 29.47789
1417 | 10.01.2021 22:27:31 | sump | GOOD | 2000 | 29 | 110 | 70 | 0 | 2047 | SPC | 290 | 1 | 20 | 90 | 174 |  | 42 | 0 | 2.116086 | 0 | 0 | 41.46409 | 36.0026 | 0 | 1865.849 | 11.67729 | 3.4 | 31.38428
1418 | 10.01.2021 22:31:11 | sump | GOOD | 1999 | 30 | 110 | 66 | 0 | 2046 | SPC | 290 | 1 | 20 | 90 | 170 |  | 42 | 0 | 2.089299 | 0 | 0 | 41.89503 | 35.89048 | 0 | 1782.334 | 13.94305 | 3.4 | 29.3245
1419 | 10.01.2021 23:05:31 | sump | GOOD | 2001 | 32 | 107 | 75 | 0 | 2051 | SPC | 300 | 1 | 20 | 90 | 169 |  | 42 | 0 | 2.089286 | 0 | 0 | 40.85783 | 35.66261 | 0 | 1414.154 | 14.10375 | 3.4 | 29.17841
1420 | 10.01.2021 23:08:56 | sump | GOOD | 2000 | 30 | 109 | 69 | 0 | 2047 | SPC | 290 | 1 | 20 | 90 | 164 |  | 42 | 0 | 2.088278 | 0 | 0 | 42.1945 | 35.22497 | 0 | 1898.44 | 11.58892 | 3.4 | 31.46462
1421 | 10.01.2021 23:12:21 | sump | GOOD | 1999 | 29 | 110 | 68 | 0 | 2045 | SPC | 280 | 1 | 20 | 90 | 167 |  | 42 | 0 | 2.174131 | 0 | 0 | 41.98999 | 34.59925 | 0 | 1885.709 | 10.38371 | 3.4 | 32.56026
1422 | 10.01.2021 23:16:02 | sump | GOOD | 2003 | 29 | 110 | 67 | 0 | 2049 | SPC | 230 | 1 | 20 | 90 | 180 |  | 42 | 0 | 2.386425 | 0 | 0 | 43.90369 | 34.59925 | 0 | 1948.345 | 10.04626 | 3.4 | 32.86703
1423 | 10.01.2021 23:19:37 | sump | GOOD | 1996 | 30 | 111 | 75 | 0 | 2044 | SPC | 220 | 1 | 20 | 90 | 171 |  | 42 | 0 | 2.423714 | 0 | 0 | 43.23901 | 34.76201 | 0 | 1935.614 | 10.0784 | 3.4 | 32.83782
1424 | 10.01.2021 23:23:18 | sump | GOOD | 2002 | 31 | 111 | 68 | 0 | 2050 | SPC | 230 | 1 | 20 | 90 | 173 |  | 42 | 0 | 2.395152 | 0 | 0 | 43.2098 | 35.27922 | 0 | 1913.717 | 10.59262 | 3.4 | 32.37034
1425 | 10.01.2021 23:27:08 | sump | GOOD | 1999 | 30 | 110 | 67 | 0 | 2046 | SPC | 240 | 1 | 20 | 90 | 180 |  | 42 | 0 | 2.360389 | 0 | 0 | 42.83728 | 35.67709 | 0 | 1937.142 | 11.34787 | 3.4 | 31.68376
1426 | 10.01.2021 23:31:09 | sump | GOOD | 2001 | 29 | 111 | 75 | 0 | 2048 | SPC | 250 | 1 | 20 | 90 | 174 |  | 42 | 0 | 2.306354 | 0 | 0 | 42.38442 | 35.92122 | 0 | 1850.572 | 11.4925 | 3.4 | 31.55228
1427 | 10.01.2021 23:34:54 | sump | GOOD | 1999 | 30 | 111 | 69 | 0 | 2047 | SPC | 260 | 1 | 20 | 90 | 174 |  | 42 | 0 | 2.258111 | 0 | 0 | 44.56837 | 36.11111 | 0 | 1913.208 | 12.15936 | 3.4 | 30.94604
1428 | 10.01.2021 23:38:50 | sump | GOOD | 2001 | 31 | 110 | 66 | 0 | 2049 | SPC | 270 | 1 | 20 | 90 | 181 |  | 42 | 0 | 2.214438 | 0 | 0 | 43.80144 | 36.35887 | 0 | 1912.189 | 12.3763 | 3.4 | 30.74882
1429 | 10.01.2021 23:42:55 | sump | GOOD | 1998 | 32 | 107 | 75 | 0 | 2048 | SPC | 270 | 1 | 20 | 90 | 183 |  | 42 | 0 | 2.204814 | 0 | 0 | 43.36319 | 36.19792 | 0 | 1921.865 | 12.80214 | 3.4 | 30.36169
1430 | 10.01.2021 23:48:26 | sump | GOOD | 2003 | 26 | 110 | 69 | 0 | 2046 | SPC | 270 | 1 | 20 | 90 | 171 |  | 42 | 0 | 2.208518 | 0 | 0 | 42.12877 | 36.22685 | 0 | 1827.147 | 11.35591 | 3.4 | 31.67645
1431 | 10.01.2021 23:55:42 | sump | GOOD | 1999 | 31 | 112 | 67 | 0 | 2047 | SPC | 270 | 1 | 20 | 90 | 181 |  | 42 | 0 | 2.201373 | 0 | 0 | 43.36319 | 36.08218 | 0 | 1912.189 | 13.74219 | 3.4 | 29.5071
1432 | 11.01.2021 00:06:38 | sump | GOOD | 2006 | 27 | 111 | 74 | 0 | 2051 | SPC | 260 | 1 | 20 | 90 | 174 |  | 42 | 0 | 2.239989 | 0 | 0 | 42.3406 | 34.27373 | 0 | 1921.356 | 15 | 3.4 | 28.03895
1433 | 11.01.2021 00:11:59 | sump | GOOD | 1993 | 32 | 109 | 66 | 0 | 2042 | SPC | 270 | 1 | 20 | 90 | 175 |  | 42 | 0 | 2.19389 | 0 | 0 | 43.0418 | 35.40943 | 0 | 1870.941 | 12.57717 | 3.4 | 30.56621
1434 | 11.01.2021 00:15:29 | sump | GOOD | 1999 | 31 | 107 | 71 | 0 | 2047 | SPC | 270 | 1 | 20 | 90 | 172 |  | 42 | 0 | 2.192616 | 0 | 0 | 42.40633 | 35.71867 | 0 | 1820.526 | 12.59323 | 3.4 | 30.55161
1435 | 11.01.2021 00:19:04 | sump | GOOD | 2002 | 30 | 111 | 73 | 0 | 2050 | SPC | 270 | 1 | 20 | 90 | 172 |  | 42 | 0 | 2.181196 | 0 | 0 | 42.23833 | 35.57762 | 0 | 1864.83 | 11.99868 | 3.4 | 31.09211
1436 | 11.01.2021 00:22:35 | sump | GOOD | 1999 | 31 | 111 | 75 | 0 | 2048 | SPC | 280 | 1 | 20 | 90 | 174 |  | 42 | 0 | 2.17132 | 0 | 0 | 41.79278 | 35.47454 | 0 | 1922.883 | 11.38804 | 3.4 | 31.64724
1437 | 11.01.2021 00:30:01 | sump | GOOD | 2003 | 30 | 109 | 72 | 0 | 2051 | SPC | 280 | 1 | 20 | 90 | 174 |  | 42 | 0 | 2.161461 | 0 | 0 | 41.33992 | 35.61198 | 0 | 1844.97 | 11.07469 | 3.4 | 31.9321
1438 | 11.01.2021 00:36:57 | sump | GOOD | 1998 | 29 | 111 | 72 | 0 | 2045 | SPC | 280 | 1 | 20 | 90 | 177 |  | 42 | 0 | 2.149519 | 0 | 0 | 43.911 | 35.4655 | 0 | 1950.382 | 14.11982 | 3.4 | 29.1638
1439 | 11.01.2021 00:40:27 | sump | GOOD | 1999 | 31 | 109 | 67 | 0 | 2047 | SPC | 280 | 1 | 20 | 90 | 175 |  | 42 | 0 | 2.152164 | 0 | 0 | 43.72109 | 35.17795 | 0 | 1968.715 | 13.45295 | 3.4 | 29.77005
1440 | 11.01.2021 00:44:02 | sump | GOOD | 1999 | 32 | 111 | 68 | 0 | 2048 | SPC | 280 | 1 | 20 | 90 | 174 |  | 42 | 0 | 2.17732 | 0 | 0 | 42.64737 | 34.85786 | 0 | 1905.06 | 10.35158 | 3.4 | 32.58947
1441 | 11.01.2021 00:52:59 | sump | GOOD | 2000 | 29 | 112 | 72 | 0 | 2047 | SPC | 270 | 1 | 20 | 90 | 168 |  | 42 | 0 | 2.186022 | 0 | 0 | 40.86514 | 34.88136 | 0 | 1837.841 | 12.25578 | 3.4 | 30.85838
1442 | 11.01.2021 01:15:21 | sump | GOOD | 2002 | 29 | 111 | 67 | 0 | 2048 | SPC | 270 | 1 | 20 | 90 | 173 |  | 42 | 0 | 2.187094 | 0 | 0 | 40.6314 | 34.81084 | 0 | 1658.589 | 14.52958 | 3.4 | 28.79129
1443 | 11.01.2021 01:18:57 | sump | GOOD | 1999 | 32 | 108 | 0 | 0 | 2041 | SPC | 280 | 1 | 20 | 90 | 174 |  | 42 | 0 | 2.152162 | 0 | 0 | 43.61882 | 34.24298 | 0 | 1872.978 | 13.22798 | 3.4 | 29.97457
1444 | 11.01.2021 01:22:27 | sump | BAD | 2001 | 29 | 108 | 0 | 0 | 2040 | SPC | 300 | 1 | 20 | 90 | 172 |  | 42 | 0 | 2.064 | 0 | 0 | 45.64209 | 34.57755 | 0 | 1946.818 | 14.89917 | 3.4 | 28.4553
1445 | 11.01.2021 01:27:23 | sump | GOOD | 2004 | 20 | 110 | 72 | 0 | 2042 | SPC | 290 | 1 | 20 | 90 | 171 |  | 42 | 0 | 2.09408 | 0 | 0 | 41.00393 | 33.99703 | 0 | 1913.717 | 15 | 3.4 | 28.04626
1446 | 11.01.2021 01:44:55 | sump | GOOD | 1996 | 35 | 111 | 71 | 0 | 2049 | SPC | 300 | 1 | 20 | 90 | 174 |  | 42 | 0 | 2.035686 | 0 | 0 | 42.27485 | 35.56134 | 0 | 1797.611 | 15 | 3.4 | 28.14852
1447 | 11.01.2021 01:48:30 | sump | GOOD | 2000 | 32 | 111 | 75 | 0 | 2050 | SPC | 300 | 1 | 20 | 90 | 170 |  | 42 | 0 | 2.033266 | 0 | 0 | 42.87379 | 35.53422 | 0 | 1862.793 | 14.10375 | 3.4 | 29.17841
1448 | 11.01.2021 01:52:06 | sump | GOOD | 2000 | 31 | 108 | 67 | 0 | 2048 | SPC | 300 | 1 | 20 | 90 | 179 |  | 42 | 0 | 2.041691 | 0 | 0 | 40.92358 | 35.52337 | 0 | 1826.637 | 12.52896 | 3.4 | 30.61003
1449 | 11.01.2021 01:55:31 | sump | GOOD | 1999 | 30 | 109 | 68 | 0 | 2046 | SPC | 300 | 1 | 20 | 90 | 168 |  | 42 | 0 | 2.058153 | 0 | 0 | 42.5232 | 35.22678 | 0 | 1888.764 | 12.75393 | 3.4 | 30.40551
1450 | 11.01.2021 01:58:57 | sump | GOOD | 2000 | 31 | 111 | 70 | 0 | 2049 | SPC | 300 | 1 | 20 | 90 | 168 |  | 42 | 0 | 2.035182 | 0 | 0 | 42.97606 | 35.28827 | 0 | 1872.978 | 11.54071 | 3.4 | 31.50845
1451 | 11.01.2021 02:02:27 | sump | GOOD | 2001 | 29 | 111 | 73 | 0 | 2048 | SPC | 300 | 1 | 20 | 90 | 168 |  | 39 | 0 | 2.043404 | 0 | 0 | 40.98201 | 35.29912 | 0 | 1775.204 | 12.22364 | 3.3 | 30.8876
1452 | 11.01.2021 02:05:57 | sump | GOOD | 1999 | 31 | 109 | 71 | 0 | 2048 | SPC | 280 | 1 | 20 | 90 | 173 |  | 39 | 0 | 2.043193 | 0 | 0 | 39.2217 | 35.40582 | 0 | 1781.824 | 12.35443 | 3.3 | 27.7687
1453 | 11.01.2021 02:09:28 | common | GOOD | 1999 | 30 | 111 | 68 | 0 | 2046 | SPC | 280 | 1 | 20 | 90 | 167 |  | 39 | 0 | 2.037686 | 0 | 0 | 38.38171 | 35.744 | 0 | 1713.077 | 11.66346 | 3.3 | 28.39686
1454 | 11.01.2021 02:12:53 | common | GOOD | 2002 | 30 | 109 | 67 | 0 | 2049 | SPC | 290 | 1 | 20 | 90 | 166 |  | 39 | 0 | 2.030462 | 0 | 0 | 38.41823 | 35.92665 | 0 | 1672.848 | 13.39894 | 3.3 | 26.81915
1455 | 11.01.2021 02:16:14 | common | BAD | 1999 | 32 | 111 | 75 | 0 | 2049 | SPC | 290 | 1 | 20 | 90 | 160 |  | 39 | 0 | 2.023343 | 0 | 0 | 36.72366 | 36.05867 | 0 | 1677.94 | 10.73143 | 3.3 | 29.24415
1456 | 11.01.2021 02:19:39 | common | GOOD | 2001 | 27 | 110 | 70 | 0 | 2046 | SPC | 290 | 1 | 20 | 90 | 165 |  | 39 | 0 | 2.02506 | 0 | 0 | 37.5052 | 36.26664 | 0 | 1731.41 | 12.75617 | 3.3 | 27.40348
1457 | 11.01.2021 02:23:00 | common | GOOD | 2001 | 31 | 108 | 68 | 0 | 2049 | SPC | 280 | 1 | 20 | 90 | 167 |  | 39 | 0 | 2.035965 | 0 | 0 | 38.8857 | 36.3227 | 0 | 1745.159 | 12.74009 | 3.3 | 27.4181
1458 | 11.01.2021 02:26:25 | common | GOOD | 1999 | 28 | 110 | 69 | 0 | 2044 | SPC | 280 | 1 | 20 | 90 | 166 |  | 39 | 0 | 2.057151 | 0 | 0 | 38.0092 | 36.06048 | 0 | 1669.792 | 12.59547 | 3.3 | 27.54958
1459 | 11.01.2021 02:29:50 | common | GOOD | 2000 | 31 | 110 | 69 | 0 | 2048 | SPC | 280 | 1 | 20 | 90 | 165 |  | 39 | 0 | 2.071033 | 0 | 0 | 40.16394 | 35.72049 | 0 | 1832.748 | 10.98052 | 3.3 | 29.01771
1460 | 11.01.2021 02:33:16 | common | GOOD | 2000 | 30 | 112 | 70 | 0 | 2048 | SPC | 280 | 1 | 20 | 90 | 165 |  | 39 | 0 | 2.077415 | 0 | 0 | 39.98134 | 35.45464 | 0 | 1734.975 | 11.13317 | 3.3 | 28.87894
1461 | 11.01.2021 02:44:07 | common | BAD | 2001 | 30 | 111 | 70 | 0 | 2049 | SPC | 270 | 1 | 20 | 90 | 165 |  | 39 | 0 | 2.079512 | 0 | 0 | 36.53375 | 35.34614 | 0 | 1517.53 | 13.84084 | 3.3 | 26.41742
1462 | 11.01.2021 02:50:33 | common | GOOD | 1997 | 31 | 111 | 75 | 0 | 2046 | SPC | 280 | 1 | 20 | 90 | 166 |  | 39 | 0 | 2.072993 | 0 | 0 | 38.63736 | 35.14359 | 0 | 1744.141 | 13.19806 | 3.3 | 27.00176
1463 | 11.01.2021 02:53:58 | common | GOOD | 2003 | 30 | 110 | 68 | 0 | 2050 | SPC | 270 | 1 | 20 | 90 | 167 |  | 39 | 0 | 2.07472 | 0 | 0 | 38.20642 | 35.02604 | 0 | 1674.884 | 12.54725 | 3.3 | 27.59341
1464 | 11.01.2021 02:57:34 | common | GOOD | 2000 | 28 | 108 | 68 | 0 | 2045 | SPC | 280 | 1 | 20 | 90 | 171 |  | 39 | 0 | 2.055157 | 0 | 0 | 40.87975 | 35.08572 | 0 | 1818.999 | 13.12575 | 3.3 | 27.0675
1465 | 11.01.2021 03:00:59 | common | GOOD | 2001 | 30 | 109 | 68 | 0 | 2048 | SPC | 280 | 1 | 20 | 90 | 170 |  | 39 | 0 | 2.043273 | 0 | 0 | 37.27147 | 35.21231 | 0 | 1629.562 | 13.97742 | 3.3 | 26.29326
1466 | 11.01.2021 03:04:35 | common | GOOD | 1997 | 33 | 111 | 72 | 0 | 2048 | SPC | 280 | 1 | 20 | 90 | 168 |  | 39 | 0 | 2.026551 | 0 | 0 | 38.73231 | 35.43475 | 0 | 1707.476 | 12.44281 | 3.3 | 27.68835
1467 | 11.01.2021 03:08:00 | common | GOOD | 2000 | 29 | 110 | 73 | 0 | 2047 | SPC | 290 | 1 | 20 | 90 | 169 |  | 39 | 0 | 2.026234 | 0 | 0 | 38.31598 | 35.49805 | 0 | 1644.839 | 13.45516 | 3.3 | 26.76803
1468 | 11.01.2021 03:11:25 | common | GOOD | 2001 | 31 | 111 | 68 | 0 | 2049 | SPC | 280 | 1 | 20 | 90 | 164 |  | 39 | 0 | 2.044322 | 0 | 0 | 38.25023 | 35.36241 | 0 | 1674.375 | 12.48299 | 3.3 | 27.65183
1469 | 11.01.2021 03:15:51 | common | GOOD | 1999 | 29 | 111 | 68 | 0 | 2045 | SPC | 270 | 1 | 20 | 90 | 166 |  | 39 | 0 | 2.105588 | 0 | 0 | 39.04639 | 35.01699 | 0 | 1767.057 | 12.59547 | 3.3 | 27.54958
1470 | 11.01.2021 03:19:21 | common | GOOD | 2000 | 29 | 110 | 70 | 0 | 2047 | SPC | 270 | 1 | 20 | 90 | 165 |  | 39 | 0 | 2.116204 | 0 | 0 | 38.77614 | 35.04413 | 0 | 1674.375 | 12.46691 | 3.3 | 27.66644
1471 | 11.01.2021 03:22:42 | common | GOOD | 2001 | 31 | 110 | 73 | 0 | 2050 | SPC | 270 | 1 | 20 | 90 | 166 |  | 39 | 0 | 2.117004 | 0 | 0 | 39.48465 | 35.05136 | 0 | 1735.484 | 12.65171 | 3.3 | 27.49844
1472 | 11.01.2021 03:26:17 | common | GOOD | 1999 | 31 | 106 | 71 | 0 | 2047 | SPC | 260 | 1 | 20 | 90 | 164 |  | 39 | 0 | 2.123037 | 0 | 0 | 37.89963 | 34.96998 | 0 | 1654.006 | 12.65171 | 3.3 | 27.49844
1473 | 11.01.2021 03:30:18 | common | GOOD | 2001 | 30 | 110 | 69 | 0 | 2048 | SPC | 260 | 1 | 20 | 90 | 165 |  | 39 | 0 | 2.124275 | 0 | 0 | 38.3744 | 34.75477 | 0 | 1643.821 | 11.82414 | 3.3 | 28.25078
1474 | 11.01.2021 04:41:26 | common | GOOD | 2000 | 30 | 110 | 69 | 0 | 2047 | SPC | 270 | 1 | 20 | 90 | 169 |  | 39 | 0 | 2.126534 | 0 | 0 | 40.19315 | 34.43287 | 0 | 1623.961 | 14.31488 | 3.3 | 25.98647
1475 | 11.01.2021 04:44:57 | common | GOOD | 1999 | 30 | 111 | 69 | 0 | 2047 | SPC | 270 | 1 | 20 | 90 | 172 |  | 39 | 0 | 2.11004 | 0 | 0 | 40.64602 | 34.2882 | 0 | 1774.695 | 12.58743 | 3.3 | 27.55688
1476 | 11.01.2021 04:48:32 | common | GOOD | 2001 | 29 | 110 | 70 | 0 | 2048 | SPC | 270 | 1 | 20 | 90 | 165 |  | 39 | 0 | 2.094131 | 0 | 0 | 41.50061 | 34.10011 | 0 | 1924.411 | 11.22958 | 3.3 | 28.79129
1477 | 11.01.2021 04:52:18 | common | GOOD | 1999 | 29 | 111 | 69 | 0 | 2046 | SPC | 270 | 1 | 20 | 90 | 171 |  | 39 | 0 | 2.10195 | 0 | 0 | 40.19315 | 33.76012 | 0 | 1801.685 | 11.59917 | 3.3 | 28.4553
1478 | 11.01.2021 04:55:53 | common | GOOD | 2001 | 30 | 111 | 70 | 0 | 2049 | SPC | 260 | 1 | 20 | 90 | 166 |  | 39 | 0 | 2.109032 | 0 | 0 | 40.19315 | 34.01512 | 0 | 1652.478 | 12.65171 | 3.3 | 27.49844
1479 | 11.01.2021 04:59:33 | common | GOOD | 2000 | 31 | 110 | 70 | 0 | 2049 | SPC | 270 | 1 | 20 | 90 | 166 |  | 39 | 0 | 2.116938 | 0 | 0 | 40.9601 | 34.11097 | 0 | 1882.144 | 12.74813 | 3.3 | 27.41079
1480 | 11.01.2021 05:03:14 | common | GOOD | 2002 | 31 | 110 | 70 | 0 | 2051 | SPC | 260 | 1 | 20 | 90 | 169 |  | 39 | 0 | 2.118424 | 0 | 0 | 39.88638 | 34.2466 | 0 | 1802.194 | 11.75988 | 3.3 | 28.3092
1481 | 11.01.2021 05:06:54 | common | GOOD | 1999 | 28 | 109 | 70 | 0 | 2044 | SPC | 260 | 1 | 20 | 90 | 166 |  | 39 | 0 | 2.135204 | 0 | 0 | 38.35981 | 34.09288 | 0 | 1636.182 | 12.36247 | 3.3 | 27.76139
1482 | 11.01.2021 05:16:05 | common | GOOD | 2007 | 23 | 111 | 71 | 0 | 2048 | SPC | 240 | 1 | 20 | 90 | 167 |  | 39 | 0 | 2.202911 | 0 | 0 | 39.39699 | 32.52676 | 0 | 1760.946 | 15 | 3.3 | 25.02963
1483 | 11.01.2021 05:19:31 | common | GOOD | 1990 | 35 | 111 | 73 | 0 | 2043 | SPC | 250 | 1 | 20 | 90 | 168 |  | 39 | 0 | 2.16418 | 0 | 0 | 38.90031 | 33.58651 | 0 | 1750.761 | 12.92489 | 3.3 | 27.2501
1484 | 11.01.2021 05:30:42 | common | GOOD | 2001 | 32 | 109 | 71 | 0 | 2051 | SPC | 250 | 1 | 20 | 90 | 167 |  | 39 | 0 | 2.163253 | 0 | 0 | 38.05302 | 34.24118 | 0 | 1749.233 | 13.21414 | 3.3 | 26.98715
1485 | 11.01.2021 05:34:13 | common | GOOD | 2000 | 30 | 110 | 69 | 0 | 2047 | SPC | 250 | 1 | 20 | 90 | 166 |  | 39 | 0 | 2.174064 | 0 | 0 | 39.94481 | 34.23213 | 0 | 1814.925 | 12.8124 | 3.3 | 27.35236
1486 | 11.01.2021 05:37:33 | common | GOOD | 1998 | 31 | 110 | 70 | 0 | 2047 | SPC | 250 | 1 | 20 | 90 | 168 |  | 39 | 0 | 2.198618 | 0 | 0 | 40.90897 | 34.38947 | 0 | 1729.882 | 12.86061 | 3.3 | 27.30854
1487 | 11.01.2021 05:41:59 | common | GOOD | 2002 | 30 | 112 | 68 | 0 | 2050 | SPC | 240 | 1 | 20 | 90 | 163 |  | 39 | 0 | 2.241683 | 0 | 0 | 39.28743 | 34.73669 | 0 | 1791.5 | 11.67951 | 3.3 | 28.38226
1488 | 11.01.2021 05:45:24 | common | GOOD | 2001 | 30 | 108 | 68 | 0 | 2048 | SPC | 240 | 1 | 20 | 90 | 168 |  | 39 | 0 | 2.254328 | 0 | 0 | 40.85053 | 34.932 | 0 | 1794.046 | 11.87235 | 3.3 | 28.20695
1489 | 11.01.2021 05:48:49 | common | GOOD | 2000 | 30 | 110 | 70 | 0 | 2048 | SPC | 240 | 1 | 20 | 90 | 164 |  | 39 | 0 | 2.256292 | 0 | 0 | 40.52915 | 35.15444 | 0 | 1779.278 | 11.06086 | 3.3 | 28.94467
1490 | 11.01.2021 05:52:20 | common | GOOD | 1998 | 30 | 108 | 74 | 0 | 2046 | SPC | 240 | 1 | 20 | 90 | 173 |  | 39 | 0 | 2.259146 | 0 | 0 | 39.68186 | 35.46549 | 0 | 1790.991 | 10.19312 | 3.3 | 29.73353
1491 | 11.01.2021 05:55:50 | common | GOOD | 1999 | 32 | 109 | 70 | 0 | 2048 | SPC | 240 | 1 | 20 | 90 | 167 |  | 39 | 0 | 2.26189 | 0 | 0 | 37.27147 | 35.50709 | 0 | 1592.897 | 9.453935 | 3.3 | 30.40551
1492 | 11.01.2021 05:59:16 | common | GOOD | 2003 | 28 | 110 | 68 | 0 | 2048 | SPC | 240 | 1 | 20 | 90 | 169 |  | 39 | 0 | 2.248528 | 0 | 0 | 41.40565 | 35.49081 | 0 | 1813.397 | 11.59114 | 3.3 | 28.4626
1493 | 11.01.2021 06:02:46 | common | GOOD | 2000 | 29 | 110 | 68 | 0 | 2046 | SPC | 250 | 1 | 20 | 90 | 166 |  | 39 | 0 | 2.181472 | 0 | 0 | 39.14866 | 35.6174 | 0 | 1671.32 | 12.20981 | 3.3 | 27.90018
1494 | 11.01.2021 06:06:11 | common | GOOD | 2000 | 31 | 113 | 70 | 0 | 2049 | SPC | 260 | 1 | 20 | 90 | 167 |  | 39 | 0 | 2.125009 | 0 | 0 | 37.90694 | 35.6373 | 0 | 1683.032 | 10.18508 | 3.3 | 29.74083
1495 | 11.01.2021 06:09:37 | common | GOOD | 2000 | 31 | 109 | 74 | 0 | 2049 | SPC | 270 | 1 | 20 | 90 | 165 |  | 39 | 0 | 2.093297 | 0 | 0 | 38.55702 | 35.89048 | 0 | 1733.447 | 8.13625 | 3.3 | 31.60341
1496 | 11.01.2021 06:13:02 | common | GOOD | 1998 | 30 | 108 | 69 | 0 | 2045 | SPC | 280 | 1 | 20 | 90 | 167 |  | 39 | 0 | 2.066339 | 0 | 0 | 39.14135 | 35.40943 | 0 | 1701.365 | 11.93663 | 3.3 | 28.14852
1497 | 11.01.2021 06:16:23 | common | GOOD | 2001 | 30 | 114 | 66 | 0 | 2049 | SPC | 280 | 1 | 20 | 90 | 165 |  | 39 | 0 | 2.066347 | 0 | 0 | 38.63736 | 35.08933 | 0 | 1710.531 | 11.7438 | 3.3 | 28.32382
1498 | 11.01.2021 06:19:53 | common | GOOD | 2000 | 29 | 107 | 74 | 0 | 2047 | SPC | 280 | 1 | 20 | 90 | 168 |  | 39 | 0 | 2.070798 | 0 | 0 | 41.3107 | 34.98083 | 0 | 1783.352 | 12.42674 | 3.3 | 27.70296
1499 | 11.01.2021 06:23:14 | common | GOOD | 1999 | 31 | 112 | 69 | 0 | 2048 | SPC | 270 | 1 | 20 | 90 | 165 |  | 39 | 0 | 2.074739 | 0 | 0 | 37.82659 | 34.847 | 0 | 1697.8 | 11.87235 | 3.3 | 28.20695
1500 | 11.01.2021 06:26:44 | common | GOOD | 2001 | 28 | 110 | 67 | 0 | 2046 | SPC | 270 | 1 | 20 | 90 | 168 |  | 39 | 0 | 2.08921 | 0 | 0 | 38.49127 | 34.72041 | 0 | 1742.104 | 12.1616 | 3.3 | 27.944
1501 | 11.01.2021 06:30:04 | common | GOOD | 2001 | 29 | 111 | 75 | 0 | 2048 | SPC | 270 | 1 | 20 | 90 | 165 |  | 39 | 0 | 2.086457 | 0 | 0 | 39.33126 | 34.61914 | 0 | 1712.059 | 10.80375 | 3.3 | 29.17841
1502 | 11.01.2021 06:33:35 | common | GOOD | 2000 | 30 | 106 | 70 | 0 | 2047 | SPC | 270 | 1 | 20 | 90 | 168 |  | 39 | 0 | 2.093032 | 0 | 0 | 38.8711 | 34.65531 | 0 | 1683.542 | 12.69189 | 3.3 | 27.46192
1503 | 11.01.2021 06:37:00 | common | GOOD | 2001 | 31 | 114 | 66 | 0 | 2050 | SPC | 270 | 1 | 20 | 90 | 167 |  | 39 | 0 | 2.092949 | 0 | 0 | 40.98201 | 34.68786 | 0 | 1888.255 | 12.20981 | 3.3 | 27.90018
1504 | 11.01.2021 06:40:21 | common | GOOD | 1998 | 29 | 108 | 71 | 0 | 2044 | SPC | 270 | 1 | 20 | 90 | 164 |  | 39 | 0 | 2.091865 | 0 | 0 | 38.15528 | 34.75116 | 0 | 1663.681 | 10.86802 | 3.3 | 29.11998
1505 | 11.01.2021 06:43:46 | common | GOOD | 2002 | 31 | 110 | 73 | 0 | 2051 | SPC | 270 | 1 | 20 | 90 | 167 |  | 39 | 0 | 2.082313 | 0 | 0 | 39.57961 | 34.90126 | 0 | 1725.808 | 13.72835 | 3.3 | 26.51968
1506 | 11.01.2021 06:47:11 | common | GOOD | 1997 | 31 | 111 | 68 | 0 | 2045 | SPC | 270 | 1 | 20 | 90 | 164 |  | 39 | 0 | 2.081367 | 0 | 0 | 38.5351 | 34.92477 | 0 | 1779.787 | 8.08804 | 3.3 | 31.64724
1507 | 11.01.2021 06:50:42 | common | GOOD | 2000 | 30 | 109 | 67 | 0 | 2047 | SPC | 270 | 1 | 20 | 90 | 172 |  | 39 | 0 | 2.095876 | 0 | 0 | 40.01786 | 34.80541 | 0 | 1737.011 | 14.14616 | 3.3 | 26.13985
1508 | 11.01.2021 06:54:07 | common | GOOD | 2002 | 29 | 110 | 75 | 0 | 2049 | SPC | 260 | 1 | 20 | 90 | 166 |  | 39 | 0 | 2.117107 | 0 | 0 | 39.10483 | 34.63361 | 0 | 1711.04 | 12.74813 | 3.3 | 27.41079
1509 | 11.01.2021 07:01:33 | common | GOOD | 2000 | 30 | 113 | 66 | 0 | 2047 | SPC | 260 | 1 | 20 | 90 | 165 |  | 39 | 0 | 2.13957 | 0 | 0 | 38.83458 | 34.70233 | 0 | 1707.985 | 12.47495 | 3.3 | 27.65914
1510 | 11.01.2021 07:18:25 | common | GOOD | 2002 | 30 | 107 | 75 | 0 | 2050 | SPC | 260 | 1 | 20 | 90 | 166 |  | 39 | 0 | 2.132664 | 0 | 0 | 38.84918 | 34.84339 | 0 | 1822.054 | 12.1616 | 3.3 | 27.944
1511 | 11.01.2021 07:27:46 | common | BAD | 1998 | 31 | 112 | 68 | 0 | 2047 | SPC | 270 | 1 | 20 | 90 | 160 |  | 39 | 0 | 2.077337 | 0 | 0 | 36.81131 | 35.1671 | 0 | 1609.702 | 12.59547 | 3.3 | 27.54958
1512 | 11.01.2021 07:32:37 | common | GOOD | 1999 | 30 | 106 | 66 | 0 | 2046 | SPC | 290 | 1 | 20 | 90 | 165 |  | 39 | 0 | 2.02546 | 0 | 0 | 37.12539 | 35.39858 | 0 | 1580.675 | 12.8124 | 3.3 | 27.35236
1513 | 11.01.2021 07:36:32 | common | GOOD | 2000 | 31 | 114 | 74 | 0 | 2049 | SPC | 290 | 1 | 20 | 90 | 167 |  | 39 | 0 | 1.992183 | 0 | 0 | 38.93683 | 35.5107 | 0 | 1722.753 | 14.37112 | 3.3 | 25.93535
1514 | 11.01.2021 07:40:03 | common | GOOD | 2003 | 28 | 108 | 70 | 0 | 2048 | SPC | 300 | 1 | 20 | 90 | 165 |  | 39 | 0 | 1.969107 | 0 | 0 | 37.34451 | 35.75484 | 0 | 1646.876 | 13.56766 | 3.3 | 26.66576
1515 | 11.01.2021 07:52:44 | common | GOOD | 1999 | 30 | 110 | 67 | 0 | 2046 | SPC | 300 | 1 | 20 | 90 | 164 |  | 39 | 0 | 1.968144 | 0 | 0 | 37.22765 | 36.01527 | 0 | 1631.09 | 13.09362 | 3.3 | 27.09671
1516 | 11.01.2021 07:56:10 | common | GOOD | 2000 | 30 | 112 | 73 | 0 | 2048 | SPC | 300 | 1 | 20 | 90 | 167 |  | 39 | 0 | 1.978835 | 0 | 0 | 38.65197 | 35.79825 | 0 | 1615.304 | 14.10597 | 3.3 | 26.17639
1517 | 11.01.2021 07:59:35 | common | BAD | 2001 | 30 | 107 | 70 | 0 | 2048 | SPC | 300 | 1 | 20 | 90 | 162 |  | 39 | 0 | 1.982845 | 0 | 0 | 36.37305 | 35.68431 | 0 | 1636.182 | 13.46321 | 3.3 | 26.76072
1518 | 11.01.2021 08:03:11 | common | GOOD | 1997 | 31 | 112 | 66 | 0 | 2045 | SPC | 290 | 1 | 20 | 90 | 167 |  | 39 | 0 | 1.989955 | 0 | 0 | 39.98863 | 35.60294 | 0 | 1717.151 | 14.16222 | 3.4 | 26.12526
1519 | 11.01.2021 08:06:36 | common | GOOD | 2003 | 28 | 108 | 73 | 0 | 2049 | SPC | 310 | 1 | 20 | 90 | 164 |  | 39 | 0 | 2.010385 | 0 | 0 | 37.56364 | 35.53783 | 0 | 1692.198 | 10.79571 | 3.4 | 29.18571
1520 | 11.01.2021 08:13:22 | common | GOOD | 1998 | 30 | 111 | 67 | 0 | 2045 | SPC | 300 | 1 | 20 | 90 | 163 |  | 39 | 0 | 2.046214 | 0 | 0 | 37.41026 | 35.40943 | 0 | 1706.966 | 11.3742 | 3.4 | 28.65982
1521 | 11.01.2021 08:25:28 | common | GOOD | 1999 | 31 | 112 | 72 | 0 | 2048 | SPC | 290 | 1 | 20 | 90 | 164 |  | 39 | 0 | 2.105184 | 0 | 0 | 39.10483 | 35.03147 | 0 | 1797.101 | 11.17334 | 3.4 | 28.84242
1522 | 11.01.2021 08:28:54 | common | GOOD | 2002 | 30 | 106 | 72 | 0 | 2049 | SPC | 280 | 1 | 20 | 90 | 164 |  | 39 | 0 | 2.136981 | 0 | 0 | 38.95144 | 34.54138 | 0 | 1743.632 | 10.48236 | 3.4 | 29.47058
1523 | 11.01.2021 08:32:19 | common | GOOD | 1999 | 30 | 114 | 67 | 0 | 2047 | SPC | 280 | 1 | 20 | 90 | 163 |  | 39 | 0 | 2.153025 | 0 | 0 | 38.14798 | 34.27373 | 0 | 1773.167 | 8.89151 | 3.4 | 30.91681
1524 | 11.01.2021 08:35:50 | common | GOOD | 2000 | 32 | 107 | 74 | 0 | 2050 | SPC | 290 | 1 | 20 | 90 | 170 |  | 39 | 0 | 2.106376 | 0 | 0 | 40.66793 | 34.32075 | 0 | 1817.98 | 10.74751 | 3.4 | 29.22954
1525 | 11.01.2021 08:39:10 | common | GOOD | 2000 | 30 | 112 | 68 | 0 | 2048 | SPC | 310 | 1 | 20 | 90 | 164 |  | 39 | 0 | 2.01333 | 0 | 0 | 38.34519 | 34.97902 | 0 | 1703.402 | 10.03242 | 3.4 | 29.87962
1526 | 11.01.2021 08:42:35 | common | GOOD | 2000 | 31 | 107 | 68 | 0 | 2048 | SPC | 310 | 1 | 20 | 90 | 167 |  | 39 | 0 | 1.987833 | 0 | 0 | 39.36778 | 35.42751 | 0 | 1765.02 | 10.48236 | 3.4 | 29.47058
1527 | 11.01.2021 08:52:57 | common | GOOD | 2000 | 28 | 115 | 75 | 0 | 2047 | SPC | 310 | 1 | 20 | 90 | 164 |  | 39 | 0 | 2.029234 | 0 | 0 | 38.79075 | 35.60113 | 0 | 1667.755 | 10.14491 | 3.4 | 29.77735
1528 | 11.01.2021 08:56:27 | common | GOOD | 2001 | 32 | 107 | 69 | 0 | 2050 | SPC | 300 | 1 | 20 | 90 | 164 |  | 39 | 0 | 2.066718 | 0 | 0 | 39.68186 | 35.27561 | 0 | 1766.547 | 8.923644 | 3.4 | 30.8876
1529 | 11.01.2021 08:59:48 | common | GOOD | 1997 | 29 | 111 | 75 | 0 | 2044 | SPC | 290 | 1 | 20 | 90 | 168 |  | 39 | 0 | 2.098701 | 0 | 0 | 38.7031 | 35.07125 | 0 | 1742.104 | 10.47433 | 3.4 | 29.47789
1530 | 11.01.2021 09:03:18 | common | GOOD | 2002 | 29 | 111 | 71 | 0 | 2049 | SPC | 290 | 1 | 20 | 90 | 168 |  | 39 | 0 | 2.124254 | 0 | 0 | 39.33126 | 34.86871 | 0 | 1778.769 | 10.42612 | 3.4 | 29.52171
1531 | 11.01.2021 09:06:38 | common | GOOD | 2001 | 31 | 107 | 74 | 0 | 2050 | SPC | 280 | 1 | 20 | 90 | 163 |  | 39 | 0 | 2.130343 | 0 | 0 | 38.84187 | 34.82169 | 0 | 1743.632 | 8.473702 | 3.4 | 31.29663
1532 | 11.01.2021 09:31:51 | common | GOOD | 1999 | 29 | 110 | 66 | 0 | 2045 | SPC | 290 | 1 | 20 | 90 | 163 |  | 39 | 0 | 2.129618 | 0 | 0 | 39.45543 | 34.85424 | 0 | 1796.592 | 9.566413 | 3.4 | 30.30326
1533 | 11.01.2021 09:39:02 | common | GOOD | 2000 | 30 | 113 | 73 | 0 | 2048 | SPC | 290 | 1 | 20 | 90 | 166 |  | 39 | 0 | 2.109626 | 0 | 0 | 40.17855 | 34.70956 | 0 | 1841.405 | 10.41808 | 3.4 | 29.52902
1534 | 11.01.2021 09:42:28 | common | GOOD | 1999 | 29 | 107 | 67 | 0 | 2045 | SPC | 290 | 1 | 20 | 90 | 165 |  | 39 | 0 | 2.106272 | 0 | 0 | 41.98999 | 34.49255 | 0 | 1869.923 | 11.24565 | 3.4 | 28.77668
1535 | 11.01.2021 09:47:28 | common | GOOD | 2000 | 32 | 109 | 73 | 0 | 2050 | SPC | 290 | 1 | 20 | 90 | 164 |  | 39 | 0 | 2.122851 | 0 | 0 | 40.96741 | 34.4184 | 0 | 1856.173 | 9.984209 | 3.4 | 29.92345
1536 | 11.01.2021 09:50:44 | common | GOOD | 2001 | 29 | 113 | 67 | 0 | 2048 | SPC | 290 | 1 | 20 | 90 | 163 |  | 39 | 0 | 2.108375 | 0 | 0 | 39.71107 | 34.36415 | 0 | 1811.87 | 9.606587 | 3.4 | 30.26674
1537 | 11.01.2021 09:54:29 | common | GOOD | 1999 | 30 | 111 | 72 | 0 | 2047 | SPC | 290 | 1 | 20 | 90 | 167 |  | 39 | 0 | 2.077784 | 0 | 0 | 38.51319 | 34.83797 | 0 | 1715.114 | 10.69126 | 3.4 | 29.28067
1538 | 11.01.2021 09:58:55 | common | GOOD | 2002 | 30 | 105 | 71 | 0 | 2049 | SPC | 300 | 1 | 20 | 90 | 165 |  | 39 | 0 | 2.061146 | 0 | 0 | 40.61679 | 35.16167 | 0 | 1779.278 | 10.34577 | 3.4 | 29.59475
1539 | 11.01.2021 10:02:40 | common | GOOD | 1998 | 29 | 113 | 66 | 0 | 2044 | SPC | 310 | 1 | 20 | 90 | 164 |  | 39 | 0 | 2.036618 | 0 | 0 | 38.15528 | 35.30816 | 0 | 1684.051 | 10.48236 | 3.4 | 29.47058
1540 | 11.01.2021 10:21:22 | common | GOOD | 2001 | 29 | 112 | 73 | 0 | 2048 | SPC | 310 | 1 | 20 | 90 | 165 |  | 39 | 0 | 2.033255 | 0 | 0 | 39.09022 | 35.4456 | 0 | 1750.252 | 12.1616 | 3.4 | 27.944
1541 | 11.01.2021 10:24:43 | common | GOOD | 2000 | 32 | 107 | 71 | 0 | 2049 | SPC | 300 | 1 | 20 | 90 | 163 |  | 39 | 0 | 2.035756 | 0 | 0 | 37.99459 | 35.19423 | 0 | 1726.827 | 10.27346 | 3.4 | 29.66049
1542 | 11.01.2021 10:28:08 | common | GOOD | 2000 | 29 | 111 | 67 | 0 | 2046 | SPC | 310 | 1 | 20 | 90 | 164 |  | 39 | 0 | 2.03182 | 0 | 0 | 37.65859 | 35.12551 | 0 | 1672.338 | 10.0967 | 3.4 | 29.82118
1543 | 11.01.2021 10:31:34 | common | GOOD | 2001 | 30 | 109 | 73 | 0 | 2049 | SPC | 300 | 1 | 20 | 90 | 164 |  | 39 | 0 | 2.038758 | 0 | 0 | 40.57298 | 34.75658 | 0 | 1819.508 | 11.60721 | 3.4 | 28.44799
1544 | 11.01.2021 10:48:36 | common | GOOD | 2008 | 28 | 112 | 67 | 0 | 2053 | SPC | 280 | 1 | 20 | 90 | 166 |  | 39 | 0 | 2.089134 | 0 | 0 | 38.93683 | 33.04217 | 0 | 1703.402 | 14.49165 | 3.4 | 25.82578
1545 | 11.01.2021 10:52:06 | common | GOOD | 1992 | 32 | 111 | 72 | 0 | 2042 | SPC | 300 | 1 | 20 | 90 | 165 |  | 39 | 0 | 2.02598 | 0 | 0 | 38.97335 | 34.42202 | 0 | 1780.297 | 8.899537 | 3.4 | 30.90951
1546 | 11.01.2021 10:55:17 | common | GOOD | 2000 | 30 | 111 | 72 | 0 | 2048 | SPC | 310 | 1 | 20 | 90 | 162 |  | 39 | 0 | 2.017857 | 0 | 0 | 41.01853 | 34.70776 | 0 | 1847.007 | 5.364305 | 3.4 | 34.12336
1547 | 11.01.2021 10:58:42 | common | GOOD | 2001 | 29 | 108 | 66 | 0 | 2047 | SPC | 310 | 1 | 20 | 90 | 162 |  | 39 | 0 | 2.016946 | 0 | 0 | 38.05302 | 34.76201 | 0 | 1669.283 | 10.62699 | 3.4 | 29.3391
1548 | 11.01.2021 11:02:02 | common | GOOD | 1997 | 31 | 113 | 73 | 0 | 2046 | SPC | 310 | 1 | 20 | 90 | 165 |  | 39 | 0 | 2.005698 | 0 | 0 | 40.40498 | 34.9103 | 0 | 1808.814 | 10.70733 | 3.4 | 29.26606
1549 | 11.01.2021 11:05:28 | common | GOOD | 2002 | 31 | 107 | 71 | 0 | 2050 | SPC | 310 | 1 | 20 | 90 | 163 |  | 39 | 0 | 2.006351 | 0 | 0 | 38.49127 | 34.75297 | 0 | 1743.122 | 9.96815 | 3.4 | 29.93805
1550 | 11.01.2021 11:08:53 | common | GOOD | 1998 | 30 | 110 | 67 | 0 | 2045 | SPC | 310 | 1 | 20 | 90 | 164 |  | 39 | 0 | 1.999646 | 0 | 0 | 40.66793 | 34.9953 | 0 | 1857.192 | 9.028104 | 3.4 | 30.79263
1551 | 11.01.2021 11:12:14 | common | GOOD | 2001 | 30 | 108 | 69 | 0 | 2048 | SPC | 310 | 1 | 20 | 90 | 163 |  | 39 | 0 | 2.00431 | 0 | 0 | 37.36643 | 35.04051 | 0 | 1663.172 | 10.25739 | 3.4 | 29.6751
1552 | 11.01.2021 11:15:34 | common | GOOD | 2002 | 30 | 111 | 71 | 0 | 2050 | SPC | 310 | 1 | 20 | 90 | 165 |  | 39 | 0 | 2.005359 | 0 | 0 | 38.09684 | 35.07487 | 0 | 1702.892 | 10.38594 | 3.4 | 29.55824
1553 | 11.01.2021 11:18:59 | common | GOOD | 1999 | 30 | 112 | 72 | 0 | 2047 | SPC | 310 | 1 | 20 | 90 | 167 |  | 39 | 0 | 1.997486 | 0 | 0 | 38.97335 | 35.23039 | 0 | 1702.383 | 13.42303 | 3.4 | 26.79724
1554 | 11.01.2021 11:22:25 | common | GOOD | 1998 | 30 | 108 | 73 | 0 | 2046 | SPC | 320 | 1 | 20 | 90 | 164 |  | 39 | 0 | 1.980983 | 0 | 0 | 38.51319 | 35.13816 | 0 | 1739.048 | 10.75554 | 3.4 | 29.22223
1555 | 11.01.2021 11:25:50 | common | GOOD | 2003 | 29 | 109 | 76 | 0 | 2050 | SPC | 320 | 1 | 20 | 90 | 164 |  | 39 | 0 | 1.970628 | 0 | 0 | 37.43947 | 35.45464 | 0 | 1612.757 | 10.86802 | 3.4 | 29.11998
1556 | 11.01.2021 11:29:16 | common | GOOD | 1999 | 31 | 112 | 76 | 0 | 2048 | SPC | 320 | 1 | 20 | 90 | 166 |  | 39 | 0 | 1.959824 | 0 | 0 | 38.49858 | 35.51975 | 0 | 1650.441 | 12.49906 | 3.4 | 27.63722
1557 | 11.01.2021 11:32:46 | common | GOOD | 2000 | 27 | 111 | 66 | 0 | 2044 | SPC | 320 | 1 | 20 | 90 | 171 |  | 39 | 0 | 1.953136 | 0 | 0 | 38.87839 | 35.57038 | 0 | 1700.856 | 11.9527 | 3.5 | 28.13391
1558 | 11.01.2021 11:36:06 | common | GOOD | 1998 | 32 | 107 | 74 | 0 | 2048 | SPC | 340 | 1 | 20 | 90 | 163 |  | 39 | 0 | 1.951724 | 0 | 0 | 37.07426 | 35.61921 | 0 | 1715.623 | 8.200536 | 3.5 | 31.54497
1559 | 11.01.2021 11:39:32 | common | GOOD | 2001 | 31 | 111 | 75 | 0 | 2050 | SPC | 340 | 1 | 20 | 90 | 164 |  | 39 | 0 | 1.949248 | 0 | 0 | 37.20573 | 35.71868 | 0 | 1694.235 | 6.746262 | 3.5 | 32.86703
1560 | 11.01.2021 11:43:02 | common | GOOD | 1998 | 31 | 113 | 74 | 0 | 2047 | SPC | 340 | 1 | 20 | 90 | 167 |  | 39 | 0 | 1.954555 | 0 | 0 | 40.16394 | 35.53422 | 0 | 1778.26 | 10.01636 | 3.5 | 29.89422
1561 | 11.01.2021 11:46:33 | common | GOOD | 2002 | 28 | 109 | 70 | 0 | 2047 | SPC | 340 | 1 | 20 | 90 | 170 |  | 39 | 0 | 1.962415 | 0 | 0 | 40.56567 | 35.78559 | 0 | 1745.159 | 10.42612 | 3.5 | 29.52171
1562 | 11.01.2021 11:55:49 | common | GOOD | 2001 | 30 | 106 | 71 | 0 | 2048 | SPC | 340 | 1 | 20 | 90 | 164 |  | 39 | 0 | 1.955645 | 0 | 0 | 39.62343 | 35.8959 | 0 | 1747.196 | 9.34144 | 3.5 | 30.50778
1563 | 11.01.2021 11:59:09 | common | GOOD | 1998 | 30 | 113 | 70 | 0 | 2046 | SPC | 340 | 1 | 20 | 90 | 160 |  | 39 | 0 | 1.95215 | 0 | 0 | 38.29406 | 35.82176 | 0 | 1757.89 | 4.351937 | 3.598876 | 35.04369
1564 | 11.01.2021 12:02:30 | common | GOOD | 2003 | 29 | 111 | 69 | 0 | 2050 | SPC | 370 | 1 | 20 | 90 | 163 |  | 39 | 0 | 1.955222 | 0 | 0 | 39.81334 | 35.87963 | 0 | 1760.946 | 5.131296 | 3.598876 | 34.33519
1565 | 11.01.2021 12:06:00 | common | GOOD | 1998 | 31 | 107 | 68 | 0 | 2046 | SPC | 370 | 1 | 20 | 90 | 165 |  | 39 | 0 | 1.94999 | 0 | 0 | 39.81334 | 35.5957 | 0 | 1805.249 | 5.74193 | 3.598876 | 33.78006
1566 | 11.01.2021 12:09:36 | common | GOOD | 2002 | 30 | 109 | 68 | 0 | 2049 | SPC | 360 | 1 | 20 | 90 | 162 |  | 39 | 0 | 1.960967 | 0 | 0 | 40.06167 | 35.75123 | 0 | 1798.12 | 7.131919 | 3.598876 | 32.51644
1567 | 11.01.2021 12:13:36 | common | GOOD | 2000 | 30 | 113 | 69 | 0 | 2048 | SPC | 360 | 1 | 20 | 90 | 161 |  | 39 | 0 | 1.967409 | 0 | 0 | 39.41891 | 35.8073 | 0 | 1829.184 | 5.766041 | 3.598876 | 33.75814
1568 | 11.01.2021 12:17:01 | common | GOOD | 1996 | 31 | 112 | 75 | 0 | 2045 | SPC | 360 | 1 | 20 | 90 | 163 |  | 39 | 0 | 1.968654 | 0 | 0 | 41.03314 | 35.83984 | 0 | 1877.052 | 4.04662 | 3.690616 | 35.32125
1569 | 11.01.2021 12:20:22 | common | GOOD | 2003 | 31 | 110 | 70 | 0 | 2052 | SPC | 380 | 1 | 20 | 90 | 166 |  | 39 | 0 | 1.970158 | 0 | 0 | 39.93752 | 35.87963 | 0 | 1814.925 | 4.793844 | 3.690616 | 34.64196
1570 | 11.01.2021 12:23:47 | common | GOOD | 2000 | 31 | 108 | 68 | 0 | 2048 | SPC | 390 | 1 | 20 | 90 | 165 |  | 39 | 0 | 1.951924 | 0 | 0 | 40.57298 | 35.90314 | 0 | 1818.999 | 4.215348 | 3.786299 | 35.16787
1571 | 11.01.2021 12:26:28 | common | GOOD | 2000 | 29 | 111 | 68 | 0 | 2046 | SPC | 410 | 1 | 20 | 90 | 119 |  | 39 | 0 | 1.939578 | 0 | 0 | 37.35182 | 35.75484 | 0 | 1695.254 | 0 | 3.825824 | 0
1572 | 11.01.2021 12:51:41 | common | BAD | 2002 | 29 | 111 | 71 | 0 | 2049 | SPC | 420 | 1 | 20 | 90 | 164 |  | 39 | 0 | 1.925069 | 0 | 0 | 43.85986 | 35.94292 | 0 | 1977.372 | 4.416223 | 3.825824 | 34.98525
1573 | 11.01.2021 12:54:31 | common | GOOD | 1997 | 30 | 105 | 70 | 0 | 2044 | SPC | 420 | 1 | 20 | 90 | 120 |  | 39 | 0 | 1.915048 | 0 | 0 | 38.8857 | 35.77293 | 0 | 1783.861 | 0 | 3.825824 | 0
1574 | 11.01.2021 12:57:11 | common | GOOD | 1999 | 31 | 110 | 74 | 0 | 2048 | SPC | 430 | 1 | 20 | 90 | 120 |  | 39 | 0 | 1.903085 | 0 | 0 | 37.40295 | 35.81814 | 0 | 1687.615 | 0 | 3.864034 | 0
1575 | 11.01.2021 13:00:27 | common | GOOD | 2003 | 28 | 111 | 70 | 0 | 2049 | SPC | 440 | 1 | 20 | 90 | 120 |  | 39 | 0 | 1.883408 | 0 | 0 | 40.70445 | 36.14909 | 0 | 1838.35 | 0 | 3.259028 | 0
1576 | 11.01.2021 13:04:37 | common | GOOD | 1999 | 31 | 110 | 69 | 0 | 2047 | SPC | 310 | 1 | 20 | 90 | 166 |  | 39 | 0 | 1.868091 | 0 | 0 | 38.24294 | 36.14366 | 0 | 1563.361 | 14.0658 | 3.259028 | 26.21291
1577 | 11.01.2021 13:08:03 | common | GOOD | 1999 | 30 | 114 | 69 | 0 | 2047 | SPC | 310 | 1 | 20 | 90 | 165 |  | 38 | 0 | 1.880275 | 0 | 0 | 38.3525 | 36.51259 | 0 | 1727.845 | 11.97755 | 3.3 | 27.11132
1578 | 11.01.2021 13:11:23 | common | GOOD | 2000 | 31 | 108 | 68 | 0 | 2048 | SPC | 280 | 1 | 20 | 90 | 162 |  | 38 | 0 | 2.059281 | 0 | 0 | 38.03111 | 35.35699 | 0 | 1754.835 | 9.342191 | 3.3 | 29.5071
1579 | 11.01.2021 13:20:44 | common | GOOD | 2002 | 27 | 110 | 68 | 0 | 2046 | SPC | 260 | 1 | 20 | 90 | 164 |  | 38 | 0 | 2.169328 | 0 | 0 | 36.57027 | 34.41659 | 0 | 1684.56 | 10.63576 | 3.3 | 28.33113
1580 | 11.01.2021 13:24:05 | common | GOOD | 1996 | 31 | 110 | 75 | 0 | 2045 | SPC | 250 | 1 | 20 | 90 | 163 |  | 38 | 0 | 2.208868 | 0 | 0 | 38.25754 | 34.04224 | 0 | 1727.845 | 10.29831 | 3.3 | 28.6379
1581 | 11.01.2021 13:27:25 | common | GOOD | 2001 | 32 | 110 | 72 | 0 | 2051 | SPC | 240 | 1 | 20 | 90 | 162 |  | 38 | 0 | 2.238412 | 0 | 0 | 37.63668 | 33.73481 | 0 | 1748.215 | 9.165427 | 3.3 | 29.66779
1582 | 11.01.2021 13:36:36 | common | GOOD | 2000 | 29 | 110 | 68 | 0 | 2046 | SPC | 240 | 1 | 20 | 90 | 167 |  | 38 | 0 | 2.251426 | 0 | 0 | 39.08291 | 33.61184 | 0 | 1714.096 | 11.51958 | 3.3 | 27.52766
1583 | 11.01.2021 13:39:57 | common | GOOD | 1999 | 31 | 111 | 68 | 0 | 2047 | SPC | 240 | 1 | 20 | 90 | 162 |  | 38 | 0 | 2.22723 | 0 | 0 | 36.37305 | 33.7113 | 0 | 1613.776 | 9.012775 | 3.3 | 29.80657
1584 | 11.01.2021 13:43:17 | common | GOOD | 2002 | 28 | 110 | 68 | 0 | 2047 | SPC | 250 | 1 | 20 | 90 | 161 |  | 36 | 0 | 2.208893 | 0 | 0 | 34.05032 | 33.87225 | 0 | 1553.177 | 8.371496 | 3.3 | 28.38955
1585 | 11.01.2021 13:46:37 | common | GOOD | 1998 | 32 | 108 | 70 | 0 | 2047 | SPC | 250 | 1 | 20 | 90 | 161 |  | 36 | 0 | 2.188676 | 0 | 0 | 34.87569 | 34.25564 | 0 | 1546.556 | 9.399922 | 3.3 | 27.45462
1586 | 11.01.2021 13:49:53 | common | BAD | 2002 | 30 | 110 | 75 | 0 | 2050 | SPC | 250 | 1 | 20 | 90 | 156 |  | 36 | 0 | 2.185946 | 0 | 0 | 33.89693 | 34.53595 | 0 | 1476.791 | 9.199059 | 3.3 | 27.63722
1587 | 11.01.2021 13:53:28 | common | GOOD | 1999 | 30 | 112 | 69 | 0 | 2047 | SPC | 250 | 1 | 20 | 90 | 161 |  | 36 | 0 | 2.195358 | 0 | 0 | 35.33585 | 34.51787 | 0 | 1604.1 | 8.323282 | 3.3 | 28.43338
1588 | 11.01.2021 13:57:14 | common | GOOD | 2001 | 28 | 108 | 71 | 0 | 2046 | SPC | 250 | 1 | 20 | 90 | 162 |  | 36 | 0 | 2.198703 | 0 | 0 | 34.25484 | 34.50702 | 0 | 1513.456 | 9.351712 | 3.3 | 27.49844
1589 | 11.01.2021 14:00:34 | common | GOOD | 2001 | 30 | 111 | 69 | 0 | 2049 | SPC | 250 | 1 | 20 | 90 | 162 |  | 36 | 0 | 2.202719 | 0 | 0 | 34.33519 | 34.45276 | 0 | 1601.045 | 9.062467 | 3.3 | 27.76139
1590 | 11.01.2021 14:09:35 | common | GOOD | 2000 | 30 | 110 | 68 | 0 | 2047 | SPC | 250 | 1 | 20 | 90 | 161 |  | 36 | 0 | 2.194262 | 0 | 0 | 34.40092 | 34.51606 | 0 | 1601.554 | 9.624891 | 3.3 | 27.2501
1591 | 11.01.2021 14:13:01 | common | GOOD | 1999 | 31 | 107 | 69 | 0 | 2047 | SPC | 250 | 1 | 20 | 90 | 163 |  | 36 | 0 | 2.165723 | 0 | 0 | 34.98525 | 34.67701 | 0 | 1569.981 | 8.861596 | 3.3 | 27.944
1592 | 11.01.2021 14:16:16 | common | GOOD | 1999 | 30 | 112 | 69 | 0 | 2047 | SPC | 260 | 1 | 20 | 90 | 160 |  | 36 | 0 | 2.14716 | 0 | 0 | 34.55431 | 34.76744 | 0 | 1599.008 | 7.447508 | 3.3 | 29.22954
1593 | 11.01.2021 14:19:41 | common | GOOD | 2001 | 31 | 110 | 75 | 0 | 2050 | SPC | 260 | 1 | 20 | 90 | 162 |  | 36 | 0 | 2.150634 | 0 | 0 | 35.28473 | 34.7819 | 0 | 1575.583 | 10.51673 | 3.3 | 26.43933
1594 | 11.01.2021 14:56:41 | common | GOOD | 1999 | 30 | 111 | 69 | 0 | 2047 | SPC | 250 | 1 | 20 | 90 | 160 |  | 36 | 0 | 2.183825 | 0 | 0 | 34.59082 | 34.7385 | 0 | 1081.622 | 9.962342 | 3.3 | 26.94333
1595 | 11.01.2021 15:00:06 | common | GOOD | 2001 | 28 | 109 | 70 | 0 | 2046 | SPC | 250 | 1 | 20 | 90 | 162 |  | 36 | 0 | 2.194724 | 0 | 0 | 34.55431 | 34.48712 | 0 | 1556.741 | 9.584722 | 3.3 | 27.28662
1596 | 11.01.2021 15:03:27 | common | GOOD | 2001 | 32 | 108 | 67 | 0 | 2050 | SPC | 250 | 1 | 20 | 90 | 162 |  | 36 | 0 | 2.21398 | 0 | 0 | 36.21236 | 34.21767 | 0 | 1633.636 | 10.21141 | 3.3 | 26.7169
1597 | 11.01.2021 15:06:42 | common | BAD | 1998 | 30 | 114 | 69 | 0 | 2046 | SPC | 250 | 1 | 20 | 90 | 157 |  | 36 | 0 | 2.209097 | 0 | 0 | 33.56824 | 34.10735 | 0 | 1490.031 | 8.210792 | 3.3 | 28.53564
1598 | 11.01.2021 15:11:43 | common | BAD | 2002 | 27 | 108 | 74 | 0 | 2047 | SPC | 250 | 1 | 20 | 90 | 157 |  | 36 | 0 | 2.178519 | 0 | 0 | 33.99919 | 34.30809 | 0 | 1550.63 | 9.721298 | 3.3 | 27.16246
1599 | 11.01.2021 15:15:23 | common | GOOD | 2000 | 30 | 110 | 70 | 0 | 2048 | SPC | 260 | 1 | 20 | 90 | 164 |  | 40 | 0 | 2.146111 | 0 | 0 | 40.6095 | 34.38404 | 0 | 1800.157 | 12.0323 | 3.3 | 29.06154
1600 | 11.01.2021 15:18:54 | common | GOOD | 1997 | 32 | 113 | 68 | 0 | 2047 | SPC | 270 | 1 | 20 | 90 | 165 |  | 40 | 0 | 2.116179 | 0 | 0 | 40.36115 | 34.49979 | 0 | 1739.558 | 12.55456 | 3.3 | 28.58677
1601 | 11.01.2021 15:22:14 | sump | GOOD | 2004 | 28 | 106 | 69 | 0 | 2049 | SPC | 270 | 1 | 20 | 90 | 167 |  | 40 | 0 | 2.102565 | 0 | 0 | 41.55905 | 34.68786 | 0 | 1851.081 | 13.92044 | 3.3 | 27.34506
1602 | 11.01.2021 15:25:39 | sump | GOOD | 1998 | 32 | 112 | 69 | 0 | 2048 | SPC | 270 | 1 | 20 | 90 | 167 |  | 40 | 0 | 2.085996 | 0 | 0 | 40.47071 | 34.88136 | 0 | 1820.017 | 14.60338 | 3.3 | 26.7242
1603 | 11.01.2021 15:29:10 | sump | GOOD | 1999 | 31 | 110 | 74 | 0 | 2048 | SPC | 270 | 1 | 20 | 90 | 171 |  | 40 | 0 | 2.075051 | 0 | 0 | 40.6022 | 35.18157 | 0 | 1705.948 | 14.87656 | 3.3 | 26.47586
1604 | 11.01.2021 15:32:40 | sump | GOOD | 2001 | 30 | 108 | 70 | 0 | 2048 | SPC | 270 | 1 | 20 | 90 | 166 |  | 40 | 0 | 2.072616 | 0 | 0 | 40.22968 | 35.39677 | 0 | 1747.705 | 13.29375 | 3.3 | 27.91478
1605 | 11.01.2021 15:36:01 | sump | GOOD | 2001 | 29 | 112 | 68 | 0 | 2048 | SPC | 280 | 1 | 20 | 90 | 166 |  | 40 | 0 | 2.063265 | 0 | 0 | 40.52915 | 35.53783 | 0 | 1741.085 | 13.79992 | 3.3 | 27.45462
1606 | 11.01.2021 15:39:31 | sump | GOOD | 1999 | 30 | 111 | 69 | 0 | 2047 | SPC | 280 | 1 | 20 | 90 | 168 |  | 40 | 0 | 2.054892 | 0 | 0 | 39.229 | 35.64453 | 0 | 1631.599 | 14.23379 | 3.3 | 27.06019
1607 | 11.01.2021 15:47:32 | sump | GOOD | 2000 | 30 | 108 | 69 | 0 | 2047 | SPC | 280 | 1 | 20 | 90 | 171 |  | 40 | 0 | 2.049367 | 0 | 0 | 39.44082 | 35.81814 | 0 | 1726.827 | 13.68743 | 3.3 | 27.55688
1608 | 11.01.2021 15:50:58 | sump | GOOD | 2001 | 30 | 111 | 71 | 0 | 2049 | SPC | 280 | 1 | 20 | 90 | 166 |  | 40 | 0 | 2.04547 | 0 | 0 | 40.82131 | 35.83804 | 0 | 1826.128 | 9.300536 | 3.3 | 31.54497
1609 | 11.01.2021 16:09:20 | sump | GOOD | 1998 | 28 | 109 | 73 | 0 | 2044 | SPC | 290 | 1 | 20 | 90 | 166 |  | 40 | 0 | 2.030028 | 0 | 0 | 39.33126 | 35.99718 | 0 | 1781.824 | 14.45073 | 3.3 | 26.86298
1610 | 11.01.2021 16:12:45 | sump | GOOD | 2001 | 31 | 110 | 71 | 0 | 2050 | SPC | 290 | 1 | 20 | 90 | 166 |  | 40 | 0 | 2.02485 | 0 | 0 | 39.19249 | 35.8959 | 0 | 1661.135 | 14.04095 | 3.3 | 27.2355
1611 | 11.01.2021 16:17:26 | sump | BAD | 2001 | 31 | 112 | 69 | 0 | 2050 | SPC | 290 | 1 | 20 | 90 | 162 |  | 40 | 0 | 2.017479 | 0 | 0 | 37.76816 | 35.75123 | 0 | 1617.85 | 14.45073 | 3.3 | 26.86298
1612 | 11.01.2021 16:21:06 | sump | GOOD | 2001 | 29 | 107 | 68 | 0 | 2047 | SPC | 290 | 1 | 20 | 90 | 166 |  | 40 | 0 | 2.004045 | 0 | 0 | 39.42622 | 35.77113 | 0 | 1740.576 | 14.08113 | 3.3 | 27.19897
1613 | 11.01.2021 16:26:12 | sump | GOOD | 1999 | 31 | 110 | 68 | 0 | 2047 | SPC | 290 | 1 | 20 | 90 | 166 |  | 40 | 0 | 1.995275 | 0 | 0 | 38.44744 | 35.92303 | 0 | 1690.162 | 14.57928 | 3.3 | 26.74611
1614 | 11.01.2021 16:29:52 | sump | GOOD | 2000 | 31 | 113 | 71 | 0 | 2049 | SPC | 300 | 1 | 20 | 90 | 167 |  | 40 | 0 | 1.978406 | 0 | 0 | 38.57162 | 36.07132 | 0 | 1588.823 | 15 | 3.3 | 25.57744
1615 | 11.01.2021 17:13:58 | sump | GOOD | 1998 | 30 | 106 | 74 | 0 | 2046 | SPC | 300 | 1 | 20 | 90 | 168 |  | 40 | 0 | 1.955824 | 0 | 0 | 40.71175 | 36.29377 | 0 | 1634.655 | 15 | 3.3 | 23.88287
1616 | 11.01.2021 17:22:59 | sump | GOOD | 2002 | 29 | 112 | 69 | 0 | 2049 | SPC | 300 | 1 | 20 | 90 | 167 |  | 40 | 0 | 1.94547 | 0 | 0 | 40.65332 | 36.35525 | 0 | 1803.722 | 14.99708 | 3.3 | 26.36629
1617 | 11.01.2021 17:26:24 | sump | GOOD | 2000 | 28 | 109 | 69 | 0 | 2045 | SPC | 310 | 1 | 20 | 90 | 166 |  | 40 | 0 | 1.938111 | 0 | 0 | 40.07629 | 36.02792 | 0 | 1746.687 | 12.93218 | 3.3 | 28.24347
1618 | 11.01.2021 17:29:50 | sump | GOOD | 1999 | 31 | 112 | 68 | 0 | 2048 | SPC | 310 | 1 | 20 | 90 | 167 |  | 40 | 0 | 1.93598 | 0 | 0 | 41.00393 | 35.43837 | 0 | 1790.482 | 12.59473 | 3.3 | 28.55025
1619 | 11.01.2021 17:33:15 | sump | GOOD | 1999 | 31 | 110 | 68 | 0 | 2047 | SPC | 300 | 1 | 20 | 90 | 167 |  | 40 | 0 | 1.945138 | 0 | 0 | 39.63803 | 35.61379 | 0 | 1789.463 | 13.68743 | 3.3 | 27.55688
1620 | 11.01.2021 17:36:40 | sump | BAD | 2002 | 29 | 109 | 75 | 0 | 2049 | SPC | 300 | 1 | 20 | 90 | 161 |  | 39 | 0 | 1.957161 | 0 | 0 | 36.31462 | 35.34975 | 0 | 1572.527 | 13.07755 | 3.3 | 27.11132
1621 | 11.01.2021 17:41:46 | sump | GOOD | 2001 | 29 | 111 | 70 | 0 | 2048 | SPC | 290 | 1 | 20 | 90 | 164 |  | 39 | 0 | 1.98785 | 0 | 0 | 37.90694 | 35.60113 | 0 | 1614.794 | 12.31426 | 3.4 | 27.80522
1622 | 11.01.2021 17:45:06 | common | GOOD | 1999 | 32 | 109 | 68 | 0 | 2048 | SPC | 310 | 1 | 20 | 90 | 162 |  | 39 | 0 | 2.029727 | 0 | 0 | 38.43284 | 35.33529 | 0 | 1722.244 | 7.814857 | 3.4 | 31.89558
1623 | 11.01.2021 17:48:27 | common | GOOD | 1998 | 32 | 111 | 68 | 0 | 2047 | SPC | 310 | 1 | 20 | 90 | 163 |  | 39 | 0 | 2.019706 | 0 | 0 | 37.21304 | 35.27561 | 0 | 1512.437 | 10.20918 | 3.4 | 29.71893
1624 | 11.01.2021 17:51:47 | common | GOOD | 2002 | 30 | 109 | 71 | 0 | 2050 | SPC | 320 | 1 | 20 | 90 | 163 |  | 39 | 0 | 1.962034 | 0 | 0 | 38.49127 | 35.86697 | 0 | 1731.919 | 9.944039 | 3.4 | 29.95996
1625 | 11.01.2021 17:55:18 | common | GOOD | 2002 | 29 | 109 | 72 | 0 | 2049 | SPC | 330 | 1 | 20 | 90 | 166 |  | 39 | 0 | 1.932858 | 0 | 0 | 39.83525 | 36.42578 | 0 | 1683.542 | 13.19806 | 3.4 | 27.00176
1626 | 11.01.2021 17:58:43 | common | GOOD | 1998 | 28 | 113 | 67 | 0 | 2044 | SPC | 330 | 1 | 20 | 90 | 168 |  | 39 | 0 | 1.910889 | 0 | 0 | 39.9229 | 36.67896 | 0 | 1726.318 | 12.36247 | 3.4 | 27.76139
1627 | 11.01.2021 18:02:03 | common | GOOD | 1998 | 33 | 108 | 71 | 0 | 2048 | SPC | 330 | 1 | 20 | 90 | 163 |  | 39 | 0 | 1.90745 | 0 | 0 | 39.00257 | 36.943 | 0 | 1668.773 | 10.15295 | 3.4 | 29.77005
1628 | 11.01.2021 18:05:29 | common | GOOD | 2003 | 27 | 111 | 73 | 0 | 2048 | SPC | 340 | 1 | 20 | 90 | 165 |  | 39 | 0 | 1.897687 | 0 | 0 | 39.2436 | 37.08224 | 0 | 1702.892 | 10.06457 | 3.4 | 29.8504
1629 | 11.01.2021 18:09:49 | common | GOOD | 1999 | 32 | 108 | 70 | 0 | 2048 | SPC | 340 | 1 | 20 | 90 | 164 |  | 39 | 0 | 1.897829 | 0 | 0 | 40.16394 | 37.05512 | 0 | 1827.147 | 8.6826 | 3.4 | 31.10673
1630 | 11.01.2021 18:13:15 | common | GOOD | 1998 | 30 | 110 | 70 | 0 | 2046 | SPC | 340 | 1 | 20 | 90 | 163 |  | 39 | 0 | 1.899444 | 0 | 0 | 38.5351 | 37.00268 | 0 | 1667.246 | 9.735141 | 3.4 | 30.14987
1631 | 11.01.2021 18:16:35 | common | GOOD | 2000 | 31 | 114 | 68 | 0 | 2049 | SPC | 340 | 1 | 20 | 90 | 164 |  | 39 | 0 | 1.899877 | 0 | 0 | 39.63073 | 36.92491 | 0 | 1809.833 | 10.86802 | 3.4 | 29.11998
1632 | 11.01.2021 18:23:36 | common | GOOD | 2001 | 28 | 106 | 68 | 0 | 2046 | SPC | 340 | 1 | 20 | 90 | 163 |  | 39 | 0 | 1.897355 | 0 | 0 | 38.54971 | 36.93576 | 0 | 1747.705 | 9.510168 | 3.4 | 30.35439
1633 | 11.01.2021 18:27:01 | common | GOOD | 2000 | 30 | 112 | 70 | 0 | 2048 | SPC | 340 | 1 | 20 | 90 | 165 |  | 39 | 0 | 1.896971 | 0 | 0 | 38.98066 | 36.8797 | 0 | 1730.901 | 11.33403 | 3.4 | 28.69634
1634 | 11.01.2021 18:30:22 | common | GOOD | 2001 | 29 | 110 | 74 | 0 | 2048 | SPC | 340 | 1 | 20 | 90 | 163 |  | 39 | 0 | 1.902206 | 0 | 0 | 37.92886 | 36.79652 | 0 | 1716.133 | 9.952075 | 3.4 | 29.95266
1635 | 11.01.2021 18:33:42 | common | GOOD | 1999 | 32 | 111 | 68 | 0 | 2048 | SPC | 330 | 1 | 20 | 90 | 163 |  | 39 | 0 | 1.915589 | 0 | 0 | 37.76086 | 36.6229 | 0 | 1658.589 | 10.74751 | 3.4 | 29.22954
1636 | 11.01.2021 18:49:09 | common | GOOD | 2002 | 26 | 108 | 68 | 0 | 2045 | SPC | 330 | 1 | 20 | 90 | 168 |  | 39 | 0 | 1.943255 | 0 | 0 | 40.26619 | 36.58311 | 0 | 1775.714 | 11.52686 | 3.4 | 28.52103
1637 | 11.01.2021 18:52:40 | common | GOOD | 1999 | 31 | 108 | 70 | 0 | 2047 | SPC | 320 | 1 | 20 | 90 | 163 |  | 39 | 0 | 1.970509 | 0 | 0 | 39.66725 | 36.31184 | 0 | 1769.603 | 9.887802 | 3.4 | 30.01109
1638 | 11.01.2021 18:56:20 | common | GOOD | 2001 | 31 | 114 | 74 | 0 | 2050 | SPC | 320 | 1 | 20 | 90 | 165 |  | 39 | 0 | 1.980645 | 0 | 0 | 37.03773 | 36.16175 | 0 | 1599.008 | 11.45456 | 3.4 | 28.58677
1639 | 11.01.2021 18:59:45 | common | GOOD | 1999 | 30 | 108 | 68 | 0 | 2046 | SPC | 320 | 1 | 20 | 90 | 164 |  | 39 | 0 | 1.985636 | 0 | 0 | 38.93683 | 36.05505 | 0 | 1766.547 | 10.84393 | 3.4 | 29.14188
1640 | 11.01.2021 19:03:16 | common | GOOD | 2001 | 31 | 111 | 68 | 0 | 2049 | SPC | 320 | 1 | 20 | 90 | 163 |  | 39 | 0 | 1.990084 | 0 | 0 | 38.44744 | 36.08941 | 0 | 1743.122 | 9.510168 | 3.4 | 30.35439
1641 | 11.01.2021 19:06:51 | common | GOOD | 1997 | 32 | 109 | 74 | 0 | 2047 | SPC | 310 | 1 | 20 | 90 | 164 |  | 39 | 0 | 2.00029 | 0 | 0 | 40.6095 | 35.91399 | 0 | 1729.373 | 10.80375 | 3.4 | 29.17841
1642 | 11.01.2021 19:14:22 | common | GOOD | 2003 | 29 | 110 | 69 | 0 | 2049 | SPC | 310 | 1 | 20 | 90 | 166 |  | 39 | 0 | 2.009996 | 0 | 0 | 40.16394 | 35.85973 | 0 | 1790.991 | 11.9527 | 3.4 | 28.13391
1643 | 11.01.2021 19:17:48 | common | GOOD | 1999 | 30 | 112 | 66 | 0 | 2046 | SPC | 310 | 1 | 20 | 90 | 169 |  | 39 | 0 | 2.011636 | 0 | 0 | 40.56567 | 35.74942 | 0 | 1792.518 | 11.60721 | 3.4 | 28.44799
1644 | 11.01.2021 19:21:13 | common | GOOD | 2001 | 30 | 108 | 75 | 0 | 2049 | SPC | 310 | 1 | 20 | 90 | 166 |  | 39 | 0 | 1.999784 | 0 | 0 | 38.24294 | 35.69336 | 0 | 1685.578 | 10.52254 | 3.4 | 29.43406
1645 | 11.01.2021 19:24:39 | common | GOOD | 2000 | 29 | 112 | 68 | 0 | 2047 | SPC | 320 | 1 | 20 | 90 | 166 |  | 39 | 0 | 1.981196 | 0 | 0 | 40.66793 | 35.73495 | 0 | 1820.526 | 9.871731 | 3.4 | 30.0257
1646 | 11.01.2021 19:28:04 | common | GOOD | 1999 | 28 | 108 | 68 | 0 | 2044 | SPC | 320 | 1 | 20 | 90 | 165 |  | 39 | 0 | 1.970105 | 0 | 0 | 37.8339 | 35.76208 | 0 | 1695.254 | 11.60721 | 3.4 | 28.44799
1647 | 11.01.2021 19:32:04 | common | GOOD | 2002 | 31 | 110 | 72 | 0 | 2051 | SPC | 320 | 1 | 20 | 90 | 163 |  | 39 | 0 | 1.956134 | 0 | 0 | 37.16922 | 35.88686 | 0 | 1636.182 | 12.78027 | 3.4 | 27.38158
1648 | 11.01.2021 19:35:30 | common | GOOD | 1999 | 30 | 112 | 72 | 0 | 2047 | SPC | 320 | 1 | 20 | 90 | 164 |  | 39 | 0 | 1.938133 | 0 | 0 | 37.79007 | 35.86697 | 0 | 1614.794 | 10.3056 | 3.4 | 29.63128
1649 | 11.01.2021 19:46:56 | common | GOOD | 1999 | 31 | 109 | 66 | 0 | 2047 | SPC | 330 | 1 | 20 | 90 | 164 |  | 39 | 0 | 1.934909 | 0 | 0 | 38.7031 | 35.94835 | 0 | 1719.188 | 10.80375 | 3.4 | 29.17841
1650 | 11.01.2021 19:57:18 | common | GOOD | 1999 | 29 | 109 | 71 | 0 | 2046 | SPC | 330 | 1 | 20 | 90 | 165 |  | 39 | 0 | 1.934762 | 0 | 0 | 40.61679 | 35.88324 | 0 | 1779.787 | 10.90819 | 3.4 | 29.08346
1651 | 11.01.2021 20:12:19 | common | GOOD | 2000 | 32 | 111 | 74 | 0 | 2050 | SPC | 330 | 1 | 20 | 90 | 166 |  | 39 | 0 | 1.936865 | 0 | 0 | 37.89963 | 35.7024 | 0 | 1658.079 | 12.36247 | 3.4 | 27.76139
1652 | 11.01.2021 20:17:00 | common | GOOD | 1999 | 30 | 110 | 68 | 0 | 2046 | SPC | 320 | 1 | 20 | 90 | 166 |  | 39 | 0 | 1.968222 | 0 | 0 | 38.79806 | 35.04594 | 0 | 1770.112 | 9.871731 | 3.4 | 30.0257
1653 | 11.01.2021 20:21:00 | common | GOOD | 2001 | 31 | 107 | 69 | 0 | 2049 | SPC | 310 | 1 | 20 | 90 | 164 |  | 39 | 0 | 2.003419 | 0 | 0 | 39.17787 | 34.68244 | 0 | 1829.184 | 4.994706 | 3.4 | 34.45936
1654 | 11.01.2021 20:25:31 | common | GOOD | 1999 | 27 | 112 | 70 | 0 | 2044 | SPC | 310 | 1 | 20 | 90 | 165 |  | 39 | 0 | 1.99762 | 0 | 0 | 38.07494 | 34.58117 | 0 | 1679.468 | 11.71969 | 3.4 | 28.34574
1655 | 11.01.2021 20:32:52 | common | BAD | 2002 | 30 | 111 | 70 | 0 | 2050 | SPC | 310 | 1 | 20 | 90 | 161 |  | 39 | 0 | 1.974171 | 0 | 0 | 36.92087 | 35.06944 | 0 | 1633.636 | 11.18941 | 3.4 | 28.8278
1656 | 11.01.2021 20:38:02 | common | GOOD | 1999 | 31 | 109 | 69 | 0 | 2047 | SPC | 310 | 1 | 20 | 90 | 167 |  | 39 | 0 | 1.997007 | 0 | 0 | 40.82862 | 34.36958 | 0 | 1765.02 | 12.65171 | 3.5 | 27.49844
1657 | 11.01.2021 20:41:28 | common | GOOD | 1998 | 32 | 111 | 70 | 0 | 2048 | SPC | 330 | 1 | 20 | 90 | 166 |  | 39 | 0 | 2.031042 | 0 | 0 | 41.16462 | 34.15617 | 0 | 1816.962 | 8.080005 | 3.5 | 31.65454
1658 | 11.01.2021 20:44:48 | common | GOOD | 2002 | 29 | 110 | 68 | 0 | 2048 | SPC | 320 | 1 | 20 | 90 | 164 |  | 39 | 0 | 2.042736 | 0 | 0 | 40.9601 | 34.08203 | 0 | 1866.358 | 7.983603 | 3.4 | 31.74218
1659 | 11.01.2021 20:48:14 | common | GOOD | 2001 | 29 | 110 | 76 | 0 | 2048 | SPC | 300 | 1 | 20 | 90 | 163 |  | 39 | 0 | 2.060589 | 0 | 0 | 38.8857 | 34.18873 | 0 | 1706.966 | 10.63501 | 3.4 | 29.33181
1660 | 11.01.2021 20:51:34 | common | GOOD | 1999 | 30 | 111 | 69 | 0 | 2047 | SPC | 290 | 1 | 20 | 90 | 165 |  | 39 | 0 | 2.082522 | 0 | 0 | 38.98796 | 34.27373 | 0 | 1742.104 | 10.41808 | 3.4 | 29.52902
1661 | 11.01.2021 20:55:05 | common | GOOD | 2000 | 31 | 107 | 70 | 0 | 2048 | SPC | 290 | 1 | 20 | 90 | 169 |  | 39 | 0 | 2.115675 | 0 | 0 | 39.53578 | 34.25203 | 0 | 1790.991 | 10.45827 | 3.4 | 29.49249
1662 | 11.01.2021 20:58:25 | common | GOOD | 2000 | 31 | 111 | 69 | 0 | 2049 | SPC | 280 | 1 | 20 | 90 | 163 |  | 39 | 0 | 2.140828 | 0 | 0 | 38.25754 | 34.11278 | 0 | 1747.196 | 9.606587 | 3.4 | 30.26674
1663 | 11.01.2021 21:01:50 | common | GOOD | 2000 | 30 | 113 | 67 | 0 | 2048 | SPC | 280 | 1 | 20 | 90 | 165 |  | 39 | 0 | 2.130429 | 0 | 0 | 39.15595 | 34.12724 | 0 | 1754.835 | 10.41005 | 3.4 | 29.53632
1664 | 11.01.2021 21:05:11 | common | GOOD | 2001 | 29 | 106 | 74 | 0 | 2048 | SPC | 280 | 1 | 20 | 90 | 163 |  | 39 | 0 | 2.132825 | 0 | 0 | 38.1918 | 34.15256 | 0 | 1757.381 | 8.923644 | 3.4 | 30.8876
1665 | 11.01.2021 21:20:13 | common | GOOD | 2000 | 30 | 113 | 71 | 0 | 2048 | SPC | 280 | 1 | 20 | 90 | 164 |  | 39 | 0 | 2.129058 | 0 | 0 | 38.79075 | 34.44011 | 0 | 1797.611 | 10.84393 | 3.4 | 29.14188
1666 | 11.01.2021 21:50:21 | common | GOOD | 1999 | 30 | 107 | 67 | 0 | 2046 | SPC | 290 | 1 | 20 | 90 | 165 |  | 39 | 0 | 2.114348 | 0 | 0 | 38.79806 | 34.54681 | 0 | 1795.574 | 11.49473 | 3.4 | 28.55025
1667 | 11.01.2021 21:53:42 | common | GOOD | 2002 | 29 | 112 | 67 | 0 | 2048 | SPC | 290 | 1 | 20 | 90 | 164 |  | 39 | 0 | 2.074704 | 0 | 0 | 39.06831 | 34.46362 | 0 | 1775.714 | 10.69126 | 3.4 | 29.28067
1668 | 11.01.2021 21:57:07 | common | GOOD | 2000 | 29 | 109 | 75 | 0 | 2047 | SPC | 310 | 1 | 20 | 90 | 165 |  | 39 | 0 | 2.003724 | 0 | 0 | 37.58555 | 34.62457 | 0 | 1712.568 | 11.59917 | 3.4 | 28.4553
1669 | 11.01.2021 22:00:32 | common | GOOD | 1998 | 32 | 112 | 70 | 0 | 2048 | SPC | 310 | 1 | 20 | 90 | 166 |  | 39 | 0 | 2.001196 | 0 | 0 | 38.66658 | 34.84339 | 0 | 1796.592 | 10.28953 | 3.4 | 29.64589
1670 | 11.01.2021 22:09:39 | common | GOOD | 1999 | 29 | 108 | 67 | 0 | 2045 | SPC | 310 | 1 | 20 | 90 | 165 |  | 39 | 0 | 2.01117 | 0 | 0 | 40.71906 | 35.37146 | 0 | 1790.991 | 11.91252 | 3.4 | 28.17043
1671 | 11.01.2021 22:12:59 | common | GOOD | 2001 | 31 | 110 | 67 | 0 | 2049 | SPC | 300 | 1 | 20 | 90 | 163 |  | 39 | 0 | 2.045014 | 0 | 0 | 37.76086 | 35.06402 | 0 | 1721.225 | 9.164677 | 3.4 | 30.66848
1672 | 11.01.2021 22:16:24 | common | GOOD | 2000 | 28 | 111 | 76 | 0 | 2046 | SPC | 290 | 1 | 20 | 90 | 164 |  | 39 | 0 | 2.093466 | 0 | 0 | 38.66658 | 34.65531 | 0 | 1730.391 | 10.20918 | 3.4 | 29.71893
1673 | 11.01.2021 22:19:45 | common | GOOD | 2000 | 30 | 107 | 68 | 0 | 2047 | SPC | 290 | 1 | 20 | 90 | 163 |  | 39 | 0 | 2.119342 | 0 | 0 | 39.11214 | 34.4184 | 0 | 1807.796 | 9.317346 | 3.4 | 30.52969
1674 | 11.01.2021 22:23:10 | common | GOOD | 2001 | 30 | 113 | 67 | 0 | 2049 | SPC | 280 | 1 | 20 | 90 | 168 |  | 39 | 0 | 2.126252 | 0 | 0 | 40.42689 | 34.27373 | 0 | 1861.266 | 11.60721 | 3.4 | 28.44799
1675 | 11.01.2021 22:26:36 | common | GOOD | 1999 | 32 | 109 | 76 | 0 | 2049 | SPC | 290 | 1 | 20 | 90 | 164 |  | 39 | 0 | 2.090405 | 0 | 0 | 39.00257 | 34.5685 | 0 | 1722.244 | 10.75554 | 3.4 | 29.22223
1676 | 11.01.2021 22:30:06 | common | GOOD | 2000 | 30 | 111 | 69 | 0 | 2048 | SPC | 300 | 1 | 20 | 90 | 165 |  | 39 | 0 | 2.027575 | 0 | 0 | 38.65197 | 35.16349 | 0 | 1721.225 | 12.1616 | 3.4 | 27.944
1677 | 11.01.2021 22:33:51 | common | GOOD | 2001 | 30 | 108 | 67 | 0 | 2048 | SPC | 320 | 1 | 20 | 90 | 164 |  | 39 | 0 | 1.979032 | 0 | 0 | 38.35981 | 35.76028 | 0 | 1760.436 | 10.0967 | 3.4 | 29.82118
1678 | 11.01.2021 23:02:20 | common | GOOD | 2000 | 29 | 111 | 68 | 0 | 2046 | SPC | 320 | 1 | 20 | 90 | 165 |  | 39 | 0 | 1.964912 | 0 | 0 | 37.80468 | 35.87601 | 0 | 1656.552 | 12.57941 | 3.4 | 27.56417
1679 | 11.01.2021 23:05:45 | common | GOOD | 2002 | 30 | 112 | 75 | 0 | 2050 | SPC | 320 | 1 | 20 | 90 | 163 |  | 39 | 0 | 1.976119 | 0 | 0 | 38.41092 | 35.43475 | 0 | 1677.431 | 10.08063 | 3.4 | 29.83579
1680 | 11.01.2021 23:13:21 | common | GOOD | 1997 | 31 | 106 | 70 | 0 | 2045 | SPC | 310 | 1 | 20 | 90 | 165 |  | 39 | 0 | 1.991694 | 0 | 0 | 38.84187 | 35.07306 | 0 | 1696.782 | 11.82414 | 3.4 | 28.25078
1681 | 11.01.2021 23:16:47 | common | GOOD | 2002 | 28 | 113 | 68 | 0 | 2048 | SPC | 310 | 1 | 20 | 90 | 164 |  | 39 | 0 | 2.017452 | 0 | 0 | 39.49195 | 34.99711 | 0 | 1778.769 | 11.22155 | 3.4 | 28.79859
1682 | 11.01.2021 23:20:22 | common | GOOD | 2000 | 29 | 109 | 68 | 0 | 2046 | SPC | 310 | 1 | 20 | 90 | 163 |  | 39 | 0 | 2.02118 | 0 | 0 | 38.73962 | 34.90126 | 0 | 1721.225 | 9.582489 | 3.4 | 30.28865
1683 | 11.01.2021 23:25:03 | common | GOOD | 1997 | 32 | 110 | 69 | 0 | 2046 | SPC | 310 | 1 | 20 | 90 | 166 |  | 39 | 0 | 2.028281 | 0 | 0 | 40.58758 | 34.80903 | 0 | 1798.12 | 11.1653 | 3.4 | 28.84972
1684 | 11.01.2021 23:28:23 | common | GOOD | 2002 | 28 | 112 | 75 | 0 | 2048 | SPC | 300 | 1 | 20 | 90 | 164 |  | 39 | 0 | 2.043453 | 0 | 0 | 40.18584 | 34.69872 | 0 | 1797.101 | 9.333405 | 3.4 | 30.51509
1685 | 11.01.2021 23:31:49 | common | GOOD | 1998 | 32 | 107 | 70 | 0 | 2047 | SPC | 300 | 1 | 20 | 90 | 164 |  | 39 | 0 | 2.058892 | 0 | 0 | 37.91425 | 34.62276 | 0 | 1695.763 | 9.879766 | 3.4 | 30.01839
1686 | 11.01.2021 23:35:24 | common | GOOD | 2002 | 31 | 113 | 70 | 0 | 2051 | SPC | 290 | 1 | 20 | 90 | 165 |  | 39 | 0 | 2.098603 | 0 | 0 | 38.65927 | 34.36776 | 0 | 1709.003 | 10.83589 | 3.4 | 29.14919
1687 | 11.01.2021 23:39:45 | common | GOOD | 1997 | 31 | 107 | 69 | 0 | 2045 | SPC | 280 | 1 | 20 | 90 | 167 |  | 39 | 0 | 2.136741 | 0 | 0 | 38.60084 | 34.07841 | 0 | 1760.946 | 9.453935 | 3.4 | 30.40551
1688 | 11.01.2021 23:43:35 | common | GOOD | 2002 | 27 | 112 | 70 | 0 | 2047 | SPC | 280 | 1 | 20 | 90 | 165 |  | 39 | 0 | 2.164549 | 0 | 0 | 39.68186 | 33.82523 | 0 | 1835.295 | 8.489778 | 3.4 | 31.28202
1689 | 11.01.2021 23:46:55 | common | GOOD | 2000 | 31 | 111 | 68 | 0 | 2048 | SPC | 280 | 1 | 20 | 90 | 164 |  | 39 | 0 | 2.1621 | 0 | 0 | 38.0092 | 33.66428 | 0 | 1723.771 | 11.43848 | 3.4 | 28.60138
1690 | 11.01.2021 23:50:21 | common | GOOD | 1998 | 31 | 107 | 69 | 0 | 2046 | SPC | 280 | 1 | 20 | 90 | 166 |  | 39 | 0 | 2.147231 | 0 | 0 | 39.09022 | 33.67694 | 0 | 1835.804 | 9.831561 | 3.4 | 30.06222
1691 | 11.01.2021 23:53:51 | common | GOOD | 2003 | 29 | 113 | 69 | 0 | 2050 | SPC | 280 | 1 | 20 | 90 | 169 |  | 39 | 0 | 2.123686 | 0 | 0 | 38.95144 | 33.72215 | 0 | 1751.779 | 10.25739 | 3.4 | 29.6751
1692 | 11.01.2021 23:57:17 | common | GOOD | 2000 | 31 | 107 | 73 | 0 | 2049 | SPC | 290 | 1 | 20 | 90 | 166 |  | 39 | 0 | 2.09286 | 0 | 0 | 39.49195 | 33.96991 | 0 | 1694.745 | 9.180752 | 3.4 | 30.65386
1693 | 12.01.2021 00:00:42 | common | GOOD | 2000 | 30 | 111 | 72 | 0 | 2048 | SPC | 300 | 1 | 20 | 90 | 165 |  | 39 | 0 | 2.069134 | 0 | 0 | 38.55702 | 34.10192 | 0 | 1695.254 | 11.326 | 3.4 | 28.70363
1694 | 12.01.2021 00:04:08 | common | GOOD | 2001 | 27 | 111 | 71 | 0 | 2046 | SPC | 300 | 1 | 20 | 90 | 165 |  | 39 | 0 | 2.043904 | 0 | 0 | 39.45543 | 34.24298 | 0 | 1786.917 | 10.84393 | 3.4 | 29.14188
1695 | 12.01.2021 00:13:54 | common | GOOD | 2000 | 32 | 110 | 68 | 0 | 2049 | SPC | 310 | 1 | 20 | 90 | 166 |  | 39 | 0 | 2.008325 | 0 | 0 | 40.71906 | 34.75116 | 0 | 1806.268 | 12.1616 | 3.4 | 27.944
1696 | 12.01.2021 00:17:19 | common | GOOD | 1997 | 31 | 110 | 68 | 0 | 2045 | SPC | 310 | 1 | 20 | 90 | 164 |  | 39 | 0 | 1.986468 | 0 | 0 | 38.15528 | 34.69871 | 0 | 1660.116 | 10.41808 | 3.4 | 29.52902
1697 | 12.01.2021 00:20:34 | common | BAD | 2002 | 31 | 109 | 69 | 0 | 2050 | SPC | 310 | 1 | 20 | 90 | 160 |  | 39 | 0 | 1.988372 | 0 | 0 | 36.57027 | 34.48893 | 0 | 1573.546 | 11.12513 | 3.4 | 28.88625
1698 | 12.01.2021 00:25:50 | common | GOOD | 2001 | 30 | 111 | 74 | 0 | 2049 | SPC | 320 | 1 | 20 | 90 | 164 |  | 39 | 0 | 1.972585 | 0 | 0 | 37.36643 | 34.69148 | 0 | 1629.562 | 11.55097 | 3.4 | 28.49912
1699 | 12.01.2021 00:29:21 | common | GOOD | 2001 | 25 | 109 | 69 | 0 | 2043 | SPC | 320 | 1 | 20 | 90 | 165 |  | 39 | 0 | 1.953112 | 0 | 0 | 38.20642 | 34.87051 | 0 | 1632.618 | 12.62761 | 3.4 | 27.52035
1700 | 12.01.2021 00:32:46 | common | GOOD | 1999 | 32 | 111 | 66 | 0 | 2048 | SPC | 330 | 1 | 20 | 90 | 169 |  | 39 | 0 | 1.9331 | 0 | 0 | 38.60814 | 35.19422 | 0 | 1677.431 | 11.66346 | 3.4 | 28.39686
1701 | 12.01.2021 00:36:11 | common | GOOD | 2000 | 33 | 111 | 75 | 0 | 2051 | SPC | 330 | 1 | 20 | 90 | 161 |  | 39 | 0 | 1.922577 | 0 | 0 | 38.98066 | 35.33529 | 0 | 1715.623 | 10.16901 | 3.4 | 29.75545
1702 | 12.01.2021 00:39:37 | common | GOOD | 2000 | 27 | 108 | 69 | 0 | 2044 | SPC | 330 | 1 | 20 | 90 | 165 |  | 39 | 0 | 1.923314 | 0 | 0 | 37.96537 | 35.41847 | 0 | 1762.473 | 11.78397 | 3.4 | 28.2873
1703 | 12.01.2021 00:43:02 | common | GOOD | 1997 | 30 | 113 | 67 | 0 | 2045 | SPC | 330 | 1 | 20 | 90 | 168 |  | 39 | 0 | 1.91499 | 0 | 0 | 40.47071 | 35.51251 | 0 | 1780.297 | 13.06148 | 3.4 | 27.12592
1704 | 12.01.2021 00:46:23 | common | GOOD | 2000 | 32 | 107 | 74 | 0 | 2050 | SPC | 320 | 1 | 20 | 90 | 162 |  | 39 | 0 | 1.931683 | 0 | 0 | 38.23563 | 35.58666 | 0 | 1660.626 | 11.40635 | 3.4 | 28.63059
1705 | 12.01.2021 00:52:58 | common | BAD | 2001 | 30 | 111 | 69 | 0 | 2049 | SPC | 320 | 1 | 20 | 90 | 160 |  | 39 | 0 | 1.978305 | 0 | 0 | 36.73096 | 35.39135 | 0 | 1603.082 | 12.025 | 3.4 | 28.06818
1706 | 12.01.2021 00:58:04 | common | GOOD | 2002 | 28 | 108 | 67 | 0 | 2047 | SPC | 310 | 1 | 20 | 90 | 165 |  | 39 | 0 | 2.031937 | 0 | 0 | 39.0537 | 34.89945 | 0 | 1779.787 | 12.49906 | 3.4 | 27.63722
1707 | 12.01.2021 01:01:29 | common | GOOD | 1999 | 31 | 111 | 74 | 0 | 2048 | SPC | 300 | 1 | 20 | 90 | 164 |  | 39 | 0 | 2.042705 | 0 | 0 | 39.03909 | 34.62095 | 0 | 1692.198 | 10.95641 | 3.4 | 29.03963
1708 | 12.01.2021 01:04:50 | common | GOOD | 2000 | 28 | 113 | 68 | 0 | 2046 | SPC | 300 | 1 | 20 | 90 | 163 |  | 39 | 0 | 2.048456 | 0 | 0 | 37.54173 | 34.49979 | 0 | 1544.01 | 10.84393 | 3.4 | 29.14188
1709 | 12.01.2021 01:08:15 | common | GOOD | 2000 | 31 | 107 | 68 | 0 | 2048 | SPC | 300 | 1 | 20 | 90 | 167 |  | 39 | 0 | 2.048388 | 0 | 0 | 39.73299 | 34.62818 | 0 | 1787.426 | 11.88843 | 3.4 | 28.19234
1710 | 12.01.2021 01:11:41 | common | GOOD | 2000 | 31 | 112 | 73 | 0 | 2049 | SPC | 300 | 1 | 20 | 90 | 164 |  | 39 | 0 | 2.058543 | 0 | 0 | 38.30867 | 34.79818 | 0 | 1718.679 | 8.594233 | 3.4 | 31.18706
1711 | 12.01.2021 01:15:06 | common | GOOD | 2000 | 29 | 108 | 66 | 0 | 2046 | SPC | 290 | 1 | 20 | 90 | 164 |  | 39 | 0 | 2.081519 | 0 | 0 | 37.61478 | 34.75297 | 0 | 1681.505 | 10.19312 | 3.4 | 29.73353
1712 | 12.01.2021 01:18:31 | common | GOOD | 1998 | 32 | 110 | 75 | 0 | 2048 | SPC | 290 | 1 | 20 | 90 | 165 |  | 39 | 0 | 2.091483 | 0 | 0 | 38.7031 | 34.46904 | 0 | 1770.621 | 9.220926 | 3.4 | 30.61734
1713 | 12.01.2021 01:21:57 | common | GOOD | 2002 | 28 | 112 | 67 | 0 | 2047 | SPC | 300 | 1 | 20 | 90 | 166 |  | 39 | 0 | 2.075598 | 0 | 0 | 39.25091 | 34.39851 | 0 | 1705.948 | 11.01265 | 3.4 | 28.9885
1714 | 12.01.2021 01:25:22 | common | GOOD | 1999 | 32 | 107 | 69 | 0 | 2048 | SPC | 300 | 1 | 20 | 90 | 162 |  | 39 | 0 | 2.059256 | 0 | 0 | 38.35981 | 34.55584 | 0 | 1759.418 | 8.89151 | 3.4 | 30.91681
1715 | 12.01.2021 01:28:48 | common | GOOD | 2001 | 30 | 113 | 74 | 0 | 2049 | SPC | 300 | 1 | 20 | 90 | 166 |  | 39 | 0 | 2.061357 | 0 | 0 | 39.93752 | 34.64808 | 0 | 1740.067 | 11.60721 | 3.4 | 28.44799
1716 | 12.01.2021 01:32:18 | common | GOOD | 1999 | 29 | 107 | 74 | 0 | 2046 | SPC | 300 | 1 | 20 | 90 | 168 |  | 39 | 0 | 2.061135 | 0 | 0 | 38.79075 | 34.60829 | 0 | 1742.104 | 11.22155 | 3.4 | 28.79859
1717 | 12.01.2021 01:35:39 | common | GOOD | 2000 | 30 | 109 | 74 | 0 | 2048 | SPC | 300 | 1 | 20 | 90 | 164 |  | 39 | 0 | 2.076041 | 0 | 0 | 39.15595 | 34.45819 | 0 | 1781.315 | 9.445899 | 3.4 | 30.41282
1718 | 12.01.2021 01:39:04 | common | GOOD | 2001 | 31 | 114 | 68 | 0 | 2050 | SPC | 290 | 1 | 20 | 90 | 165 |  | 39 | 0 | 2.099427 | 0 | 0 | 39.49926 | 34.19777 | 0 | 1742.613 | 11.33403 | 3.4 | 28.69634
1719 | 12.01.2021 01:42:29 | common | GOOD | 2000 | 30 | 109 | 73 | 0 | 2048 | SPC | 290 | 1 | 20 | 90 | 165 |  | 39 | 0 | 2.095526 | 0 | 0 | 37.42486 | 34.25203 | 0 | 1589.332 | 10.08063 | 3.4 | 29.83579
1720 | 12.01.2021 01:45:55 | common | GOOD | 1999 | 31 | 109 | 66 | 0 | 2047 | SPC | 300 | 1 | 20 | 90 | 163 |  | 39 | 0 | 2.069233 | 0 | 0 | 38.5351 | 34.46904 | 0 | 1737.011 | 10.03242 | 3.4 | 29.87962
1721 | 12.01.2021 01:49:15 | common | GOOD | 2001 | 27 | 112 | 73 | 0 | 2046 | SPC | 300 | 1 | 20 | 90 | 164 |  | 39 | 0 | 2.048839 | 0 | 0 | 38.21371 | 34.64446 | 0 | 1732.428 | 9.799422 | 3.4 | 30.09143
1722 | 12.01.2021 01:52:41 | common | GOOD | 2000 | 31 | 107 | 68 | 0 | 2048 | SPC | 300 | 1 | 20 | 90 | 166 |  | 39 | 0 | 2.038404 | 0 | 0 | 40.31733 | 34.72765 | 0 | 1730.391 | 12.52316 | 3.4 | 27.61531
1723 | 12.01.2021 01:56:21 | common | GOOD | 2001 | 30 | 113 | 70 | 0 | 2049 | SPC | 300 | 1 | 20 | 90 | 166 |  | 39 | 0 | 2.03933 | 0 | 0 | 38.11146 | 34.8036 | 0 | 1685.069 | 9.566413 | 3.4 | 30.30326
1724 | 12.01.2021 01:59:46 | common | GOOD | 2000 | 30 | 107 | 70 | 0 | 2047 | SPC | 300 | 1 | 20 | 90 | 165 |  | 39 | 0 | 2.038355 | 0 | 0 | 37.6659 | 34.79637 | 0 | 1654.515 | 11.75184 | 3.4 | 28.31651
1725 | 12.01.2021 02:03:12 | common | GOOD | 1998 | 31 | 111 | 72 | 0 | 2047 | SPC | 300 | 1 | 20 | 90 | 166 |  | 39 | 0 | 2.048476 | 0 | 0 | 38.76883 | 34.75839 | 0 | 1781.315 | 8.039831 | 3.4 | 31.69106
1726 | 12.01.2021 02:07:32 | common | BAD | 1998 | 31 | 111 | 66 | 0 | 2046 | SPC | 300 | 1 | 20 | 90 | 220 |  | 39 | 0 | 2.06923 | 0 | 0 | 0 | 34.31894 | 0 | 0 | 0 | 3.4 | 0
1727 | 12.01.2021 03:23:47 | common | GOOD | 2005 | 22 | 111 | 75 | 0 | 2045 | SPC | 270 | 1 | 20 | 90 | 166 |  | 39 | 0 | 2.160358 | 0 | 0 | 37.6659 | 32.94632 | 0 | 1665.209 | 14.31488 | 3.4 | 25.98647
1728 | 12.01.2021 03:27:02 | common | BAD | 1997 | 34 | 112 | 75 | 0 | 2049 | SPC | 280 | 1 | 20 | 90 | 160 |  | 39 | 0 | 2.130418 | 0 | 0 | 36.96469 | 32.63889 | 0 | 1698.309 | 11.43848 | 3.4 | 28.60138
1729 | 12.01.2021 03:30:27 | common | GOOD | 2000 | 32 | 107 | 68 | 0 | 2049 | SPC | 290 | 1 | 20 | 90 | 164 |  | 39 | 0 | 2.068548 | 0 | 0 | 38.29406 | 33.28812 | 0 | 1716.133 | 11.93663 | 3.4 | 28.14852
1730 | 12.01.2021 03:33:53 | common | GOOD | 1999 | 31 | 112 | 66 | 0 | 2047 | SPC | 300 | 1 | 20 | 90 | 164 |  | 39 | 0 | 2.038472 | 0 | 0 | 38.30867 | 33.8614 | 0 | 1688.125 | 9.654793 | 3.4 | 30.22292
1731 | 12.01.2021 03:37:18 | common | GOOD | 2000 | 29 | 110 | 77 | 0 | 2047 | SPC | 300 | 1 | 20 | 90 | 165 |  | 39 | 0 | 2.027955 | 0 | 0 | 37.06695 | 34.09469 | 0 | 1631.09 | 13.24627 | 3.4 | 26.95794
1732 | 12.01.2021 03:40:54 | common | GOOD | 2000 | 30 | 108 | 67 | 0 | 2047 | SPC | 300 | 1 | 20 | 90 | 171 |  | 39 | 0 | 2.031923 | 0 | 0 | 40.92358 | 34.27192 | 0 | 1799.139 | 10.1208 | 3.4 | 29.79927
1733 | 12.01.2021 03:44:19 | common | GOOD | 2001 | 31 | 111 | 67 | 0 | 2049 | SPC | 310 | 1 | 20 | 90 | 169 |  | 39 | 0 | 2.020364 | 0 | 0 | 40.61679 | 34.3099 | 0 | 1821.545 | 10.90819 | 3.4 | 29.08346
1734 | 12.01.2021 03:47:44 | common | GOOD | 1999 | 31 | 111 | 75 | 0 | 2048 | SPC | 310 | 1 | 20 | 90 | 163 |  | 39 | 0 | 2.003873 | 0 | 0 | 38.16988 | 34.40032 | 0 | 1629.562 | 10.21722 | 3.4 | 29.71162
1735 | 12.01.2021 03:54:40 | common | GOOD | 2001 | 28 | 107 | 75 | 0 | 2047 | SPC | 310 | 1 | 20 | 90 | 168 |  | 39 | 0 | 1.994812 | 0 | 0 | 39.10483 | 34.67701 | 0 | 1700.856 | 12.90882 | 3.4 | 27.26471
1736 | 12.01.2021 03:58:11 | common | GOOD | 2001 | 30 | 113 | 74 | 0 | 2049 | SPC | 310 | 1 | 20 | 90 | 165 |  | 39 | 0 | 2.001093 | 0 | 0 | 39.73299 | 34.58659 | 0 | 1726.827 | 11.38224 | 3.4 | 28.65251
1737 | 12.01.2021 04:01:31 | common | GOOD | 1998 | 31 | 107 | 70 | 0 | 2046 | SPC | 310 | 1 | 20 | 90 | 164 |  | 39 | 0 | 2.013951 | 0 | 0 | 37.45408 | 34.36777 | 0 | 1604.61 | 10.57878 | 3.4 | 29.38293
1738 | 12.01.2021 04:04:57 | common | GOOD | 2001 | 31 | 111 | 67 | 0 | 2049 | SPC | 310 | 1 | 20 | 90 | 166 |  | 39 | 0 | 2.012901 | 0 | 0 | 39.04639 | 34.46181 | 0 | 1706.457 | 11.83218 | 3.4 | 28.24347
1739 | 12.01.2021 04:08:17 | common | GOOD | 2001 | 29 | 112 | 74 | 0 | 2048 | SPC | 310 | 1 | 20 | 90 | 163 |  | 39 | 0 | 1.990416 | 0 | 0 | 37.62938 | 34.74573 | 0 | 1663.172 | 10.90819 | 3.4 | 29.08346
1740 | 12.01.2021 04:37:31 | common | GOOD | 1999 | 29 | 109 | 69 | 0 | 2045 | SPC | 320 | 1 | 20 | 90 | 165 |  | 39 | 0 | 1.962429 | 0 | 0 | 37.27877 | 35.07668 | 0 | 1675.903 | 13.27842 | 3.4 | 26.92871
1741 | 12.01.2021 04:40:56 | common | GOOD | 2000 | 28 | 110 | 69 | 0 | 2045 | SPC | 320 | 1 | 20 | 90 | 168 |  | 39 | 0 | 1.958319 | 0 | 0 | 39.79873 | 34.76382 | 0 | 1755.853 | 11.97681 | 3.4 | 28.11199
1742 | 12.01.2021 04:44:21 | common | BAD | 1998 | 33 | 109 | 68 | 0 | 2048 | SPC | 320 | 1 | 20 | 90 | 161 |  | 39 | 0 | 1.973041 | 0 | 0 | 42.54512 | 34.58478 | 0 | 1945.29 | 7.091749 | 3.4 | 32.55296
1743 | 12.01.2021 04:47:42 | common | GOOD | 2002 | 31 | 111 | 71 | 0 | 2051 | SPC | 300 | 1 | 20 | 90 | 164 |  | 39 | 0 | 2.066565 | 0 | 0 | 39.00987 | 33.78002 | 0 | 1752.798 | 10.3056 | 3.4 | 29.63128
1744 | 12.01.2021 04:51:02 | common | GOOD | 1999 | 28 | 110 | 73 | 0 | 2045 | SPC | 290 | 1 | 20 | 90 | 164 |  | 39 | 0 | 2.098025 | 0 | 0 | 38.95144 | 33.38036 | 0 | 1709.003 | 9.333405 | 3.4 | 30.51509
1745 | 12.01.2021 04:54:33 | common | GOOD | 1998 | 32 | 107 | 69 | 0 | 2047 | SPC | 290 | 1 | 20 | 90 | 168 |  | 39 | 0 | 2.115133 | 0 | 0 | 41.36184 | 33.03313 | 0 | 1879.598 | 10.14491 | 3.4 | 29.77735
1746 | 12.01.2021 04:58:53 | common | GOOD | 2003 | 29 | 115 | 67 | 0 | 2050 | SPC | 280 | 1 | 20 | 90 | 165 |  | 39 | 0 | 2.128345 | 0 | 0 | 39.14866 | 32.8125 | 0 | 1820.017 | 10.03242 | 3.4 | 29.87962
1747 | 12.01.2021 05:02:19 | common | GOOD | 2000 | 28 | 107 | 71 | 0 | 2045 | SPC | 280 | 1 | 20 | 90 | 164 |  | 39 | 0 | 2.127236 | 0 | 0 | 37.97267 | 32.80527 | 0 | 1730.901 | 9.542315 | 3.4 | 30.32517
1748 | 12.01.2021 05:05:44 | common | GOOD | 1999 | 32 | 99 | 72 | 0 | 2048 | SPC | 280 | 1 | 20 | 90 | 167 |  | 39 | 0 | 2.117611 | 0 | 0 | 39.84255 | 32.66782 | 0 | 1755.344 | 11.14924 | 3.4 | 28.86433
1749 | 12.01.2021 05:09:29 | common | BAD | 2000 | 29 | 100 | 66 | 0 | 2045 | SPC | 280 | 1 | 20 | 90 | 160 |  | 39 | 0 | 2.12868 | 0 | 0 | 36.69444 | 32.91558 | 0 | 1658.079 | 11.06086 | 3.4 | 28.94467
1750 | 12.01.2021 05:12:40 | common | GOOD | 2001 | 31 | 100 | 71 | 0 | 2049 | SPC | 280 | 1 | 20 | 90 | 165 |  | 39 | 0 | 2.121381 | 0 | 0 | 39.29474 | 33.02047 | 0 | 1754.835 | 10.22526 | 3.4 | 29.70431
1751 | 12.01.2021 05:16:00 | common | GOOD | 1999 | 30 | 100 | 74 | 0 | 2046 | SPC | 290 | 1 | 20 | 90 | 162 |  | 39 | 0 | 2.116672 | 0 | 0 | 37.27877 | 33.11089 | 0 | 1722.753 | 8.570117 | 3.4 | 31.20898
1752 | 12.01.2021 05:19:26 | common | GOOD | 1999 | 29 | 99 | 67 | 0 | 2044 | SPC | 290 | 1 | 20 | 90 | 166 |  | 39 | 0 | 2.093816 | 0 | 0 | 37.82659 | 33.31344 | 0 | 1692.198 | 9.992245 | 3.4 | 29.91614
1753 | 12.01.2021 05:22:46 | common | GOOD | 2003 | 30 | 101 | 68 | 0 | 2049 | SPC | 290 | 1 | 20 | 90 | 165 |  | 39 | 0 | 2.061826 | 0 | 0 | 38.90762 | 33.38036 | 0 | 1714.096 | 11.55097 | 3.4 | 28.49912
1754 | 12.01.2021 05:26:16 | common | GOOD | 2000 | 30 | 100 | 74 | 0 | 2047 | SPC | 310 | 1 | 20 | 90 | 167 |  | 39 | 0 | 2.011184 | 0 | 0 | 40.9601 | 34.05671 | 0 | 1810.851 | 11.29385 | 3.4 | 28.73286
1755 | 12.01.2021 05:29:42 | common | GOOD | 1998 | 30 | 101 | 66 | 0 | 2044 | SPC | 320 | 1 | 20 | 90 | 165 |  | 39 | 0 | 1.966746 | 0 | 0 | 39.39699 | 34.54319 | 0 | 1696.782 | 11.9286 | 3.4 | 28.15582
1756 | 12.01.2021 05:32:52 | common | BAD | 2001 | 32 | 98 | 75 | 0 | 2050 | SPC | 320 | 1 | 20 | 90 | 157 |  | 39 | 0 | 1.964051 | 0 | 0 | 36.54105 | 34.7168 | 0 | 1648.404 | 8.899537 | 3.4 | 30.90951
1757 | 12.01.2021 05:36:18 | common | GOOD | 1998 | 29 | 102 | 68 | 0 | 2044 | SPC | 320 | 1 | 20 | 90 | 163 |  | 39 | 0 | 1.959356 | 0 | 0 | 38.49127 | 34.8253 | 0 | 1712.568 | 7.806835 | 3.4 | 31.90288
1758 | 12.01.2021 05:48:49 | common | GOOD | 2001 | 30 | 100 | 67 | 0 | 2047 | SPC | 320 | 1 | 20 | 90 | 163 |  | 39 | 0 | 1.967159 | 0 | 0 | 37.37374 | 34.55946 | 0 | 1634.655 | 12.41068 | 3.4 | 27.71756
1759 | 12.01.2021 05:52:15 | common | GOOD | 2001 | 29 | 100 | 75 | 0 | 2047 | SPC | 320 | 1 | 20 | 90 | 165 |  | 39 | 0 | 1.977384 | 0 | 0 | 38.06763 | 34.4184 | 0 | 1678.958 | 11.60721 | 3.4 | 28.44799
1760 | 12.01.2021 06:15:22 | common | GOOD | 1998 | 32 | 99 | 66 | 0 | 2046 | SPC | 310 | 1 | 20 | 90 | 166 |  | 39 | 0 | 1.98363 | 0 | 0 | 38.11876 | 34.23756 | 0 | 1669.792 | 13.30252 | 3.4 | 26.9068
1761 | 12.01.2021 06:18:48 | common | GOOD | 2002 | 26 | 101 | 74 | 0 | 2045 | SPC | 310 | 1 | 20 | 90 | 164 |  | 39 | 0 | 1.992154 | 0 | 0 | 38.49858 | 34.14714 | 0 | 1681.505 | 9.293235 | 3.4 | 30.55161
1762 | 12.01.2021 06:22:08 | common | GOOD | 2001 | 31 | 100 | 70 | 0 | 2049 | SPC | 310 | 1 | 20 | 90 | 163 |  | 39 | 0 | 1.979033 | 0 | 0 | 40.43419 | 34.30266 | 0 | 1828.165 | 7.268513 | 3.4 | 32.39226
1763 | 12.01.2021 06:25:34 | common | GOOD | 1999 | 30 | 100 | 66 | 0 | 2045 | SPC | 310 | 1 | 20 | 90 | 164 |  | 39 | 0 | 2.017376 | 0 | 0 | 39.79873 | 33.61545 | 0 | 1756.872 | 10.25739 | 3.4 | 29.6751
1764 | 12.01.2021 06:28:59 | common | GOOD | 2001 | 31 | 98 | 72 | 0 | 2049 | SPC | 300 | 1 | 20 | 90 | 166 |  | 39 | 0 | 2.05485 | 0 | 0 | 39.84986 | 34.0748 | 0 | 1732.428 | 12.40264 | 3.4 | 27.72487
1765 | 12.01.2021 06:32:19 | common | GOOD | 2001 | 30 | 100 | 72 | 0 | 2048 | SPC | 300 | 1 | 20 | 90 | 165 |  | 39 | 0 | 2.046968 | 0 | 0 | 40.13473 | 34.57574 | 0 | 1804.231 | 10.47433 | 3.4 | 29.47789
1766 | 12.01.2021 06:35:50 | common | GOOD | 1998 | 30 | 101 | 67 | 0 | 2044 | SPC | 300 | 1 | 20 | 90 | 166 |  | 39 | 0 | 2.03288 | 0 | 0 | 38.41823 | 34.98987 | 0 | 1734.975 | 9.944039 | 3.4 | 29.95996
1767 | 12.01.2021 06:39:10 | common | GOOD | 2000 | 31 | 102 | 68 | 0 | 2048 | SPC | 310 | 1 | 20 | 90 | 165 |  | 39 | 0 | 2.024828 | 0 | 0 | 37.27877 | 35.15806 | 0 | 1685.578 | 10.79571 | 3.4 | 29.18571
1768 | 12.01.2021 06:42:36 | common | BAD | 1997 | 31 | 102 | 75 | 0 | 2045 | SPC | 310 | 1 | 20 | 90 | 163 |  | 39 | 0 | 2.009962 | 0 | 0 | 36.88435 | 35.0604 | 0 | 1638.729 | 10.57074 | 3.4 | 29.39023
1769 | 12.01.2021 06:45:51 | common | GOOD | 2002 | 28 | 98 | 67 | 0 | 2046 | SPC | 310 | 1 | 20 | 90 | 165 |  | 39 | 0 | 1.982887 | 0 | 0 | 40.9601 | 35.21593 | 0 | 1743.632 | 11.27779 | 3.4 | 28.74746
1770 | 12.01.2021 06:49:21 | common | GOOD | 2000 | 32 | 102 | 68 | 0 | 2049 | SPC | 320 | 1 | 20 | 90 | 166 |  | 39 | 0 | 1.962618 | 0 | 0 | 38.5205 | 35.53421 | 0 | 1714.096 | 11.71167 | 3.4 | 28.35303
1771 | 12.01.2021 06:52:47 | common | GOOD | 2002 | 29 | 99 | 76 | 0 | 2048 | SPC | 320 | 1 | 20 | 90 | 167 |  | 39 | 0 | 1.959955 | 0 | 0 | 40.67524 | 35.64815 | 0 | 1714.096 | 12.24998 | 3.4 | 27.86366
1772 | 12.01.2021 06:56:12 | common | GOOD | 1999 | 30 | 100 | 69 | 0 | 2045 | SPC | 320 | 1 | 20 | 90 | 166 |  | 39 | 0 | 1.965466 | 0 | 0 | 39.02449 | 35.63911 | 0 | 1684.56 | 12.59547 | 3.4 | 27.54958
1773 | 12.01.2021 06:59:38 | common | GOOD | 2000 | 30 | 100 | 67 | 0 | 2046 | SPC | 320 | 1 | 20 | 90 | 164 |  | 39 | 0 | 1.97628 | 0 | 0 | 39.7403 | 35.64272 | 0 | 1707.985 | 11.13317 | 3.4 | 28.87894
1774 | 12.01.2021 07:03:03 | common | GOOD | 2000 | 29 | 100 | 68 | 0 | 2045 | SPC | 320 | 1 | 20 | 90 | 167 |  | 39 | 0 | 1.969079 | 0 | 0 | 40.66793 | 35.63187 | 0 | 1825.619 | 10.00028 | 3.4 | 29.90884
1775 | 12.01.2021 07:06:24 | common | GOOD | 2000 | 30 | 100 | 74 | 0 | 2047 | SPC | 320 | 1 | 20 | 90 | 163 |  | 39 | 0 | 1.957425 | 0 | 0 | 39.20708 | 35.75484 | 0 | 1737.521 | 8.6826 | 3.4 | 31.10673
1776 | 12.01.2021 07:09:49 | common | BAD | 2000 | 29 | 99 | 70 | 0 | 2045 | SPC | 320 | 1 | 20 | 90 | 161 |  | 39 | 0 | 1.950145 | 0 | 0 | 36.84783 | 35.87782 | 0 | 1661.644 | 11.22958 | 3.4 | 28.79129
1777 | 12.01.2021 07:13:09 | common | GOOD | 2000 | 31 | 101 | 66 | 0 | 2047 | SPC | 320 | 1 | 20 | 90 | 163 |  | 39 | 0 | 1.952707 | 0 | 0 | 37.16922 | 35.97186 | 0 | 1732.938 | 10.3056 | 3.5 | 29.63128
1778 | 12.01.2021 07:16:35 | common | GOOD | 1999 | 32 | 100 | 75 | 0 | 2048 | SPC | 340 | 1 | 20 | 90 | 164 |  | 39 | 0 | 1.953699 | 0 | 0 | 38.16988 | 35.95558 | 0 | 1657.57 | 9.277171 | 3.5 | 30.56621
1779 | 12.01.2021 07:20:00 | common | GOOD | 1999 | 29 | 100 | 69 | 0 | 2044 | SPC | 340 | 1 | 20 | 90 | 163 |  | 39 | 0 | 1.957751 | 0 | 0 | 41.09887 | 35.88144 | 0 | 1843.442 | 9.269132 | 3.5 | 30.57352
1780 | 12.01.2021 07:23:26 | common | GOOD | 2002 | 30 | 100 | 67 | 0 | 2048 | SPC | 340 | 1 | 20 | 90 | 163 |  | 39 | 0 | 1.952371 | 0 | 0 | 39.30204 | 35.88506 | 0 | 1727.845 | 9.124507 | 3.5 | 30.70499
1781 | 12.01.2021 07:26:46 | common | GOOD | 2000 | 29 | 101 | 74 | 0 | 2046 | SPC | 340 | 1 | 20 | 90 | 163 |  | 39 | 0 | 1.95632 | 0 | 0 | 40.55106 | 35.20508 | 0 | 1824.091 | 7.750589 | 3.5 | 31.95401
1782 | 12.01.2021 07:30:06 | common | GOOD | 2000 | 32 | 99 | 70 | 0 | 2048 | SPC | 340 | 1 | 20 | 90 | 162 |  | 39 | 0 | 1.965266 | 0 | 0 | 37.86311 | 34.83073 | 0 | 1680.995 | 7.710419 | 3.5 | 31.99053
1783 | 12.01.2021 07:33:32 | common | GOOD | 2000 | 30 | 99 | 67 | 0 | 2046 | SPC | 340 | 1 | 20 | 90 | 165 |  | 39 | 0 | 1.972792 | 0 | 0 | 39.98134 | 34.52329 | 0 | 1789.463 | 9.116471 | 3.5 | 30.7123
1784 | 12.01.2021 07:36:52 | common | GOOD | 1999 | 29 | 99 | 68 | 0 | 2044 | SPC | 340 | 1 | 20 | 90 | 163 |  | 39 | 0 | 1.979634 | 0 | 0 | 38.3525 | 34.69329 | 0 | 1667.755 | 9.558377 | 3.5 | 30.31057
1785 | 12.01.2021 07:40:13 | common | GOOD | 2002 | 28 | 99 | 74 | 0 | 2047 | SPC | 340 | 1 | 20 | 90 | 162 |  | 39 | 0 | 1.97086 | 0 | 0 | 38.3744 | 34.68967 | 0 | 1758.909 | 7.212263 | 3.5 | 32.4434
1786 | 12.01.2021 07:43:43 | common | GOOD | 1997 | 32 | 103 | 72 | 0 | 2046 | SPC | 340 | 1 | 20 | 90 | 166 |  | 39 | 0 | 1.958104 | 0 | 0 | 39.39699 | 34.74573 | 0 | 1724.28 | 9.068274 | 3.5 | 30.75611
1787 | 12.01.2021 07:47:03 | common | GOOD | 2001 | 30 | 99 | 69 | 0 | 2047 | SPC | 340 | 1 | 20 | 90 | 164 |  | 39 | 0 | 1.952811 | 0 | 0 | 39.32395 | 34.56127 | 0 | 1730.901 | 10.0967 | 3.5 | 29.82118
1788 | 12.01.2021 07:50:34 | common | GOOD | 2000 | 30 | 101 | 68 | 0 | 2046 | SPC | 340 | 1 | 20 | 90 | 166 |  | 39 | 0 | 1.955044 | 0 | 0 | 39.79873 | 34.83073 | 0 | 1773.167 | 9.91994 | 3.5 | 29.98187
1789 | 12.01.2021 07:53:54 | common | GOOD | 2000 | 30 | 100 | 67 | 0 | 2046 | SPC | 340 | 1 | 20 | 90 | 166 |  | 39 | 0 | 1.942301 | 0 | 0 | 39.93752 | 35.12912 | 0 | 1749.233 | 10.84393 | 3.5 | 29.14188
1790 | 12.01.2021 07:57:25 | common | GOOD | 2000 | 28 | 100 | 75 | 0 | 2045 | SPC | 350 | 1 | 20 | 90 | 164 |  | 39 | 0 | 1.925778 | 0 | 0 | 37.87041 | 35.53422 | 0 | 1714.605 | 9.076297 | 3.5 | 30.74882
1791 | 12.01.2021 08:01:00 | common | GOOD | 2000 | 31 | 99 | 68 | 0 | 2047 | SPC | 350 | 1 | 20 | 90 | 165 |  | 39 | 0 | 1.905563 | 0 | 0 | 38.14798 | 35.96101 | 0 | 1700.856 | 9.116471 | 3.5 | 30.7123
1792 | 12.01.2021 08:04:26 | common | GOOD | 1999 | 31 | 99 | 67 | 0 | 2046 | SPC | 350 | 1 | 20 | 90 | 162 |  | 39 | 0 | 1.906452 | 0 | 0 | 37.38103 | 35.86335 | 0 | 1687.106 | 8.513876 | 3.5 | 31.26011
1793 | 12.01.2021 08:07:51 | common | GOOD | 2002 | 31 | 101 | 75 | 0 | 2050 | SPC | 350 | 1 | 20 | 90 | 165 |  | 39 | 0 | 1.896911 | 0 | 0 | 38.7031 | 36.3227 | 0 | 1773.677 | 10.0244 | 3.5 | 29.88691
1794 | 12.01.2021 08:11:11 | common | GOOD | 2000 | 28 | 99 | 69 | 0 | 2044 | SPC | 360 | 1 | 20 | 90 | 165 |  | 39 | 0 | 1.879681 | 0 | 0 | 38.22102 | 36.65907 | 0 | 1727.336 | 8.738845 | 3.5 | 31.0556
1795 | 12.01.2021 08:14:32 | common | GOOD | 1999 | 29 | 99 | 67 | 0 | 2044 | SPC | 360 | 1 | 20 | 90 | 165 |  | 39 | 0 | 1.868797 | 0 | 0 | 38.25754 | 36.84173 | 0 | 1717.151 | 9.582489 | 3.5 | 30.28865
1796 | 12.01.2021 08:29:19 | common | GOOD | 2000 | 31 | 98 | 69 | 0 | 2047 | SPC | 360 | 1 | 20 | 90 | 163 |  | 39 | 0 | 1.877741 | 0 | 0 | 38.04572 | 36.57769 | 0 | 1671.32 | 10.0967 | 3.5 | 29.82118
1797 | 12.01.2021 09:40:07 | common | GOOD | 2002 | 31 | 102 | 76 | 0 | 2050 | SPC | 360 | 1 | 20 | 90 | 165 |  | 39 | 0 | 1.916282 | 0 | 0 | 39.76951 | 35.81453 | 0 | 1812.888 | 11.60721 | 3.5 | 28.44799
1798 | 12.01.2021 09:43:28 | common | GOOD | 1998 | 30 | 102 | 68 | 0 | 2045 | SPC | 350 | 1 | 20 | 90 | 163 |  | 39 | 0 | 1.924547 | 0 | 0 | 39.229 | 35.13274 | 0 | 1788.444 | 8.618331 | 3.5 | 31.16515
1799 | 12.01.2021 09:46:48 | common | GOOD | 2002 | 30 | 100 | 68 | 0 | 2048 | SPC | 350 | 1 | 20 | 90 | 163 |  | 39 | 0 | 1.942859 | 0 | 0 | 38.98796 | 34.54861 | 0 | 1771.13 | 7.887183 | 3.5 | 31.82983
1800 | 12.01.2021 09:50:13 | common | GOOD | 1999 | 29 | 102 | 69 | 0 | 2045 | SPC | 340 | 1 | 20 | 90 | 164 |  | 39 | 0 | 1.971075 | 0 | 0 | 41.02583 | 34.16884 | 0 | 1824.091 | 8.947743 | 3.5 | 30.86569
1801 | 12.01.2021 09:53:39 | common | GOOD | 1999 | 32 | 99 | 74 | 0 | 2048 | SPC | 340 | 1 | 20 | 90 | 160 |  | 39 | 0 | 1.974157 | 0 | 0 | 39.03909 | 34.67521 | 0 | 1807.286 | 4.231423 | 3.596059 | 35.15325
1802 | 12.01.2021 09:57:04 | common | GOOD | 2000 | 30 | 99 | 68 | 0 | 2046 | SPC | 360 | 1 | 20 | 90 | 163 |  | 39 | 0 | 1.958052 | 0 | 0 | 38.7031 | 35.01881 | 0 | 1743.122 | 6.673954 | 3.596059 | 32.93277
1803 | 12.01.2021 10:00:35 | common | GOOD | 2001 | 28 | 99 | 67 | 0 | 2045 | SPC | 360 | 1 | 20 | 90 | 170 |  | 39 | 0 | 1.953063 | 0 | 0 | 40.87975 | 35.27018 | 0 | 1841.914 | 7.364932 | 3.596059 | 32.30461
1804 | 12.01.2021 10:03:55 | common | GOOD | 1999 | 32 | 98 | 75 | 0 | 2048 | SPC | 360 | 1 | 20 | 90 | 162 |  | 39 | 0 | 1.947983 | 0 | 0 | 39.2436 | 35.4022 | 0 | 1779.787 | 7.332794 | 3.596059 | 32.33382
1805 | 12.01.2021 10:07:15 | common | GOOD | 2000 | 29 | 101 | 66 | 0 | 2045 | SPC | 360 | 1 | 20 | 90 | 165 |  | 39 | 0 | 1.947105 | 0 | 0 | 39.0537 | 35.42209 | 0 | 1792.518 | 7.541691 | 3.596059 | 32.14392
1806 | 12.01.2021 10:10:41 | common | GOOD | 2000 | 28 | 102 | 73 | 0 | 2045 | SPC | 370 | 1 | 20 | 90 | 162 |  | 39 | 0 | 1.941726 | 0 | 0 | 38.16988 | 35.46731 | 0 | 1744.65 | 6.714123 | 3.596059 | 32.89625
1807 | 12.01.2021 10:13:56 | common | GOOD | 2002 | 32 | 101 | 70 | 0 | 2051 | SPC | 370 | 1 | 20 | 90 | 161 |  | 39 | 0 | 1.929538 | 0 | 0 | 39.94481 | 35.66805 | 0 | 1791.5 | 6.320426 | 3.596059 | 33.25416
1808 | 12.01.2021 10:17:22 | common | GOOD | 1998 | 30 | 100 | 67 | 0 | 2044 | SPC | 370 | 1 | 20 | 90 | 164 |  | 39 | 0 | 1.913729 | 0 | 0 | 39.35316 | 35.89229 | 0 | 1780.297 | 6.673954 | 3.596059 | 32.93277
1809 | 12.01.2021 10:22:12 | common | GOOD | 2001 | 31 | 100 | 74 | 0 | 2049 | SPC | 380 | 1 | 20 | 90 | 164 |  | 39 | 0 | 1.894591 | 0 | 0 | 37.86311 | 36.16175 | 0 | 1658.589 | 7.123883 | 3.596059 | 32.52374
1810 | 12.01.2021 10:25:43 | common | GOOD | 2002 | 29 | 100 | 68 | 0 | 2047 | SPC | 380 | 1 | 20 | 90 | 162 |  | 39 | 0 | 1.890599 | 0 | 0 | 40.64602 | 36.31004 | 0 | 1844.97 | 7.541691 | 3.596059 | 32.14392
1811 | 12.01.2021 10:29:13 | common | GOOD | 1997 | 30 | 100 | 67 | 0 | 2043 | SPC | 380 | 1 | 20 | 90 | 166 |  | 39 | 0 | 1.872704 | 0 | 0 | 39.87907 | 36.53971 | 0 | 1780.806 | 9.044163 | 3.596059 | 30.77803
1812 | 12.01.2021 10:37:04 | common | GOOD | 2001 | 28 | 99 | 75 | 0 | 2046 | SPC | 380 | 1 | 20 | 90 | 161 |  | 39 | 0 | 1.862887 | 0 | 0 | 39.3897 | 36.97916 | 0 | 1747.705 | 6.199908 | 3.596059 | 33.36372
1813 | 12.01.2021 10:40:29 | common | GOOD | 2001 | 31 | 101 | 69 | 0 | 2049 | SPC | 380 | 1 | 20 | 90 | 163 |  | 39 | 0 | 1.867936 | 0 | 0 | 37.81928 | 36.78566 | 0 | 1708.494 | 6.135627 | 3.596059 | 33.42216
1814 | 12.01.2021 10:43:45 | common | GOOD | 1999 | 31 | 100 | 67 | 0 | 2046 | SPC | 380 | 1 | 20 | 90 | 161 |  | 39 | 0 | 1.886685 | 0 | 0 | 40.6022 | 36.27568 | 0 | 1786.407 | 6.199908 | 3.596059 | 33.36372
1815 | 12.01.2021 10:47:10 | common | GOOD | 2000 | 30 | 101 | 73 | 0 | 2047 | SPC | 380 | 1 | 20 | 90 | 165 |  | 39 | 0 | 1.894054 | 0 | 0 | 40.6314 | 36.03154 | 0 | 1798.629 | 7.742554 | 3.596059 | 31.96132
1816 | 12.01.2021 10:50:31 | common | GOOD | 1999 | 31 | 99 | 70 | 0 | 2046 | SPC | 380 | 1 | 20 | 90 | 163 |  | 39 | 0 | 1.883293 | 0 | 0 | 39.88638 | 36.15994 | 0 | 1801.176 | 4.408187 | 3.596059 | 34.99256
1817 | 12.01.2021 10:53:51 | common | GOOD | 2002 | 29 | 101 | 67 | 0 | 2047 | SPC | 380 | 1 | 20 | 90 | 161 |  | 39 | 0 | 1.882161 | 0 | 0 | 39.09022 | 36.27026 | 0 | 1749.742 | 6.834641 | 3.596059 | 32.78669
1818 | 12.01.2021 10:57:17 | common | GOOD | 2000 | 29 | 96 | 70 | 0 | 2045 | SPC | 380 | 1 | 20 | 90 | 165 |  | 39 | 0 | 1.875782 | 0 | 0 | 40.37577 | 36.34259 | 0 | 1810.851 | 6.561458 | 3.4 | 33.03504
1819 | 12.01.2021 11:01:12 | common | GOOD | 1998 | 32 | 103 | 75 | 0 | 2047 | SPC | 340 | 1 | 20 | 90 | 162 |  | 39 | 0 | 1.861967 | 0 | 0 | 39.11943 | 36.49631 | 0 | 1768.075 | 7.003365 | 3.4 | 32.6333
1820 | 12.01.2021 11:04:32 | common | BAD | 2002 | 28 | 100 | 70 | 0 | 2047 | SPC | 340 | 1 | 20 | 90 | 159 |  | 39 | 0 | 1.861225 | 0 | 0 | 36.23428 | 36.50536 | 0 | 1619.887 | 10.65109 | 3.4 | 29.31719
1821 | 12.01.2021 11:07:43 | common | BAD | 1997 | 31 | 98 | 67 | 0 | 2044 | SPC | 350 | 1 | 20 | 90 | 160 |  | 39 | 0 | 1.847465 | 0 | 0 | 36.48261 | 36.36249 | 0 | 1573.546 | 12.84455 | 3.4 | 27.32314
1822 | 12.01.2021 11:11:08 | common | GOOD | 2003 | 32 | 99 | 68 | 0 | 2051 | SPC | 350 | 1 | 20 | 90 | 166 |  | 39 | 0 | 1.836175 | 0 | 0 | 38.23563 | 36.40408 | 0 | 1676.412 | 12.716 | 3.5 | 27.44
1823 | 12.01.2021 11:22:45 | common | GOOD | 1997 | 29 | 101 | 69 | 0 | 2043 | SPC | 370 | 1 | 20 | 90 | 164 |  | 39 | 0 | 1.814828 | 0 | 0 | 40.91627 | 36.81822 | 0 | 1853.627 | 9.180752 | 3.5 | 30.65386
1824 | 12.01.2021 11:26:05 | common | GOOD | 2001 | 30 | 100 | 75 | 0 | 2048 | SPC | 370 | 1 | 20 | 90 | 163 |  | 39 | 0 | 1.81077 | 0 | 0 | 37.36643 | 36.91768 | 0 | 1642.802 | 9.068274 | 3.5 | 30.75611
1825 | 12.01.2021 11:29:25 | common | BAD | 2001 | 30 | 100 | 70 | 0 | 2048 | SPC | 380 | 1 | 20 | 90 | 162 |  | 39 | 0 | 1.810465 | 0 | 0 | 36.92817 | 36.96289 | 0 | 1614.794 | 8.513876 | 3.5 | 31.26011
1826 | 12.01.2021 11:32:51 | common | GOOD | 1998 | 30 | 101 | 67 | 0 | 2044 | SPC | 380 | 1 | 20 | 90 | 164 |  | 39 | 0 | 1.803939 | 0 | 0 | 38.24294 | 36.96108 | 0 | 1643.312 | 10.64305 | 3.5 | 29.3245
1827 | 12.01.2021 11:36:11 | common | BAD | 2001 | 30 | 100 | 69 | 0 | 2047 | SPC | 380 | 1 | 20 | 90 | 158 |  | 39 | 0 | 1.804748 | 0 | 0 | 36.13932 | 37.08405 | 0 | 1548.084 | 8.843301 | 3.5 | 30.96064
1828 | 12.01.2021 11:39:27 | common | BAD | 2001 | 29 | 101 | 75 | 0 | 2047 | SPC | 380 | 1 | 20 | 90 | 159 |  | 39 | 0 | 1.806643 | 0 | 0 | 36.4534 | 37.17628 | 0 | 1611.23 | 9.34144 | 3.5 | 30.50778
1829 | 12.01.2021 11:42:47 | common | GOOD | 1999 | 29 | 100 | 68 | 0 | 2044 | SPC | 380 | 1 | 20 | 90 | 166 |  | 39 | 0 | 1.80036 | 0 | 0 | 38.63006 | 37.18353 | 0 | 1677.431 | 9.775311 | 3.5 | 30.11335
1830 | 12.01.2021 11:46:18 | common | GOOD | 2001 | 30 | 100 | 76 | 0 | 2048 | SPC | 380 | 1 | 20 | 90 | 164 |  | 39 | 0 | 1.806078 | 0 | 0 | 39.33126 | 37.08587 | 0 | 1701.874 | 10.20918 | 3.5 | 29.71893
1831 | 12.01.2021 11:50:23 | common | GOOD | 2000 | 31 | 99 | 74 | 0 | 2048 | SPC | 370 | 1 | 20 | 90 | 164 |  | 39 | 0 | 1.816365 | 0 | 0 | 39.90828 | 37.08044 | 0 | 1718.679 | 10.73143 | 3.5 | 29.24415
1832 | 12.01.2021 11:53:48 | common | GOOD | 2001 | 30 | 99 | 71 | 0 | 2048 | SPC | 370 | 1 | 20 | 90 | 163 |  | 39 | 0 | 1.820506 | 0 | 0 | 40.12011 | 37.01715 | 0 | 1704.929 | 8.642426 | 3.5 | 31.14325
1833 | 12.01.2021 11:57:14 | common | GOOD | 1999 | 30 | 98 | 68 | 0 | 2045 | SPC | 370 | 1 | 20 | 90 | 166 |  | 39 | 0 | 1.824895 | 0 | 0 | 37.54903 | 36.89417 | 0 | 1586.277 | 9.879766 | 3.5 | 30.01839
1834 | 12.01.2021 12:00:44 | common | GOOD | 1999 | 30 | 102 | 68 | 0 | 2046 | SPC | 370 | 1 | 20 | 90 | 168 |  | 39 | 0 | 1.84126 | 0 | 0 | 38.79075 | 36.82002 | 0 | 1689.652 | 7.975563 | 3.5 | 31.74949
1835 | 12.01.2021 12:04:15 | common | GOOD | 2002 | 28 | 100 | 75 | 0 | 2047 | SPC | 370 | 1 | 20 | 90 | 164 |  | 39 | 0 | 1.85278 | 0 | 0 | 38.09684 | 36.93034 | 0 | 1654.006 | 9.389649 | 3.5 | 30.46395
1836 | 12.01.2021 12:07:40 | common | GOOD | 1999 | 31 | 100 | 69 | 0 | 2046 | SPC | 370 | 1 | 20 | 90 | 167 |  | 39 | 0 | 1.852076 | 0 | 0 | 40.12011 | 36.8797 | 0 | 1673.357 | 9.831561 | 3.5 | 30.06222
1837 | 12.01.2021 12:11:06 | common | GOOD | 2001 | 30 | 100 | 67 | 0 | 2047 | SPC | 370 | 1 | 20 | 90 | 164 |  | 39 | 0 | 1.846731 | 0 | 0 | 39.03909 | 36.95747 | 0 | 1693.217 | 9.831561 | 3.5 | 30.06222
1838 | 12.01.2021 12:20:27 | common | GOOD | 1999 | 31 | 99 | 70 | 0 | 2046 | SPC | 370 | 1 | 20 | 90 | 162 |  | 39 | 0 | 1.851478 | 0 | 0 | 40.36846 | 36.67173 | 0 | 1794.046 | 8.537983 | 3.5 | 31.2382
1839 | 12.01.2021 12:23:42 | common | GOOD | 2000 | 30 | 101 | 75 | 0 | 2047 | SPC | 370 | 1 | 20 | 90 | 162 |  | 39 | 0 | 1.860411 | 0 | 0 | 37.65129 | 36.19611 | 0 | 1659.098 | 9.036127 | 3.5 | 30.78534
1840 | 12.01.2021 12:30:48 | common | GOOD | 2000 | 30 | 100 | 68 | 0 | 2046 | SPC | 370 | 1 | 20 | 90 | 164 |  | 39 | 0 | 1.857831 | 0 | 0 | 37.61478 | 36.31547 | 0 | 1648.404 | 10.80375 | 3.5 | 29.17841
1841 | 12.01.2021 12:34:03 | common | GOOD | 2000 | 31 | 99 | 66 | 0 | 2047 | SPC | 370 | 1 | 20 | 90 | 162 |  | 39 | 0 | 1.859012 | 0 | 0 | 37.8558 | 35.94654 | 0 | 1660.626 | 9.140582 | 3.5 | 30.69038
1842 | 12.01.2021 12:37:59 | common | GOOD | 1999 | 30 | 100 | 75 | 0 | 2046 | SPC | 370 | 1 | 20 | 90 | 163 |  | 39 | 0 | 1.848766 | 0 | 0 | 38.68848 | 36.28472 | 0 | 1686.597 | 9.180752 | 3.5 | 30.65386
1843 | 12.01.2021 12:41:19 | common | GOOD | 2001 | 29 | 101 | 70 | 0 | 2047 | SPC | 370 | 1 | 20 | 90 | 163 |  | 39 | 0 | 1.843624 | 0 | 0 | 37.41756 | 36.48365 | 0 | 1612.248 | 10.4904 | 3.5 | 29.46327
1844 | 12.01.2021 12:44:40 | common | GOOD | 2000 | 29 | 98 | 67 | 0 | 2045 | SPC | 370 | 1 | 20 | 90 | 165 |  | 39 | 0 | 1.834691 | 0 | 0 | 38.49127 | 36.67354 | 0 | 1702.892 | 10.57878 | 3.5 | 29.38293
1845 | 12.01.2021 13:04:27 | common | GOOD | 2000 | 30 | 101 | 68 | 0 | 2046 | SPC | 370 | 1 | 20 | 90 | 162 |  | 39 | 0 | 1.820439 | 0 | 0 | 38.49858 | 36.8779 | 0 | 1690.162 | 10.16901 | 3.5 | 29.75545
1846 | 12.01.2021 13:07:52 | common | GOOD | 1999 | 31 | 100 | 75 | 0 | 2047 | SPC | 370 | 1 | 20 | 90 | 166 |  | 39 | 0 | 1.828722 | 0 | 0 | 39.08291 | 36.25036 | 0 | 1701.365 | 8.537983 | 3.5 | 31.2382
1847 | 12.01.2021 13:11:18 | common | GOOD | 2001 | 29 | 101 | 75 | 0 | 2047 | SPC | 370 | 1 | 20 | 90 | 163 |  | 39 | 0 | 1.840932 | 0 | 0 | 37.6659 | 36.05505 | 0 | 1613.776 | 9.068274 | 3.5 | 30.75611
1848 | 12.01.2021 13:14:38 | common | GOOD | 1999 | 32 | 99 | 75 | 0 | 2048 | SPC | 370 | 1 | 20 | 90 | 163 |  | 39 | 0 | 1.840638 | 0 | 0 | 40.01786 | 36.04239 | 0 | 1741.594 | 9.076297 | 3.5 | 30.74882
1849 | 12.01.2021 13:18:04 | common | GOOD | 2000 | 30 | 100 | 68 | 0 | 2046 | SPC | 370 | 1 | 20 | 90 | 163 |  | 39 | 0 | 1.832576 | 0 | 0 | 38.34519 | 36.33174 | 0 | 1619.887 | 9.46197 | 3.5 | 30.39821
1850 | 12.01.2021 13:21:24 | common | GOOD | 2001 | 30 | 102 | 72 | 0 | 2048 | SPC | 370 | 1 | 20 | 90 | 164 |  | 39 | 0 | 1.821872 | 0 | 0 | 41.29609 | 36.65184 | 0 | 1778.26 | 9.389649 | 3.5 | 30.46395
1851 | 12.01.2021 13:24:44 | common | GOOD | 2000 | 28 | 98 | 68 | 0 | 2044 | SPC | 370 | 1 | 20 | 90 | 161 |  | 39 | 0 | 1.824901 | 0 | 0 | 38.59354 | 36.36429 | 0 | 1739.048 | 5.219679 | 3.5 | 34.25484
1852 | 12.01.2021 13:28:05 | common | GOOD | 1999 | 32 | 101 | 68 | 0 | 2047 | SPC | 370 | 1 | 20 | 90 | 162 |  | 39 | 0 | 1.83702 | 0 | 0 | 38.13336 | 36.57407 | 0 | 1675.394 | 8.377295 | 3.5 | 31.38428
1853 | 12.01.2021 13:32:55 | common | GOOD | 2001 | 29 | 100 | 71 | 0 | 2047 | SPC | 370 | 1 | 20 | 90 | 164 |  | 39 | 0 | 1.83857 | 0 | 0 | 38.84187 | 36.67896 | 0 | 1715.114 | 9.389649 | 3.5 | 30.46395
1854 | 12.01.2021 13:36:16 | common | GOOD | 2001 | 30 | 100 | 73 | 0 | 2048 | SPC | 370 | 1 | 20 | 90 | 164 |  | 39 | 0 | 1.836456 | 0 | 0 | 37.75355 | 36.65364 | 0 | 1624.979 | 10.32167 | 3.5 | 29.61666
1855 | 12.01.2021 13:42:57 | common | GOOD | 1998 | 30 | 99 | 75 | 0 | 2045 | SPC | 370 | 1 | 20 | 90 | 163 |  | 39 | 0 | 1.834311 | 0 | 0 | 39.48465 | 36.73322 | 0 | 1734.465 | 9.012029 | 3.5 | 30.80725
1856 | 12.01.2021 13:46:17 | common | GOOD | 2002 | 30 | 101 | 74 | 0 | 2049 | SPC | 370 | 1 | 20 | 90 | 161 |  | 39 | 0 | 1.841861 | 0 | 0 | 38.1918 | 36.20515 | 0 | 1709.003 | 7.461348 | 3.5 | 32.21696
1857 | 12.01.2021 13:49:43 | common | GOOD | 2000 | 32 | 98 | 66 | 0 | 2048 | SPC | 370 | 1 | 20 | 90 | 164 |  | 39 | 0 | 1.843102 | 0 | 0 | 37.21304 | 36.16898 | 0 | 1540.445 | 10.53057 | 3.5 | 29.42675
1858 | 12.01.2021 13:53:03 | common | GOOD | 2000 | 28 | 101 | 72 | 0 | 2045 | SPC | 370 | 1 | 20 | 90 | 163 |  | 39 | 0 | 1.85103 | 0 | 0 | 38.34519 | 35.97548 | 0 | 1666.227 | 9.237001 | 3.5 | 30.60273
1859 | 12.01.2021 13:56:28 | common | GOOD | 1999 | 29 | 99 | 73 | 0 | 2045 | SPC | 370 | 1 | 20 | 90 | 163 |  | 39 | 0 | 1.843817 | 0 | 0 | 38.14067 | 36.04239 | 0 | 1634.145 | 10.80375 | 3.5 | 29.17841
1860 | 12.01.2021 13:59:49 | common | GOOD | 1999 | 32 | 103 | 74 | 0 | 2048 | SPC | 370 | 1 | 20 | 90 | 162 |  | 39 | 0 | 1.851502 | 0 | 0 | 38.14067 | 35.81271 | 0 | 1622.942 | 8.401394 | 3.5 | 31.36237
1861 | 12.01.2021 14:03:14 | common | GOOD | 2001 | 29 | 101 | 74 | 0 | 2047 | SPC | 370 | 1 | 20 | 90 | 163 |  | 39 | 0 | 1.847402 | 0 | 0 | 38.67389 | 35.99356 | 0 | 1709.003 | 9.124507 | 3.5 | 30.70499
1862 | 12.01.2021 14:06:35 | common | GOOD | 2000 | 30 | 100 | 66 | 0 | 2046 | SPC | 370 | 1 | 20 | 90 | 165 |  | 39 | 0 | 1.845464 | 0 | 0 | 38.45475 | 36.0442 | 0 | 1655.024 | 10.98052 | 3.5 | 29.01771
1863 | 12.01.2021 14:09:55 | common | GOOD | 2000 | 31 | 101 | 73 | 0 | 2048 | SPC | 370 | 1 | 20 | 90 | 163 |  | 39 | 0 | 1.833836 | 0 | 0 | 39.32395 | 36.13462 | 0 | 1719.697 | 9.574449 | 3.5 | 30.29596
1864 | 12.01.2021 14:13:15 | common | GOOD | 2001 | 30 | 98 | 68 | 0 | 2047 | SPC | 370 | 1 | 20 | 90 | 163 |  | 39 | 0 | 1.834481 | 0 | 0 | 38.20642 | 35.94473 | 0 | 1636.692 | 8.899537 | 3.5 | 30.90951
1865 | 12.01.2021 14:16:46 | common | GOOD | 1998 | 30 | 101 | 74 | 0 | 2045 | SPC | 370 | 1 | 20 | 90 | 162 |  | 39 | 0 | 1.830802 | 0 | 0 | 38.63736 | 36.26483 | 0 | 1666.227 | 10.10474 | 3.5 | 29.81387
1866 | 12.01.2021 14:20:01 | common | GOOD | 2001 | 30 | 99 | 67 | 0 | 2047 | SPC | 370 | 1 | 20 | 90 | 164 |  | 39 | 0 | 1.836908 | 0 | 0 | 38.25023 | 36.22504 | 0 | 1665.209 | 10.42612 | 3.5 | 29.52171
1867 | 12.01.2021 14:23:27 | common | GOOD | 2002 | 28 | 101 | 72 | 0 | 2047 | SPC | 370 | 1 | 20 | 90 | 163 |  | 39 | 0 | 1.847186 | 0 | 0 | 38.06763 | 36.30281 | 0 | 1682.523 | 8.859359 | 3.5 | 30.94604
1868 | 12.01.2021 14:27:02 | common | GOOD | 1998 | 31 | 101 | 70 | 0 | 2046 | SPC | 370 | 1 | 20 | 90 | 164 |  | 39 | 0 | 1.845282 | 0 | 0 | 37.30799 | 36.60301 | 0 | 1647.895 | 9.606587 | 3.5 | 30.26674
1869 | 12.01.2021 14:30:37 | common | GOOD | 1998 | 31 | 98 | 67 | 0 | 2045 | SPC | 370 | 1 | 20 | 90 | 165 |  | 39 | 0 | 1.844636 | 0 | 0 | 40.56567 | 36.76034 | 0 | 1759.418 | 9.140582 | 3.5 | 30.69038
1870 | 12.01.2021 14:34:08 | common | GOOD | 2001 | 29 | 101 | 69 | 0 | 2047 | SPC | 370 | 1 | 20 | 90 | 163 |  | 39 | 0 | 1.841266 | 0 | 0 | 40.57298 | 36.82183 | 0 | 1751.779 | 9.30127 | 3.5 | 30.5443
1871 | 12.01.2021 14:37:23 | common | GOOD | 2002 | 30 | 99 | 73 | 0 | 2049 | SPC | 370 | 1 | 20 | 90 | 163 |  | 39 | 0 | 1.829678 | 0 | 0 | 38.68848 | 36.93576 | 0 | 1682.014 | 9.34144 | 3.5 | 30.50778
1872 | 12.01.2021 14:40:44 | common | GOOD | 1999 | 30 | 101 | 67 | 0 | 2045 | SPC | 370 | 1 | 20 | 90 | 161 |  | 39 | 0 | 1.82873 | 0 | 0 | 37.61478 | 36.92853 | 0 | 1672.848 | 7.461348 | 3.5 | 32.21696
1873 | 12.01.2021 14:44:09 | common | GOOD | 1999 | 30 | 100 | 74 | 0 | 2046 | SPC | 370 | 1 | 20 | 90 | 164 |  | 39 | 0 | 1.83882 | 0 | 0 | 39.57961 | 36.90502 | 0 | 1733.956 | 8.690639 | 3.5 | 31.09942
1874 | 12.01.2021 14:47:35 | common | GOOD | 2002 | 30 | 101 | 66 | 0 | 2048 | SPC | 370 | 1 | 20 | 90 | 167 |  | 39 | 0 | 1.853542 | 0 | 0 | 40.31733 | 36.8363 | 0 | 1693.726 | 10.01636 | 3.5 | 29.89422
1875 | 12.01.2021 14:50:55 | common | GOOD | 1999 | 30 | 98 | 73 | 0 | 2046 | SPC | 360 | 1 | 20 | 90 | 165 |  | 39 | 0 | 1.867901 | 0 | 0 | 37.56364 | 36.67896 | 0 | 1614.285 | 8.248729 | 3.5 | 31.50116
1876 | 12.01.2021 14:54:20 | common | GOOD | 1999 | 30 | 100 | 68 | 0 | 2045 | SPC | 360 | 1 | 20 | 90 | 166 |  | 39 | 0 | 1.872964 | 0 | 0 | 40.6314 | 36.6012 | 0 | 1735.993 | 8.859359 | 3.5 | 30.94604
1877 | 12.01.2021 14:57:41 | common | GOOD | 2000 | 30 | 101 | 69 | 0 | 2047 | SPC | 360 | 1 | 20 | 90 | 164 |  | 39 | 0 | 1.872742 | 0 | 0 | 38.84918 | 36.68439 | 0 | 1716.642 | 9.34144 | 3.5 | 30.50778
1878 | 12.01.2021 15:01:11 | common | GOOD | 2000 | 31 | 100 | 75 | 0 | 2048 | SPC | 370 | 1 | 20 | 90 | 171 |  | 39 | 0 | 1.860172 | 0 | 0 | 39.09022 | 36.83811 | 0 | 1711.55 | 9.558377 | 3.5 | 30.31057
1879 | 12.01.2021 15:11:07 | common | GOOD | 2001 | 30 | 99 | 66 | 0 | 2047 | SPC | 370 | 1 | 20 | 90 | 164 |  | 39 | 0 | 1.837524 | 0 | 0 | 37.60016 | 37.13108 | 0 | 1661.135 | 10.26543 | 3.5 | 29.66779
1880 | 12.01.2021 15:18:38 | common | GOOD | 2001 | 29 | 100 | 71 | 0 | 2047 | SPC | 370 | 1 | 20 | 90 | 164 |  | 39 | 0 | 1.826828 | 0 | 0 | 38.49127 | 36.60482 | 0 | 1720.716 | 9.887802 | 3.5 | 30.01109
1881 | 12.01.2021 15:21:59 | common | BAD | 1999 | 28 | 101 | 72 | 0 | 2044 | SPC | 370 | 1 | 20 | 90 | 158 |  | 39 | 0 | 1.815726 | 0 | 0 | 36.95739 | 36.48546 | 0 | 1599.008 | 9.992245 | 3.5 | 29.91614
1882 | 12.01.2021 15:25:19 | common | GOOD | 2000 | 33 | 100 | 66 | 0 | 2049 | SPC | 370 | 1 | 20 | 90 | 162 |  | 39 | 0 | 1.82256 | 0 | 0 | 38.23563 | 36.05144 | 0 | 1674.375 | 8.642426 | 3.5 | 31.14325
1883 | 12.01.2021 15:28:44 | common | GOOD | 2000 | 29 | 101 | 75 | 0 | 2046 | SPC | 370 | 1 | 20 | 90 | 164 |  | 39 | 0 | 1.836028 | 0 | 0 | 39.43351 | 36.10026 | 0 | 1724.28 | 9.839597 | 3.5 | 30.05491
1884 | 12.01.2021 15:32:05 | common | GOOD | 1999 | 32 | 99 | 75 | 0 | 2048 | SPC | 370 | 1 | 20 | 90 | 164 |  | 39 | 0 | 1.853194 | 0 | 0 | 37.61478 | 35.95558 | 0 | 1611.23 | 10.42612 | 3.5 | 29.52171
1885 | 12.01.2021 15:35:30 | common | GOOD | 2000 | 29 | 99 | 70 | 0 | 2045 | SPC | 360 | 1 | 20 | 90 | 163 |  | 39 | 0 | 1.860878 | 0 | 0 | 40.71906 | 35.81452 | 0 | 1762.983 | 7.983603 | 3.5 | 31.74218
1886 | 12.01.2021 15:38:51 | common | GOOD | 1999 | 31 | 100 | 75 | 0 | 2047 | SPC | 370 | 1 | 20 | 90 | 162 |  | 39 | 0 | 1.852438 | 0 | 0 | 38.0165 | 35.81452 | 0 | 1656.552 | 8.899537 | 3.5 | 30.90951
1887 | 12.01.2021 15:42:11 | common | GOOD | 2002 | 27 | 100 | 66 | 0 | 2045 | SPC | 370 | 1 | 20 | 90 | 164 |  | 39 | 0 | 1.84126 | 0 | 0 | 40.26619 | 35.71144 | 0 | 1762.473 | 10.14491 | 3.5 | 29.77735
1888 | 12.01.2021 15:45:42 | common | GOOD | 1999 | 32 | 101 | 75 | 0 | 2048 | SPC | 370 | 1 | 20 | 90 | 167 |  | 39 | 0 | 1.826518 | 0 | 0 | 39.0537 | 36.22324 | 0 | 1663.681 | 10.85999 | 3.5 | 29.12729
1889 | 12.01.2021 15:49:12 | common | GOOD | 2001 | 29 | 100 | 66 | 0 | 2046 | SPC | 370 | 1 | 20 | 90 | 165 |  | 39 | 0 | 1.820865 | 0 | 0 | 37.46138 | 36.61567 | 0 | 1635.673 | 9.164677 | 3.5 | 30.66848
1890 | 12.01.2021 15:52:42 | common | GOOD | 1999 | 30 | 98 | 73 | 0 | 2046 | SPC | 370 | 1 | 20 | 90 | 167 |  | 39 | 0 | 1.816314 | 0 | 0 | 38.54971 | 36.85981 | 0 | 1668.773 | 10.69126 | 3.5 | 29.28067
1891 | 12.01.2021 15:56:03 | common | GOOD | 2002 | 31 | 99 | 68 | 0 | 2049 | SPC | 370 | 1 | 20 | 90 | 166 |  | 39 | 0 | 1.818261 | 0 | 0 | 38.59354 | 36.73322 | 0 | 1729.882 | 7.501522 | 3.5 | 32.18044
1892 | 12.01.2021 15:59:33 | common | GOOD | 1999 | 31 | 100 | 66 | 0 | 2046 | SPC | 370 | 1 | 20 | 90 | 166 |  | 39 | 0 | 1.815754 | 0 | 0 | 39.08291 | 37.10033 | 0 | 1742.104 | 11.14121 | 3.5 | 28.87163
1893 | 12.01.2021 16:02:59 | common | GOOD | 1999 | 28 | 101 | 75 | 0 | 2044 | SPC | 380 | 1 | 20 | 90 | 165 |  | 39 | 0 | 1.806204 | 0 | 0 | 39.25091 | 37.04427 | 0 | 1754.835 | 10.9323 | 3.5 | 29.06154
1894 | 12.01.2021 16:06:19 | common | GOOD | 2000 | 31 | 99 | 67 | 0 | 2047 | SPC | 370 | 1 | 20 | 90 | 164 |  | 39 | 0 | 1.823695 | 0 | 0 | 38.91492 | 37.07502 | 0 | 1724.28 | 9.887802 | 3.5 | 30.01109
1895 | 12.01.2021 16:09:44 | common | GOOD | 2001 | 29 | 101 | 71 | 0 | 2047 | SPC | 370 | 1 | 20 | 90 | 164 |  | 39 | 0 | 1.82295 | 0 | 0 | 40.56567 | 37.23959 | 0 | 1767.057 | 9.502141 | 3.5 | 30.36169
1896 | 12.01.2021 16:13:20 | common | GOOD | 2001 | 30 | 99 | 74 | 0 | 2048 | SPC | 370 | 1 | 20 | 90 | 171 |  | 39 | 0 | 1.819144 | 0 | 0 | 39.12674 | 37.32277 | 0 | 1683.542 | 11.02069 | 3.5 | 28.98119
1897 | 12.01.2021 16:16:40 | common | GOOD | 2000 | 29 | 103 | 68 | 0 | 2046 | SPC | 370 | 1 | 20 | 90 | 163 |  | 39 | 0 | 1.817091 | 0 | 0 | 38.68848 | 37.46383 | 0 | 1651.459 | 9.887802 | 3.5 | 30.01109
1898 | 12.01.2021 16:20:06 | common | GOOD | 1999 | 31 | 99 | 67 | 0 | 2046 | SPC | 370 | 1 | 20 | 90 | 163 |  | 39 | 0 | 1.821116 | 0 | 0 | 39.38239 | 37.415 | 0 | 1743.122 | 8.015733 | 3.5 | 31.71297
1899 | 12.01.2021 16:23:31 | common | GOOD | 2000 | 30 | 100 | 70 | 0 | 2047 | SPC | 370 | 1 | 20 | 90 | 163 |  | 39 | 0 | 1.821756 | 0 | 0 | 38.7031 | 37.42947 | 0 | 1671.32 | 10.36988 | 3.5 | 29.57283
1900 | 12.01.2021 16:26:52 | common | GOOD | 1999 | 31 | 100 | 75 | 0 | 2047 | SPC | 370 | 1 | 20 | 90 | 166 |  | 39 | 0 | 1.830215 | 0 | 0 | 38.57162 | 37.22512 | 0 | 1676.921 | 9.188787 | 3.5 | 30.64656
1901 | 12.01.2021 16:30:17 | common | GOOD | 2000 | 30 | 102 | 69 | 0 | 2047 | SPC | 370 | 1 | 20 | 90 | 168 |  | 39 | 0 | 1.839564 | 0 | 0 | 40.77749 | 37.23054 | 0 | 1761.455 | 10.05653 | 3.5 | 29.8577
1902 | 12.01.2021 16:33:42 | common | GOOD | 2001 | 29 | 99 | 67 | 0 | 2046 | SPC | 370 | 1 | 20 | 90 | 166 |  | 39 | 0 | 1.843737 | 0 | 0 | 37.79738 | 37.10576 | 0 | 1666.227 | 9.140582 | 3.5 | 30.69038
1903 | 12.01.2021 16:37:08 | common | GOOD | 2000 | 30 | 97 | 68 | 0 | 2046 | SPC | 370 | 1 | 20 | 90 | 164 |  | 39 | 0 | 1.838259 | 0 | 0 | 39.77682 | 37.13831 | 0 | 1792.009 | 8.128215 | 3.5 | 31.61071
1904 | 12.01.2021 16:40:28 | common | GOOD | 1999 | 30 | 100 | 75 | 0 | 2046 | SPC | 370 | 1 | 20 | 90 | 163 |  | 39 | 0 | 1.841529 | 0 | 0 | 39.67455 | 37.25043 | 0 | 1740.576 | 9.052198 | 3.5 | 30.77073
1905 | 12.01.2021 16:43:54 | common | GOOD | 2001 | 30 | 101 | 68 | 0 | 2047 | SPC | 370 | 1 | 20 | 90 | 165 |  | 39 | 0 | 1.830971 | 0 | 0 | 40.47071 | 37.32639 | 0 | 1773.167 | 9.775311 | 3.5 | 30.11335
1906 | 12.01.2021 16:47:19 | common | GOOD | 1999 | 30 | 100 | 68 | 0 | 2045 | SPC | 370 | 1 | 20 | 90 | 163 |  | 39 | 0 | 1.828663 | 0 | 0 | 37.3226 | 37.44575 | 0 | 1637.201 | 8.457639 | 3.5 | 31.31124
1907 | 12.01.2021 16:50:39 | common | GOOD | 2001 | 30 | 101 | 73 | 0 | 2048 | SPC | 370 | 1 | 20 | 90 | 162 |  | 39 | 0 | 1.83879 | 0 | 0 | 38.3525 | 37.33181 | 0 | 1714.605 | 8.401394 | 3.5 | 31.36237
1908 | 12.01.2021 16:54:00 | common | GOOD | 1998 | 31 | 98 | 66 | 0 | 2045 | SPC | 370 | 1 | 20 | 90 | 165 |  | 39 | 0 | 1.837208 | 0 | 0 | 41.54443 | 37.2432 | 0 | 1823.582 | 8.85134 | 3.5 | 30.95333
1909 | 12.01.2021 16:57:15 | common | BAD | 2002 | 29 | 101 | 73 | 0 | 2048 | SPC | 370 | 1 | 20 | 90 | 159 |  | 39 | 0 | 1.839949 | 0 | 0 | 35.91289 | 37.16182 | 0 | 1544.519 | 9.389649 | 3.5 | 30.46395
1910 | 12.01.2021 17:02:31 | common | GOOD | 1998 | 31 | 100 | 72 | 0 | 2046 | SPC | 370 | 1 | 20 | 90 | 164 |  | 39 | 0 | 1.835523 | 0 | 0 | 39.88638 | 37.12746 | 0 | 1724.79 | 9.389649 | 3.5 | 30.46395
1911 | 12.01.2021 17:05:51 | common | GOOD | 2002 | 28 | 99 | 75 | 0 | 2047 | SPC | 370 | 1 | 20 | 90 | 162 |  | 39 | 0 | 1.843129 | 0 | 0 | 38.84187 | 36.69705 | 0 | 1731.919 | 7.549727 | 3.5 | 32.13661
1912 | 12.01.2021 17:09:17 | common | GOOD | 2000 | 31 | 101 | 75 | 0 | 2048 | SPC | 370 | 1 | 20 | 90 | 164 |  | 39 | 0 | 1.847696 | 0 | 0 | 38.0092 | 36.69343 | 0 | 1676.921 | 8.594233 | 3.5 | 31.18706
1913 | 12.01.2021 17:12:37 | common | GOOD | 2000 | 29 | 101 | 74 | 0 | 2046 | SPC | 370 | 1 | 20 | 90 | 162 |  | 42 | 0 | 1.853415 | 0 | 0 | 37.92886 | 36.63556 | 0 | 1671.32 | 9.277171 | 3.4 | 30.56621
1914 | 12.01.2021 17:16:07 | common | GOOD | 2000 | 30 | 99 | 71 | 0 | 2047 | SPC | 370 | 1 | 20 | 90 | 169 |  | 42 | 0 | 1.85242 | 0 | 0 | 41.34722 | 36.65546 | 0 | 1784.371 | 12.11117 | 3.5 | 30.98985
1915 | 12.01.2021 17:19:43 | sump | GOOD | 2001 | 31 | 112 | 74 | 0 | 2050 | SPC | 370 | 1 | 20 | 90 | 174 |  | 41 | 0 | 1.84675 | 0 | 0 | 40.30272 | 36.69886 | 0 | 1663.681 | 11.61376 | 3.5 | 30.44203
1916 | 12.01.2021 17:23:18 | sump | GOOD | 1999 | 29 | 108 | 68 | 0 | 2045 | SPC | 370 | 1 | 20 | 90 | 171 |  | 41 | 0 | 1.823794 | 0 | 0 | 41.06236 | 36.59035 | 0 | 1783.861 | 11.38075 | 3.5 | 30.65386
1917 | 12.01.2021 17:26:49 | sump | GOOD | 2000 | 31 | 111 | 68 | 0 | 2048 | SPC | 380 | 1 | 20 | 90 | 170 |  | 41 | 0 | 1.813408 | 0 | 0 | 42.20181 | 36.70248 | 0 | 1810.342 | 13.17248 | 3.5 | 29.02502
1918 | 12.01.2021 17:31:59 | sump | GOOD | 1999 | 30 | 110 | 69 | 0 | 2046 | SPC | 380 | 1 | 20 | 90 | 172 |  | 41 | 0 | 1.808235 | 0 | 0 | 40.56567 | 36.9213 | 0 | 1765.529 | 13.11623 | 3.5 | 29.07615
1919 | 12.01.2021 17:35:35 | sump | GOOD | 2001 | 31 | 110 | 75 | 0 | 2050 | SPC | 380 | 1 | 20 | 90 | 168 |  | 41 | 0 | 1.795995 | 0 | 0 | 40.86514 | 37.11661 | 0 | 1736.502 | 11.97531 | 3.5 | 30.11335
1920 | 12.01.2021 17:39:40 | sump | GOOD | 1999 | 30 | 111 | 68 | 0 | 2046 | SPC | 380 | 1 | 20 | 90 | 167 |  | 41 | 0 | 1.783177 | 0 | 0 | 40.32463 | 37.53798 | 0 | 1745.159 | 10.50498 | 3.5 | 31.45002
1921 | 12.01.2021 17:55:37 | sump | GOOD | 2001 | 28 | 107 | 61 | 0 | 2045 | SPC | 380 | 1 | 20 | 90 | 167 |  | 39 | 0 | 1.781587 | 0 | 0 | 38.98796 | 37.76765 | 0 | 1699.837 | 9.638721 | 3.5 | 30.23753
1922 | 12.01.2021 17:59:13 | common | GOOD | 2000 | 31 | 100 | 56 | 0 | 2046 | SPC | 380 | 1 | 20 | 90 | 165 |  | 39 | 0 | 1.789807 | 0 | 0 | 40.80671 | 37.62659 | 0 | 1752.289 | 10.52254 | 3.5 | 29.43406
1923 | 12.01.2021 18:09:44 | common | GOOD | 1999 | 31 | 100 | 64 | 0 | 2046 | SPC | 380 | 1 | 20 | 90 | 162 |  | 39 | 0 | 1.79721 | 0 | 0 | 37.8412 | 37.43309 | 0 | 1656.043 | 9.662833 | 3.5 | 30.21561
1924 | 12.01.2021 18:23:46 | common | GOOD | 2002 | 29 | 101 | 61 | 0 | 2047 | SPC | 380 | 1 | 20 | 90 | 164 |  | 39 | 0 | 1.809314 | 0 | 0 | 39.229 | 37.26128 | 0 | 1738.539 | 9.791383 | 3.5 | 30.09874
1925 | 12.01.2021 19:19:58 | common | GOOD | 2000 | 31 | 102 | 56 | 0 | 2046 | SPC | 380 | 1 | 20 | 90 | 169 |  | 39 | 0 | 1.825589 | 0 | 0 | 38.84187 | 36.77481 | 0 | 1658.079 | 13.3909 | 3.5 | 26.82645
1926 | 12.01.2021 19:28:14 | common | GOOD | 1999 | 28 | 97 | 64 | 0 | 2043 | SPC | 370 | 1 | 20 | 90 | 164 |  | 39 | 0 | 1.832365 | 0 | 0 | 39.00987 | 36.50716 | 0 | 1742.104 | 9.654793 | 3.5 | 30.22292
1927 | 12.01.2021 19:31:49 | common | GOOD | 2001 | 31 | 102 | 61 | 0 | 2048 | SPC | 370 | 1 | 20 | 90 | 164 |  | 39 | 0 | 1.835495 | 0 | 0 | 39.3897 | 36.04239 | 0 | 1660.626 | 10.83589 | 3.5 | 29.14919
1928 | 12.01.2021 19:35:54 | common | GOOD | 1998 | 31 | 101 | 64 | 0 | 2045 | SPC | 370 | 1 | 20 | 90 | 165 |  | 39 | 0 | 1.838158 | 0 | 0 | 40.65332 | 35.99718 | 0 | 1780.806 | 7.541691 | 3.5 | 32.14392
1929 | 12.01.2021 19:48:36 | common | GOOD | 2002 | 28 | 100 | 64 | 0 | 2046 | SPC | 370 | 1 | 20 | 90 | 164 |  | 39 | 0 | 1.832264 | 0 | 0 | 37.41026 | 36.41674 | 0 | 1641.784 | 10.36988 | 3.5 | 29.57283
1930 | 12.01.2021 19:52:57 | common | GOOD | 1999 | 31 | 101 | 61 | 0 | 2046 | SPC | 370 | 1 | 20 | 90 | 165 |  | 39 | 0 | 1.835712 | 0 | 0 | 38.41823 | 36.60663 | 0 | 1721.734 | 9.317346 | 3.5 | 30.52969
1931 | 12.01.2021 19:57:12 | common | GOOD | 1999 | 30 | 98 | 64 | 0 | 2045 | SPC | 370 | 1 | 20 | 90 | 164 |  | 39 | 0 | 1.824623 | 0 | 0 | 40.18584 | 36.80737 | 0 | 1834.276 | 7.694344 | 3.5 | 32.00514
1932 | 12.01.2021 20:02:23 | common | BAD | 2002 | 30 | 101 | 65 | 0 | 2048 | SPC | 370 | 1 | 20 | 90 | 166 |  | 39 | 0 | 1.814249 | 0 | 0 | 42.5305 | 37.08044 | 0 | 1866.867 | 9.831561 | 3.5 | 30.06222
1933 | 12.01.2021 21:10:51 | common | GOOD | 1998 | 30 | 100 | 60 | 0 | 2044 | SPC | 380 | 1 | 20 | 90 | 163 |  | 39 | 0 | 1.821266 | 0 | 0 | 39.95211 | 36.85619 | 0 | 1785.898 | 9.871731 | 3.5 | 30.0257
1934 | 12.01.2021 21:14:41 | common | GOOD | 2001 | 29 | 100 | 57 | 0 | 2045 | SPC | 370 | 1 | 20 | 90 | 165 |  | 39 | 0 | 1.825598 | 0 | 0 | 38.65927 | 36.76035 | 0 | 1724.28 | 11.02069 | 3.5 | 28.98119
1935 | 12.01.2021 21:18:02 | common | GOOD | 2001 | 31 | 100 | 63 | 0 | 2048 | SPC | 370 | 1 | 20 | 90 | 163 |  | 39 | 0 | 1.844878 | 0 | 0 | 40.39767 | 35.92122 | 0 | 1790.482 | 9.108448 | 3.5 | 30.71959
1936 | 12.01.2021 21:21:32 | common | GOOD | 1999 | 29 | 101 | 65 | 0 | 2044 | SPC | 360 | 1 | 20 | 90 | 163 |  | 39 | 0 | 1.887598 | 0 | 0 | 40.61679 | 35.07306 | 0 | 1786.407 | 8.666537 | 3.5 | 31.12133
1937 | 12.01.2021 21:24:53 | common | GOOD | 1999 | 29 | 99 | 65 | 0 | 2044 | SPC | 350 | 1 | 20 | 90 | 163 |  | 39 | 0 | 1.894289 | 0 | 0 | 39.10483 | 35.18156 | 0 | 1715.623 | 8.353184 | 3.5 | 31.4062
1938 | 12.01.2021 21:28:18 | common | GOOD | 2001 | 31 | 99 | 65 | 0 | 2048 | SPC | 350 | 1 | 20 | 90 | 164 |  | 39 | 0 | 1.892307 | 0 | 0 | 38.94414 | 35.40762 | 0 | 1751.27 | 7.57383 | 3.5 | 32.1147
1939 | 12.01.2021 21:31:39 | common | GOOD | 2001 | 31 | 101 | 65 | 0 | 2048 | SPC | 360 | 1 | 20 | 90 | 162 |  | 39 | 0 | 1.893984 | 0 | 0 | 39.79873 | 35.53603 | 0 | 1776.223 | 6.617704 | 3.5 | 32.98391
1940 | 12.01.2021 21:35:09 | common | GOOD | 1999 | 30 | 99 | 66 | 0 | 2045 | SPC | 360 | 1 | 20 | 90 | 167 |  | 39 | 0 | 1.889386 | 0 | 0 | 40.36115 | 35.67166 | 0 | 1813.397 | 8.031796 | 3.5 | 31.69837
1941 | 12.01.2021 21:38:34 | common | GOOD | 1999 | 30 | 100 | 66 | 0 | 2045 | SPC | 350 | 1 | 20 | 90 | 168 |  | 39 | 0 | 1.90072 | 0 | 0 | 39.30204 | 35.86335 | 0 | 1797.611 | 4.175174 | 3.594744 | 35.20439
1942 | 12.01.2021 21:42:10 | common | GOOD | 2000 | 27 | 100 | 58 | 0 | 2042 | SPC | 380 | 1 | 20 | 90 | 163 |  | 39 | 0 | 1.896216 | 0 | 0 | 40.58028 | 36.05505 | 0 | 1814.925 | 7.011405 | 3.594744 | 32.626
1943 | 12.01.2021 21:45:35 | common | GOOD | 2002 | 30 | 98 | 56 | 0 | 2047 | SPC | 380 | 1 | 20 | 90 | 166 |  | 39 | 0 | 1.889978 | 0 | 0 | 38.94414 | 36.28291 | 0 | 1770.621 | 7.670245 | 3.594744 | 32.02705
1944 | 12.01.2021 21:49:11 | common | GOOD | 1999 | 30 | 103 | 65 | 0 | 2045 | SPC | 380 | 1 | 20 | 90 | 172 |  | 39 | 0 | 1.877626 | 0 | 0 | 41.10618 | 36.57407 | 0 | 1878.58 | 7.742554 | 3.594744 | 31.96132
1945 | 12.01.2021 21:52:36 | common | GOOD | 2001 | 31 | 100 | 56 | 0 | 2047 | SPC | 380 | 1 | 20 | 90 | 165 |  | 39 | 0 | 1.880821 | 0 | 0 | 40.19315 | 36.78928 | 0 | 1821.545 | 6.135627 | 3.594744 | 33.42216
1946 | 12.01.2021 21:56:11 | common | GOOD | 1999 | 30 | 97 | 63 | 0 | 2045 | SPC | 380 | 1 | 20 | 90 | 171 |  | 39 | 0 | 1.883361 | 0 | 0 | 41.3107 | 36.78747 | 0 | 1883.672 | 6.023145 | 3.594744 | 33.52441
1947 | 12.01.2021 21:59:42 | common | GOOD | 2000 | 32 | 102 | 57 | 0 | 2047 | SPC | 380 | 1 | 20 | 90 | 173 |  | 39 | 0 | 1.888599 | 0 | 0 | 41.64669 | 36.89778 | 0 | 1874.506 | 7.164057 | 3.594744 | 32.48722
1948 | 12.01.2021 22:03:12 | common | GOOD | 2000 | 29 | 100 | 62 | 0 | 2045 | SPC | 380 | 1 | 20 | 90 | 171 |  | 39 | 0 | 1.885715 | 0 | 0 | 40.7702 | 36.84534 | 0 | 1841.405 | 6.665918 | 3.594744 | 32.94007
1949 | 12.01.2021 22:06:43 | common | GOOD | 1999 | 29 | 100 | 58 | 0 | 2043 | SPC | 380 | 1 | 20 | 90 | 168 |  | 39 | 0 | 1.879531 | 0 | 0 | 40.22968 | 36.75492 | 0 | 1833.767 | 5.950828 | 3.594744 | 33.59016
1950 | 12.01.2021 22:10:08 | common | GOOD | 2001 | 31 | 101 | 60 | 0 | 2048 | SPC | 380 | 1 | 20 | 90 | 164 |  | 39 | 0 | 1.879115 | 0 | 0 | 38.05302 | 36.80375 | 0 | 1729.882 | 6.850713 | 3.594744 | 32.77208
1951 | 12.01.2021 22:13:34 | common | GOOD | 2000 | 30 | 100 | 65 | 0 | 2046 | SPC | 380 | 1 | 20 | 90 | 167 |  | 39 | 0 | 1.867977 | 0 | 0 | 39.69647 | 36.81098 | 0 | 1769.093 | 8.120175 | 3.594744 | 31.61802
1952 | 12.01.2021 22:16:54 | common | GOOD | 2001 | 29 | 99 | 65 | 0 | 2046 | SPC | 380 | 1 | 20 | 90 | 161 |  | 39 | 0 | 1.866516 | 0 | 0 | 39.53578 | 36.86885 | 0 | 1814.925 | 4.946509 | 3.594744 | 34.50317
1953 | 12.01.2021 22:20:24 | common | GOOD | 1996 | 30 | 101 | 64 | 0 | 2042 | SPC | 390 | 1 | 20 | 90 | 171 |  | 39 | 0 | 1.85506 | 0 | 0 | 41.27418 | 36.80917 | 0 | 1941.725 | 8.08804 | 3.594744 | 31.64724
1954 | 12.01.2021 22:23:50 | common | GOOD | 2001 | 32 | 99 | 56 | 0 | 2048 | SPC | 390 | 1 | 20 | 90 | 162 |  | 39 | 0 | 1.850502 | 0 | 0 | 40.33194 | 36.76577 | 0 | 1839.368 | 4.978643 | 3.594744 | 34.47396
1955 | 12.01.2021 22:30:31 | common | GOOD | 2002 | 29 | 99 | 65 | 0 | 2047 | SPC | 390 | 1 | 20 | 90 | 164 |  | 39 | 0 | 1.847771 | 0 | 0 | 38.8711 | 36.78928 | 0 | 1809.323 | 7.919317 | 3.594744 | 31.80062
1956 | 12.01.2021 22:34:01 | common | GOOD | 1998 | 30 | 99 | 66 | 0 | 2044 | SPC | 390 | 1 | 20 | 90 | 170 |  | 39 | 0 | 1.839623 | 0 | 0 | 41.10618 | 36.48908 | 0 | 1893.857 | 6.521284 | 3.594744 | 33.07156
1957 | 12.01.2021 22:37:21 | common | GOOD | 2001 | 30 | 101 | 63 | 0 | 2047 | SPC | 390 | 1 | 20 | 90 | 162 |  | 39 | 0 | 1.848485 | 0 | 0 | 38.90031 | 36.24133 | 0 | 1699.328 | 7.011405 | 3.594744 | 32.626
1958 | 12.01.2021 22:40:52 | common | GOOD | 2002 | 28 | 101 | 59 | 0 | 2046 | SPC | 390 | 1 | 20 | 90 | 170 |  | 39 | 0 | 1.848269 | 0 | 0 | 38.15528 | 36.13281 | 0 | 1678.958 | 8.642426 | 3.594744 | 31.14325
1959 | 12.01.2021 22:44:17 | common | BAD | 2000 | 32 | 99 | 58 | 0 | 2047 | SPC | 390 | 1 | 20 | 90 | 167 |  | 39 | 0 | 1.851126 | 0 | 0 | 43.77221 | 36.15632 | 0 | 1866.358 | 7.879143 | 3.594744 | 31.83714
1960 | 12.01.2021 22:48:18 | common | GOOD | 1999 | 29 | 98 | 63 | 0 | 2044 | SPC | 390 | 1 | 20 | 90 | 167 |  | 39 | 0 | 1.856479 | 0 | 0 | 40.18584 | 36.16356 | 0 | 1857.192 | 6.296315 | 3.594744 | 33.27608
1961 | 12.01.2021 22:57:09 | common | GOOD | 1999 | 31 | 101 | 58 | 0 | 2045 | SPC | 380 | 1 | 20 | 90 | 162 |  | 39 | 0 | 1.86482 | 0 | 0 | 39.21439 | 36.1075 | 0 | 1750.761 | 7.509557 | 3.594744 | 32.17313
1962 | 12.01.2021 23:00:34 | common | GOOD | 2002 | 30 | 99 | 61 | 0 | 2048 | SPC | 380 | 1 | 20 | 90 | 167 |  | 39 | 0 | 1.876837 | 0 | 0 | 38.41823 | 35.95377 | 0 | 1760.946 | 6.939096 | 3.594744 | 32.69173
1963 | 12.01.2021 23:03:55 | common | GOOD | 1998 | 29 | 102 | 63 | 0 | 2043 | SPC | 380 | 1 | 20 | 90 | 162 |  | 39 | 0 | 1.883963 | 0 | 0 | 39.33126 | 35.89048 | 0 | 1710.022 | 7.164057 | 3.594744 | 32.48722
1964 | 12.01.2021 23:07:20 | common | GOOD | 2001 | 29 | 102 | 56 | 0 | 2045 | SPC | 380 | 1 | 20 | 90 | 165 |  | 39 | 0 | 1.896206 | 0 | 0 | 39.28743 | 35.84165 | 0 | 1738.539 | 7.11586 | 3.594744 | 32.53104
1965 | 12.01.2021 23:10:45 | common | GOOD | 2000 | 31 | 101 | 63 | 0 | 2047 | SPC | 370 | 1 | 20 | 90 | 166 |  | 39 | 0 | 1.917738 | 0 | 0 | 40.92358 | 35.67709 | 0 | 1831.73 | 8.240705 | 3.594744 | 31.50845
1966 | 12.01.2021 23:14:11 | common | GOOD | 1999 | 28 | 98 | 57 | 0 | 2042 | SPC | 370 | 1 | 20 | 90 | 166 |  | 39 | 0 | 1.935931 | 0 | 0 | 39.83525 | 35.41486 | 0 | 1844.461 | 4.343902 | 3.693433 | 35.051
1967 | 12.01.2021 23:17:41 | common | GOOD | 1998 | 33 | 100 | 60 | 0 | 2047 | SPC | 390 | 1 | 20 | 90 | 163 |  | 39 | 0 | 1.949073 | 0 | 0 | 40.80671 | 35.23944 | 0 | 1844.461 | 4.408187 | 3.693433 | 34.99256
1968 | 12.01.2021 23:21:02 | common | GOOD | 2003 | 29 | 100 | 62 | 0 | 2048 | SPC | 380 | 1 | 20 | 90 | 164 |  | 39 | 0 | 1.954511 | 0 | 0 | 39.52847 | 35.12008 | 0 | 1871.96 | 3.162819 | 3.764512 | 36.12471
1969 | 12.01.2021 23:24:32 | common | GOOD | 1998 | 30 | 100 | 56 | 0 | 2043 | SPC | 400 | 1 | 20 | 90 | 169 |  | 39 | 0 | 1.947213 | 0 | 0 | 38.84187 | 35.21412 | 0 | 1775.204 | 3.427966 | 3.841789 | 35.88367
1970 | 12.01.2021 23:27:12 | common | GOOD | 2001 | 32 | 100 | 65 | 0 | 2049 | SPC | 420 | 1 | 20 | 90 | 123 |  | 39 | 0 | 1.949128 | 0 | 0 | 39.229 | 35.24305 | 0 | 1801.685 | 0 | 3.841789 | 0
1971 | 12.01.2021 23:29:58 | common | GOOD | 2000 | 30 | 100 | 65 | 0 | 2046 | SPC | 420 | 1 | 20 | 90 | 121 |  | 39 | 0 | 1.941835 | 0 | 0 | 38.3525 | 35.24487 | 0 | 1764.51 | 0 | 3.855582 | 0
1972 | 12.01.2021 23:47:10 | common | GOOD | 2009 | 49 | 99 | 66 | 0 | 2074 | SPC | 390 | 1 | 20 | 90 | 161 |  | 39 | 0 | 2.026397 | 0 | 0 | 40.74827 | 32.87761 | 0 | 1809.323 | 5.042916 | 3.855582 | 34.41553
1973 | 12.01.2021 23:49:55 | common | GOOD | 1991 | 36 | 99 | 58 | 0 | 2042 | SPC | 420 | 1 | 20 | 90 | 125 |  | 39 | 0 | 1.938673 | 0 | 0 | 38.27215 | 34.31713 | 0 | 1747.705 | 0 | 3.871441 | 0
1974 | 12.01.2021 23:52:30 | common | GOOD | 2002 | 30 | 102 | 57 | 0 | 2047 | SPC | 440 | 1 | 20 | 90 | 120 |  | 39 | 0 | 1.877187 | 0 | 0 | 37.90694 | 35.49443 | 0 | 1722.753 | 0 | 3.896691 | 0
1975 | 12.01.2021 23:55:16 | common | GOOD | 1999 | 31 | 98 | 65 | 0 | 2046 | SPC | 450 | 1 | 20 | 90 | 122 |  | 39 | 0 | 1.856228 | 0 | 0 | 38.79806 | 35.84346 | 0 | 1805.759 | 0 | 3.896691 | 0
1976 | 12.01.2021 23:57:56 | common | GOOD | 1997 | 32 | 101 | 59 | 0 | 2045 | SPC | 450 | 1 | 20 | 90 | 126 |  | 39 | 0 | 1.844816 | 0 | 0 | 39.5723 | 36.07133 | 0 | 1839.368 | 0 | 3.884832 | 0
1977 | 13.01.2021 00:00:41 | common | GOOD | 2001 | 32 | 100 | 58 | 0 | 2048 | SPC | 450 | 1 | 20 | 90 | 120 |  | 39 | 0 | 1.849844 | 0 | 0 | 38.93683 | 36.16718 | 0 | 1804.74 | 0 | 3.884832 | 0
1978 | 13.01.2021 00:03:27 | common | GOOD | 2003 | 29 | 100 | 57 | 0 | 2047 | SPC | 450 | 1 | 20 | 90 | 123 |  | 39 | 0 | 1.856137 | 0 | 0 | 39.03909 | 36.12739 | 0 | 1789.972 | 0 | 3.884832 | 0
1979 | 13.01.2021 00:06:02 | common | GOOD | 1999 | 30 | 100 | 66 | 0 | 2045 | SPC | 450 | 1 | 20 | 90 | 122 |  | 39 | 0 | 1.849195 | 0 | 0 | 39.30204 | 36.18707 | 0 | 1805.759 | 0 | 3.884832 | 0
1980 | 13.01.2021 00:08:42 | common | GOOD | 1997 | 31 | 101 | 57 | 0 | 2043 | SPC | 450 | 1 | 20 | 90 | 122 |  | 39 | 0 | 1.842514 | 0 | 0 | 39.2436 | 36.17441 | 0 | 1815.434 | 0 | 3.884832 | 0
1981 | 13.01.2021 00:11:28 | common | GOOD | 2004 | 29 | 101 | 59 | 0 | 2049 | SPC | 450 | 1 | 20 | 90 | 125 |  | 39 | 0 | 1.837968 | 0 | 0 | 39.14135 | 36.25579 | 0 | 1763.492 | 0 | 3.884832 | 0
1982 | 13.01.2021 00:15:18 | common | GOOD | 1999 | 31 | 100 | 59 | 0 | 2045 | SPC | 450 | 1 | 20 | 90 | 121 |  | 39 | 0 | 1.821959 | 0 | 0 | 39.09022 | 36.48908 | 0 | 1836.313 | 0 | 3.884832 | 0
1983 | 13.01.2021 00:17:59 | common | GOOD | 2000 | 29 | 101 | 60 | 0 | 2045 | SPC | 460 | 1 | 20 | 90 | 122 |  | 39 | 0 | 1.819614 | 0 | 0 | 38.59354 | 36.58131 | 0 | 1749.233 | 0 | 3.884832 | 0
1984 | 13.01.2021 00:21:59 | common | GOOD | 2001 | 31 | 98 | 60 | 0 | 2047 | SPC | 460 | 1 | 20 | 90 | 120 |  | 39 | 0 | 1.80783 | 0 | 0 | 39.7403 | 36.89236 | 0 | 1780.297 | 0 | 3.868653 | 0
1985 | 13.01.2021 00:24:39 | common | GOOD | 1997 | 31 | 99 | 61 | 0 | 2044 | SPC | 460 | 1 | 20 | 90 | 120 |  | 39 | 0 | 1.79472 | 0 | 0 | 37.65859 | 37.09309 | 0 | 1726.827 | 0 | 3.900289 | 0
1986 | 13.01.2021 00:27:45 | common | GOOD | 2002 | 29 | 102 | 60 | 0 | 2047 | SPC | 460 | 1 | 20 | 90 | 119 |  | 39 | 0 | 1.797136 | 0 | 0 | 38.59354 | 37.32458 | 0 | 1761.964 | 0 | 3.900289 | 0
1987 | 13.01.2021 00:30:30 | common | GOOD | 2000 | 28 | 99 | 59 | 0 | 2043 | SPC | 460 | 1 | 20 | 90 | 123 |  | 39 | 0 | 1.803684 | 0 | 0 | 41.53713 | 37.29383 | 0 | 1863.303 | 0 | 3.837905 | 0
1988 | 13.01.2021 00:33:05 | common | GOOD | 1999 | 31 | 101 | 60 | 0 | 2046 | SPC | 450 | 1 | 20 | 90 | 121 |  | 39 | 0 | 1.808813 | 0 | 0 | 38.83458 | 37.29565 | 0 | 1781.824 | 0 | 3.837905 | 0
1989 | 13.01.2021 00:35:51 | common | GOOD | 2000 | 32 | 100 | 64 | 0 | 2048 | SPC | 450 | 1 | 20 | 90 | 125 |  | 39 | 0 | 1.819463 | 0 | 0 | 37.3226 | 37.06416 | 0 | 1716.642 | 0 | 3.878181 | 0
1990 | 13.01.2021 00:38:36 | common | GOOD | 2001 | 28 | 100 | 61 | 0 | 2045 | SPC | 450 | 1 | 20 | 90 | 125 |  | 39 | 0 | 1.826465 | 0 | 0 | 38.73962 | 36.92853 | 0 | 1775.714 | 0 | 3.878181 | 0
1991 | 13.01.2021 00:42:07 | common | BAD | 1999 | 31 | 100 | 56 | 0 | 2045 | SPC | 450 | 1 | 20 | 90 | 125 |  | 39 | 0 | 1.847863 | 0 | 0 | 43.28284 | 36.79832 | 0 | 1933.577 | 0 | 3.878181 | 0
1992 | 13.01.2021 00:44:47 | common | BAD | 2002 | 26 | 101 | 64 | 0 | 2044 | SPC | 440 | 1 | 20 | 90 | 126 |  | 39 | 0 | 1.878814 | 0 | 0 | 45.58366 | 36.48365 | 0 | 1972.28 | 0 | 3.878181 | 0
1993 | 13.01.2021 00:49:52 | common | GOOD | 1999 | 28 | 99 | 58 | 0 | 2042 | SPC | 320 | 1 | 20 | 90 | 123 |  | 39 | 0 | 1.877329 | 0 | 0 | 41.06236 | 36.61205 | 0 | 1839.878 | 0 | 3.249825 | 0
1994 | 13.01.2021 00:53:18 | common | GOOD | 1999 | 33 | 99 | 56 | 0 | 2047 | SPC | 310 | 1 | 20 | 90 | 167 |  | 39 | 0 | 1.866804 | 0 | 0 | 38.25023 | 36.48546 | 0 | 1605.119 | 14.91748 | 3.249825 | 25.43865
1995 | 13.01.2021 00:56:43 | common | GOOD | 2001 | 30 | 99 | 65 | 0 | 2047 | SPC | 310 | 1 | 20 | 90 | 167 |  | 39 | 0 | 1.846061 | 0 | 0 | 38.73962 | 36.55237 | 0 | 1599.517 | 15 | 3.249825 | 25.13188
1996 | 13.01.2021 01:01:19 | common | BAD | 2002 | 31 | 100 | 56 | 0 | 2048 | SPC | 310 | 1 | 20 | 90 | 162 |  | 39 | 0 | 1.845912 | 0 | 0 | 35.08752 | 36.61929 | 0 | 1508.873 | 15 | 3.249825 | 24.54024
1997 | 13.01.2021 01:06:24 | common | BAD | 1998 | 31 | 101 | 65 | 0 | 2045 | SPC | 310 | 1 | 20 | 90 | 162 |  | 39 | 0 | 1.842227 | 0 | 0 | 36.48261 | 36.63013 | 0 | 1604.61 | 14.20239 | 3.249825 | 26.08873
1998 | 13.01.2021 01:09:40 | common | BAD | 1999 | 28 | 99 | 65 | 0 | 2043 | SPC | 310 | 1 | 20 | 90 | 164 |  | 39 | 0 | 1.845035 | 0 | 0 | 36.51913 | 36.47461 | 0 | 1624.47 | 14.35506 | 3.4 | 25.94995
1999 | 13.01.2021 01:13:05 | common | GOOD | 2001 | 31 | 100 | 61 | 0 | 2048 | SPC | 340 | 1 | 20 | 90 | 166 |  | 40 | 0 | 1.852879 | 0 | 0 | 40.22237 | 36.3643 | 0 | 1784.88 | 11.34935 | 3.4 | 29.68241
2000 | 13.01.2021 01:16:31 | common | GOOD | 1999 | 28 | 102 | 59 | 0 | 2043 | SPC | 330 | 1 | 20 | 90 | 167 |  | 40 | 0 | 1.894688 | 0 | 0 | 42.1945 | 35.65357 | 0 | 1868.395 | 10.1763 | 3.4 | 30.74882
2001 | 13.01.2021 01:19:56 | common | GOOD | 1999 | 31 | 99 | 65 | 0 | 2046 | SPC | 330 | 1 | 20 | 90 | 164 |  | 40 | 0 | 1.933067 | 0 | 0 | 38.1918 | 35.52879 | 0 | 1679.468 | 10.48161 | 3.4 | 30.47126
2002 | 13.01.2021 01:23:12 | common | BAD | 2003 | 29 | 100 | 64 | 0 | 2048 | SPC | 320 | 1 | 20 | 90 | 159 |  | 40 | 0 | 1.978214 | 0 | 0 | 37.71703 | 35.32986 | 0 | 1718.679 | 9.501393 | 3.4 | 31.36237
2003 | 13.01.2021 01:26:52 | common | GOOD | 1998 | 32 | 99 | 64 | 0 | 2046 | SPC | 310 | 1 | 20 | 90 | 168 |  | 40 | 0 | 2.014701 | 0 | 0 | 38.7031 | 35.16529 | 0 | 1753.307 | 10.05578 | 3.4 | 30.85838
2004 | 13.01.2021 01:30:17 | common | GOOD | 2001 | 30 | 99 | 56 | 0 | 2046 | SPC | 300 | 1 | 20 | 90 | 166 |  | 40 | 0 | 2.057405 | 0 | 0 | 40.06167 | 34.98444 | 0 | 1790.991 | 12.23317 | 3.4 | 28.87894
2005 | 13.01.2021 01:33:38 | common | GOOD | 2000 | 30 | 101 | 65 | 0 | 2046 | SPC | 300 | 1 | 20 | 90 | 166 |  | 40 | 0 | 2.067327 | 0 | 0 | 39.25822 | 34.82892 | 0 | 1746.687 | 10.28879 | 3.4 | 30.64656
2006 | 13.01.2021 01:37:08 | common | GOOD | 2000 | 31 | 99 | 65 | 0 | 2047 | SPC | 300 | 1 | 20 | 90 | 169 |  | 40 | 0 | 2.075425 | 0 | 0 | 39.63073 | 34.77829 | 0 | 1739.558 | 11.8234 | 3.4 | 29.25146
2007 | 13.01.2021 01:40:39 | common | GOOD | 1998 | 30 | 100 | 59 | 0 | 2043 | SPC | 290 | 1 | 20 | 90 | 169 |  | 40 | 0 | 2.087088 | 0 | 0 | 40.72637 | 34.58297 | 0 | 1827.147 | 10.66641 | 3.4 | 30.30326
2008 | 13.01.2021 01:44:04 | common | GOOD | 2002 | 29 | 102 | 65 | 0 | 2047 | SPC | 290 | 1 | 20 | 90 | 168 |  | 40 | 0 | 2.094303 | 0 | 0 | 38.51319 | 34.45277 | 0 | 1753.307 | 9.067523 | 3.4 | 31.7568
2009 | 13.01.2021 01:47:39 | common | GOOD | 1999 | 31 | 101 | 56 | 0 | 2045 | SPC | 290 | 1 | 20 | 90 | 169 |  | 40 | 0 | 2.104466 | 0 | 0 | 39.3897 | 34.40755 | 0 | 1747.196 | 12.05641 | 3.4 | 29.03963
2010 | 13.01.2021 01:51:20 | common | GOOD | 1998 | 30 | 99 | 65 | 0 | 2044 | SPC | 290 | 1 | 20 | 90 | 166 |  | 40 | 0 | 2.114633 | 0 | 0 | 39.95211 | 34.43287 | 0 | 1777.75 | 10.44144 | 3.4 | 30.50778
2011 | 13.01.2021 01:54:45 | common | GOOD | 2003 | 28 | 100 | 64 | 0 | 2047 | SPC | 280 | 1 | 20 | 90 | 169 |  | 40 | 0 | 2.132246 | 0 | 0 | 40.19315 | 34.41479 | 0 | 1852.609 | 10.55394 | 3.4 | 30.40551
2012 | 13.01.2021 01:58:16 | common | GOOD | 2000 | 31 | 99 | 59 | 0 | 2046 | SPC | 280 | 1 | 20 | 90 | 166 |  | 40 | 0 | 2.141779 | 0 | 0 | 41.06966 | 34.4184 | 0 | 1871.96 | 10.65838 | 3.4 | 30.31057
2013 | 13.01.2021 02:01:36 | common | GOOD | 1999 | 32 | 100 | 66 | 0 | 2047 | SPC | 280 | 1 | 20 | 90 | 166 |  | 40 | 0 | 2.130348 | 0 | 0 | 39.09022 | 34.50702 | 0 | 1802.703 | 9.99151 | 3.4 | 30.91681
2014 | 13.01.2021 02:05:02 | common | GOOD | 2001 | 28 | 101 | 56 | 0 | 2044 | SPC | 290 | 1 | 20 | 90 | 165 |  | 40 | 0 | 2.112118 | 0 | 0 | 39.00257 | 34.75658 | 0 | 1765.529 | 11.01994 | 3.4 | 29.98187
2015 | 13.01.2021 02:08:27 | common | BAD | 2000 | 31 | 99 | 63 | 0 | 2047 | SPC | 290 | 1 | 20 | 90 | 166 |  | 40 | 0 | 2.084383 | 0 | 0 | 37.76816 | 34.9953 | 0 | 1725.808 | 10.91549 | 3.4 | 30.07683
2016 | 13.01.2021 02:12:07 | common | GOOD | 1999 | 28 | 98 | 59 | 0 | 2042 | SPC | 300 | 1 | 20 | 90 | 173 |  | 40 | 0 | 2.048901 | 0 | 0 | 39.10483 | 35.26837 | 0 | 1774.186 | 11.73501 | 3.4 | 29.33181
2017 | 13.01.2021 02:15:38 | common | GOOD | 2000 | 29 | 102 | 56 | 0 | 2044 | SPC | 310 | 1 | 20 | 90 | 170 |  | 40 | 0 | 2.010828 | 0 | 0 | 40.52915 | 35.50528 | 0 | 1691.18 | 13.50264 | 3.4 | 27.72487
2018 | 13.01.2021 02:19:03 | common | GOOD | 2000 | 32 | 99 | 66 | 0 | 2048 | SPC | 320 | 1 | 20 | 90 | 165 |  | 40 | 0 | 1.94119 | 0 | 0 | 39.88638 | 35.7241 | 0 | 1761.455 | 11.75109 | 3.4 | 29.31719
2019 | 13.01.2021 02:22:29 | common | GOOD | 1999 | 30 | 102 | 65 | 0 | 2045 | SPC | 330 | 1 | 20 | 90 | 167 |  | 40 | 0 | 1.914827 | 0 | 0 | 39.49926 | 35.97186 | 0 | 1728.354 | 13.62316 | 3.4 | 27.61531
2020 | 13.01.2021 02:25:54 | common | GOOD | 2001 | 31 | 100 | 60 | 0 | 2048 | SPC | 330 | 1 | 20 | 90 | 167 |  | 40 | 0 | 1.89585 | 0 | 0 | 40.22968 | 36.14728 | 0 | 1749.233 | 12.7715 | 3.4 | 28.38955
2021 | 13.01.2021 02:29:30 | common | GOOD | 1999 | 30 | 100 | 64 | 0 | 2045 | SPC | 340 | 1 | 20 | 90 | 171 |  | 40 | 0 | 1.885239 | 0 | 0 | 38.98796 | 36.36249 | 0 | 1612.248 | 11.63861 | 3.4 | 29.41945
2022 | 13.01.2021 02:32:55 | common | GOOD | 2003 | 29 | 101 | 66 | 0 | 2048 | SPC | 340 | 1 | 20 | 90 | 168 |  | 40 | 0 | 1.886625 | 0 | 0 | 39.43351 | 36.0225 | 0 | 1775.204 | 10.81104 | 3.4 | 30.17178
2023 | 13.01.2021 02:36:20 | common | GOOD | 2000 | 31 | 99 | 61 | 0 | 2047 | SPC | 330 | 1 | 20 | 90 | 167 |  | 40 | 0 | 1.890514 | 0 | 0 | 39.09022 | 36.26121 | 0 | 1674.884 | 12.16086 | 3.4 | 28.94467
2024 | 13.01.2021 02:39:46 | common | GOOD | 1998 | 31 | 99 | 62 | 0 | 2045 | SPC | 340 | 1 | 20 | 90 | 166 |  | 40 | 0 | 1.888369 | 0 | 0 | 38.80535 | 36.27026 | 0 | 1667.246 | 12.38582 | 3.4 | 28.74017
2025 | 13.01.2021 02:43:11 | common | GOOD | 2001 | 29 | 101 | 59 | 0 | 2046 | SPC | 340 | 1 | 20 | 90 | 170 |  | 40 | 0 | 1.895105 | 0 | 0 | 40.81401 | 36.34621 | 0 | 1739.048 | 13.48657 | 3.4 | 27.73948
2026 | 13.01.2021 02:46:37 | common | GOOD | 1998 | 30 | 99 | 62 | 0 | 2044 | SPC | 330 | 1 | 20 | 90 | 164 |  | 40 | 0 | 1.933892 | 0 | 0 | 39.71838 | 35.80548 | 0 | 1781.824 | 10.65838 | 3.4 | 30.31057
2027 | 13.01.2021 02:49:57 | common | BAD | 2002 | 29 | 99 | 57 | 0 | 2046 | SPC | 320 | 1 | 20 | 90 | 161 |  | 40 | 0 | 1.983273 | 0 | 0 | 37.75355 | 35.73495 | 0 | 1704.42 | 11.09224 | 3.4 | 29.91614
2028 | 13.01.2021 02:53:22 | common | GOOD | 2001 | 29 | 99 | 64 | 0 | 2046 | SPC | 310 | 1 | 20 | 90 | 164 |  | 40 | 0 | 2.005999 | 0 | 0 | 38.94414 | 35.66623 | 0 | 1764.001 | 10.81908 | 3.4 | 30.16447
2029 | 13.01.2021 02:56:48 | common | GOOD | 2000 | 31 | 101 | 56 | 0 | 2046 | SPC | 310 | 1 | 20 | 90 | 166 |  | 40 | 0 | 2.021423 | 0 | 0 | 39.229 | 35.59752 | 0 | 1729.373 | 12.2653 | 3.4 | 28.84972
2030 | 13.01.2021 03:00:13 | common | GOOD | 1999 | 31 | 101 | 64 | 0 | 2046 | SPC | 310 | 1 | 20 | 90 | 168 |  | 40 | 0 | 2.029038 | 0 | 0 | 40.26619 | 35.54688 | 0 | 1825.11 | 9.999537 | 3.4 | 30.90951
2031 | 13.01.2021 03:11:40 | common | GOOD | 2000 | 29 | 99 | 56 | 0 | 2044 | SPC | 300 | 1 | 20 | 90 | 165 |  | 40 | 0 | 2.034323 | 0 | 0 | 38.65197 | 35.56677 | 0 | 1706.457 | 12.04837 | 3.4 | 29.04694
2032 | 13.01.2021 03:15:10 | common | GOOD | 1999 | 30 | 100 | 64 | 0 | 2045 | SPC | 300 | 1 | 20 | 90 | 168 |  | 40 | 0 | 2.035894 | 0 | 0 | 40.28811 | 35.28646 | 0 | 1756.872 | 10.60214 | 3.4 | 30.36169
2033 | 13.01.2021 03:18:35 | common | GOOD | 2002 | 31 | 102 | 56 | 0 | 2048 | SPC | 300 | 1 | 20 | 90 | 167 |  | 40 | 0 | 2.04053 | 0 | 0 | 38.24294 | 35.06402 | 0 | 1682.014 | 8.850589 | 3.4 | 31.95401
2034 | 13.01.2021 03:22:01 | common | GOOD | 2000 | 30 | 101 | 65 | 0 | 2046 | SPC | 300 | 1 | 20 | 90 | 167 |  | 40 | 0 | 2.032028 | 0 | 0 | 40.26619 | 34.92477 | 0 | 1706.457 | 9.043428 | 3.4 | 31.7787
2035 | 13.01.2021 03:25:31 | common | GOOD | 2000 | 29 | 99 | 64 | 0 | 2045 | SPC | 310 | 1 | 20 | 90 | 164 |  | 40 | 0 | 2.018807 | 0 | 0 | 38.93683 | 35.20146 | 0 | 1703.911 | 10.1763 | 3.4 | 30.74882
2036 | 13.01.2021 03:28:52 | common | BAD | 1997 | 31 | 101 | 61 | 0 | 2044 | SPC | 310 | 1 | 20 | 90 | 164 |  | 40 | 0 | 1.999856 | 0 | 0 | 37.81928 | 35.55411 | 0 | 1680.995 | 10.63428 | 3.4 | 30.33247
2037 | 13.01.2021 03:32:12 | common | GOOD | 1999 | 31 | 101 | 60 | 0 | 2046 | SPC | 320 | 1 | 20 | 90 | 169 |  | 40 | 0 | 1.973698 | 0 | 0 | 39.44082 | 35.92122 | 0 | 1753.816 | 13.04466 | 3.4 | 28.14122
2038 | 13.01.2021 03:52:55 | common | GOOD | 2003 | 28 | 98 | 64 | 0 | 2047 | SPC | 320 | 1 | 20 | 90 | 166 |  | 40 | 0 | 1.942815 | 0 | 0 | 39.7403 | 36.53248 | 0 | 1767.566 | 13.0527 | 3.4 | 28.13391
2039 | 13.01.2021 03:56:20 | common | GOOD | 2000 | 31 | 100 | 57 | 0 | 2046 | SPC | 330 | 1 | 20 | 90 | 168 |  | 40 | 0 | 1.940462 | 0 | 0 | 39.14866 | 36.34801 | 0 | 1703.911 | 11.16457 | 3.4 | 29.8504
2040 | 13.01.2021 03:59:50 | common | GOOD | 2000 | 29 | 100 | 57 | 0 | 2044 | SPC | 320 | 1 | 20 | 90 | 169 |  | 40 | 0 | 1.957083 | 0 | 0 | 41.52251 | 36.08579 | 0 | 1776.732 | 14.29004 | 3.4 | 27.00906
2041 | 13.01.2021 04:03:21 | common | GOOD | 1999 | 31 | 100 | 66 | 0 | 2046 | SPC | 320 | 1 | 20 | 90 | 166 |  | 40 | 0 | 1.985523 | 0 | 0 | 38.82727 | 35.58666 | 0 | 1671.829 | 12.39385 | 3.4 | 28.73286
2042 | 13.01.2021 04:06:46 | common | GOOD | 2001 | 27 | 100 | 56 | 0 | 2043 | SPC | 320 | 1 | 20 | 90 | 167 |  | 40 | 0 | 1.945417 | 0 | 0 | 40.58028 | 35.46369 | 0 | 1775.714 | 10.90746 | 3.4 | 30.08413
2043 | 13.01.2021 04:10:17 | common | GOOD | 2000 | 32 | 99 | 63 | 0 | 2048 | SPC | 330 | 1 | 20 | 90 | 170 |  | 40 | 0 | 1.935771 | 0 | 0 | 41.3253 | 35.659 | 0 | 1833.257 | 10.65838 | 3.4 | 30.31057
2044 | 13.01.2021 04:13:42 | common | GOOD | 1998 | 31 | 98 | 60 | 0 | 2044 | SPC | 330 | 1 | 20 | 90 | 164 |  | 40 | 0 | 1.918177 | 0 | 0 | 39.28743 | 35.97186 | 0 | 1818.999 | 9.87902 | 3.4 | 31.01907
2045 | 13.01.2021 04:17:08 | common | GOOD | 2002 | 28 | 101 | 66 | 0 | 2046 | SPC | 330 | 1 | 20 | 90 | 165 |  | 40 | 0 | 1.918874 | 0 | 0 | 39.45543 | 35.70782 | 0 | 1717.661 | 11.83143 | 3.4 | 29.24415
2046 | 13.01.2021 04:20:33 | common | GOOD | 1999 | 31 | 102 | 65 | 0 | 2046 | SPC | 330 | 1 | 20 | 90 | 164 |  | 40 | 0 | 1.923974 | 0 | 0 | 38.30867 | 35.87058 | 0 | 1711.55 | 11.89571 | 3.4 | 29.18571
2047 | 13.01.2021 04:23:58 | common | GOOD | 2000 | 31 | 99 | 65 | 0 | 2047 | SPC | 330 | 1 | 20 | 90 | 168 |  | 40 | 0 | 1.925768 | 0 | 0 | 40.2735 | 35.90133 | 0 | 1780.297 | 10.26468 | 3.4 | 30.66848
2048 | 13.01.2021 04:27:29 | common | GOOD | 2001 | 30 | 100 | 64 | 0 | 2047 | SPC | 330 | 1 | 20 | 90 | 166 |  | 40 | 0 | 1.926399 | 0 | 0 | 39.79873 | 35.98994 | 0 | 1777.241 | 12.34565 | 3.4 | 28.77668
2049 | 13.01.2021 04:30:59 | common | GOOD | 2002 | 29 | 100 | 56 | 0 | 2046 | SPC | 330 | 1 | 20 | 90 | 166 |  | 40 | 0 | 1.913395 | 0 | 0 | 39.49926 | 36.23589 | 0 | 1716.642 | 11.73501 | 3.4 | 29.33181
2050 | 13.01.2021 04:34:25 | common | GOOD | 1998 | 31 | 99 | 65 | 0 | 2045 | SPC | 330 | 1 | 20 | 90 | 168 |  | 40 | 0 | 1.909457 | 0 | 0 | 38.3525 | 35.93569 | 0 | 1696.272 | 11.80733 | 3.4 | 29.26606
2051 | 13.01.2021 04:37:50 | common | GOOD | 2001 | 27 | 101 | 56 | 0 | 2043 | SPC | 330 | 1 | 20 | 90 | 167 |  | 40 | 0 | 1.892468 | 0 | 0 | 38.94414 | 36.1744 | 0 | 1658.079 | 11.18063 | 3.4 | 29.83579
2052 | 13.01.2021 04:41:20 | common | GOOD | 1999 | 32 | 100 | 60 | 0 | 2047 | SPC | 340 | 1 | 20 | 90 | 168 |  | 40 | 0 | 1.880377 | 0 | 0 | 38.54971 | 36.34621 | 0 | 1626.507 | 13.14911 | 3.4 | 28.04626
2053 | 13.01.2021 04:44:46 | common | GOOD | 2001 | 31 | 99 | 64 | 0 | 2048 | SPC | 340 | 1 | 20 | 90 | 166 |  | 40 | 0 | 1.869545 | 0 | 0 | 40.03977 | 36.50355 | 0 | 1780.806 | 13.18929 | 3.4 | 28.00974
2054 | 13.01.2021 04:48:16 | common | GOOD | 2000 | 30 | 101 | 65 | 0 | 2046 | SPC | 340 | 1 | 20 | 90 | 166 |  | 40 | 0 | 1.858912 | 0 | 0 | 38.68848 | 36.61024 | 0 | 1649.422 | 13.09287 | 3.4 | 28.09739
2055 | 13.01.2021 04:51:37 | common | GOOD | 1999 | 29 | 99 | 65 | 0 | 2044 | SPC | 350 | 1 | 20 | 90 | 166 |  | 40 | 0 | 1.847916 | 0 | 0 | 40.41229 | 36.81098 | 0 | 1744.141 | 12.04837 | 3.4 | 29.04694
2056 | 13.01.2021 04:55:07 | common | GOOD | 2001 | 30 | 100 | 57 | 0 | 2046 | SPC | 350 | 1 | 20 | 90 | 167 |  | 40 | 0 | 1.850357 | 0 | 0 | 40.58028 | 36.59577 | 0 | 1823.073 | 8.21586 | 3.4 | 32.53104
2057 | 13.01.2021 04:58:42 | common | GOOD | 1998 | 31 | 102 | 64 | 0 | 2045 | SPC | 350 | 1 | 20 | 90 | 169 |  | 40 | 0 | 1.848922 | 0 | 0 | 38.39632 | 36.89236 | 0 | 1635.673 | 11.39756 | 3.4 | 29.63858
2058 | 13.01.2021 05:02:08 | common | GOOD | 2000 | 29 | 99 | 58 | 0 | 2044 | SPC | 350 | 1 | 20 | 90 | 170 |  | 40 | 0 | 1.849588 | 0 | 0 | 40.52915 | 36.83268 | 0 | 1796.592 | 12.35368 | 3.4 | 28.76938
2059 | 13.01.2021 05:05:53 | common | GOOD | 2003 | 31 | 101 | 57 | 0 | 2049 | SPC | 350 | 1 | 20 | 90 | 170 |  | 40 | 0 | 1.849347 | 0 | 0 | 38.05302 | 36.76577 | 0 | 1584.24 | 13.24553 | 3.4 | 27.95861
2060 | 13.01.2021 05:09:24 | common | GOOD | 1999 | 28 | 101 | 65 | 0 | 2043 | SPC | 350 | 1 | 20 | 90 | 168 |  | 40 | 0 | 1.850125 | 0 | 0 | 38.8857 | 36.43663 | 0 | 1697.8 | 11.73501 | 3.4 | 29.33181
2061 | 13.01.2021 05:12:49 | common | GOOD | 1998 | 29 | 101 | 57 | 0 | 2042 | SPC | 340 | 1 | 20 | 90 | 166 |  | 40 | 0 | 1.879558 | 0 | 0 | 40.56567 | 36.29919 | 0 | 1822.054 | 12.59473 | 3.4 | 28.55025
2062 | 13.01.2021 05:16:15 | common | GOOD | 2001 | 31 | 98 | 58 | 0 | 2047 | SPC | 320 | 1 | 20 | 90 | 164 |  | 40 | 0 | 1.987312 | 0 | 0 | 39.98863 | 35.74038 | 0 | 1772.658 | 9.766537 | 3.4 | 31.12133
2063 | 13.01.2021 05:19:50 | common | BAD | 2000 | 32 | 101 | 64 | 0 | 2048 | SPC | 310 | 1 | 20 | 90 | 163 |  | 40 | 0 | 2.012603 | 0 | 0 | 37.69511 | 35.67527 | 0 | 1696.782 | 10.64231 | 3.4 | 30.32517
2064 | 13.01.2021 05:23:10 | common | GOOD | 2001 | 27 | 99 | 56 | 0 | 2043 | SPC | 310 | 1 | 20 | 90 | 165 |  | 40 | 0 | 2.001954 | 0 | 0 | 38.8857 | 35.70059 | 0 | 1767.057 | 11.30918 | 3.4 | 29.71893
2065 | 13.01.2021 05:26:31 | common | BAD | 2000 | 30 | 100 | 64 | 0 | 2046 | SPC | 310 | 1 | 20 | 90 | 163 |  | 40 | 0 | 1.998212 | 0 | 0 | 37.43947 | 35.71687 | 0 | 1702.892 | 9.348729 | 3.4 | 31.50116
2066 | 13.01.2021 05:30:06 | common | BAD | 2000 | 30 | 100 | 57 | 0 | 2045 | SPC | 310 | 1 | 20 | 90 | 164 |  | 40 | 0 | 2.003618 | 0 | 0 | 36.62871 | 35.61378 | 0 | 1628.544 | 11.84751 | 3.4 | 29.22954
2067 | 13.01.2021 05:33:37 | common | GOOD | 2000 | 31 | 100 | 63 | 0 | 2047 | SPC | 310 | 1 | 20 | 90 | 169 |  | 40 | 0 | 2.014138 | 0 | 0 | 39.79873 | 35.6174 | 0 | 1784.371 | 11.78322 | 3.4 | 29.28798
2068 | 13.01.2021 05:37:07 | common | GOOD | 1998 | 30 | 101 | 57 | 0 | 2043 | SPC | 310 | 1 | 20 | 90 | 165 |  | 40 | 0 | 2.010702 | 0 | 0 | 39.28013 | 35.59932 | 0 | 1727.845 | 10.44144 | 3.4 | 30.50778
2069 | 13.01.2021 05:40:33 | common | GOOD | 2001 | 29 | 99 | 63 | 0 | 2046 | SPC | 310 | 1 | 20 | 90 | 164 |  | 40 | 0 | 2.016736 | 0 | 0 | 39.39699 | 35.55773 | 0 | 1697.8 | 11.30918 | 3.4 | 29.71893
2070 | 13.01.2021 05:44:03 | common | GOOD | 1999 | 32 | 100 | 58 | 0 | 2046 | SPC | 310 | 1 | 20 | 90 | 169 |  | 40 | 0 | 2.013879 | 0 | 0 | 40.51454 | 35.6373 | 0 | 1792.518 | 11.42167 | 3.5 | 29.61666
2071 | 13.01.2021 05:47:28 | common | GOOD | 1999 | 30 | 101 | 59 | 0 | 2045 | SPC | 330 | 1 | 20 | 90 | 165 |  | 40 | 0 | 2.00762 | 0 | 0 | 40.82862 | 35.75846 | 0 | 1775.204 | 9.935265 | 3.5 | 30.96794
2072 | 13.01.2021 05:51:24 | common | GOOD | 2003 | 30 | 88 | 61 | 0 | 2047 | SPC | 330 | 1 | 20 | 90 | 162 |  | 40 | 0 | 1.994264 | 0 | 0 | 40.36846 | 35.90857 | 0 | 1742.104 | 7.990887 | 3.5 | 32.73556
2073 | 13.01.2021 05:54:49 | common | GOOD | 1998 | 29 | 89 | 62 | 0 | 2042 | SPC | 340 | 1 | 20 | 90 | 165 |  | 40 | 0 | 1.97607 | 0 | 0 | 38.65197 | 36.03154 | 0 | 1719.697 | 8.906835 | 3.5 | 31.90288
2074 | 13.01.2021 05:58:15 | common | GOOD | 2001 | 29 | 93 | 58 | 0 | 2045 | SPC | 340 | 1 | 20 | 90 | 167 |  | 40 | 0 | 1.959144 | 0 | 0 | 40.90897 | 36.1726 | 0 | 1824.091 | 10.22451 | 3.5 | 30.70499
2075 | 13.01.2021 06:01:50 | common | GOOD | 2000 | 30 | 88 | 63 | 0 | 2045 | SPC | 350 | 1 | 20 | 90 | 165 |  | 40 | 0 | 1.936771 | 0 | 0 | 40.42689 | 36.47823 | 0 | 1779.787 | 9.268389 | 3.5 | 31.57419
2076 | 13.01.2021 06:05:15 | common | GOOD | 1999 | 31 | 89 | 57 | 0 | 2044 | SPC | 350 | 1 | 20 | 90 | 164 |  | 40 | 0 | 1.919697 | 0 | 0 | 38.74693 | 36.7513 | 0 | 1722.244 | 7.082975 | 3.5 | 33.56093
2077 | 13.01.2021 06:08:36 | common | GOOD | 2000 | 29 | 90 | 58 | 0 | 2043 | SPC | 350 | 1 | 20 | 90 | 165 |  | 40 | 0 | 1.901917 | 0 | 0 | 40.92358 | 36.95385 | 0 | 1785.389 | 9.87902 | 3.5 | 31.01907
2078 | 13.01.2021 06:12:06 | common | GOOD | 2002 | 30 | 93 | 61 | 0 | 2047 | SPC | 360 | 1 | 20 | 90 | 166 |  | 40 | 0 | 1.895064 | 0 | 0 | 39.88638 | 36.9864 | 0 | 1783.861 | 9.131795 | 3.5 | 31.69837
2079 | 13.01.2021 06:15:32 | common | GOOD | 1999 | 30 | 88 | 64 | 0 | 2044 | SPC | 360 | 1 | 20 | 90 | 168 |  | 40 | 0 | 1.889923 | 0 | 0 | 40.65332 | 37.08406 | 0 | 1804.231 | 9.33267 | 3.5 | 31.51575
2080 | 13.01.2021 06:19:02 | common | GOOD | 1997 | 31 | 92 | 63 | 0 | 2043 | SPC | 360 | 1 | 20 | 90 | 167 |  | 40 | 0 | 1.886402 | 0 | 0 | 40.56567 | 36.75854 | 0 | 1801.176 | 9.758501 | 3.5 | 31.12864
2081 | 13.01.2021 06:22:33 | common | GOOD | 2003 | 30 | 88 | 66 | 0 | 2048 | SPC | 360 | 1 | 20 | 90 | 166 |  | 40 | 0 | 1.87154 | 0 | 0 | 40.74827 | 36.29015 | 0 | 1784.371 | 10.28075 | 3.5 | 30.65386
2082 | 13.01.2021 06:26:03 | common | GOOD | 1999 | 29 | 88 | 64 | 0 | 2043 | SPC | 360 | 1 | 20 | 90 | 172 |  | 40 | 0 | 1.857045 | 0 | 0 | 40.72637 | 36.19791 | 0 | 1780.806 | 8.328339 | 3.5 | 32.42878
2083 | 13.01.2021 06:29:33 | common | GOOD | 2001 | 31 | 92 | 65 | 0 | 2047 | SPC | 370 | 1 | 20 | 90 | 170 |  | 40 | 0 | 1.848289 | 0 | 0 | 40.66793 | 36.31727 | 0 | 1812.888 | 10.81104 | 3.5 | 30.17178
2084 | 13.01.2021 06:33:19 | common | GOOD | 1999 | 29 | 91 | 65 | 0 | 2043 | SPC | 370 | 1 | 20 | 90 | 169 |  | 40 | 0 | 1.848455 | 0 | 0 | 40.66793 | 36.01707 | 0 | 1796.083 | 10.28879 | 3.5 | 30.64656
2085 | 13.01.2021 06:36:49 | common | GOOD | 2001 | 31 | 89 | 65 | 0 | 2047 | SPC | 360 | 1 | 20 | 90 | 169 |  | 40 | 0 | 1.854507 | 0 | 0 | 39.83525 | 36.15271 | 0 | 1796.083 | 8.938969 | 3.5 | 31.87366
2086 | 13.01.2021 06:40:25 | common | GOOD | 2000 | 30 | 91 | 64 | 0 | 2045 | SPC | 370 | 1 | 20 | 90 | 173 |  | 40 | 0 | 1.848148 | 0 | 0 | 38.93683 | 36.15089 | 0 | 1685.578 | 9.517469 | 3.5 | 31.34776
2087 | 13.01.2021 06:43:55 | common | GOOD | 2000 | 29 | 90 | 65 | 0 | 2044 | SPC | 370 | 1 | 20 | 90 | 165 |  | 40 | 0 | 1.851996 | 0 | 0 | 39.25091 | 36.19972 | 0 | 1748.724 | 7.838222 | 3.5 | 32.87434
2088 | 13.01.2021 06:47:16 | common | GOOD | 1999 | 31 | 88 | 65 | 0 | 2045 | SPC | 360 | 1 | 20 | 90 | 165 |  | 40 | 0 | 1.857506 | 0 | 0 | 40.55106 | 35.8742 | 0 | 1779.787 | 9.87902 | 3.5 | 31.01907
2089 | 13.01.2021 06:50:41 | common | GOOD | 2001 | 30 | 92 | 65 | 0 | 2046 | SPC | 360 | 1 | 20 | 90 | 167 |  | 40 | 0 | 1.858644 | 0 | 0 | 38.27215 | 36.07132 | 0 | 1645.349 | 10.05578 | 3.5 | 30.85838
2090 | 13.01.2021 06:54:11 | common | GOOD | 2000 | 31 | 89 | 65 | 0 | 2046 | SPC | 370 | 1 | 20 | 90 | 166 |  | 40 | 0 | 1.854689 | 0 | 0 | 39.14135 | 36.12015 | 0 | 1711.04 | 9.654046 | 3.5 | 31.22359
2091 | 13.01.2021 06:57:32 | common | GOOD | 1999 | 28 | 90 | 63 | 0 | 2042 | SPC | 370 | 1 | 20 | 90 | 163 |  | 40 | 0 | 1.842512 | 0 | 0 | 39.77682 | 36.18707 | 0 | 1733.956 | 8.963072 | 3.5 | 31.85175
2092 | 13.01.2021 07:00:57 | common | GOOD | 2001 | 31 | 93 | 62 | 0 | 2047 | SPC | 370 | 1 | 20 | 90 | 163 |  | 40 | 0 | 1.838099 | 0 | 0 | 40.37577 | 35.99899 | 0 | 1748.215 | 10.32896 | 3.5 | 30.61003
2093 | 13.01.2021 07:04:28 | common | GOOD | 2000 | 32 | 89 | 60 | 0 | 2046 | SPC | 370 | 1 | 20 | 90 | 164 |  | 40 | 0 | 1.842316 | 0 | 0 | 41.01853 | 36.32632 | 0 | 1824.6 | 8.376548 | 3.5 | 32.38496
2094 | 13.01.2021 07:07:58 | common | GOOD | 1999 | 29 | 88 | 64 | 0 | 2043 | SPC | 370 | 1 | 20 | 90 | 165 |  | 40 | 0 | 1.837667 | 0 | 0 | 40.77749 | 36.56865 | 0 | 1802.194 | 10.48965 | 3.5 | 30.46395
2095 | 13.01.2021 07:11:29 | common | GOOD | 2001 | 29 | 90 | 64 | 0 | 2045 | SPC | 370 | 1 | 20 | 90 | 164 |  | 40 | 0 | 1.835322 | 0 | 0 | 40.23698 | 36.85258 | 0 | 1770.112 | 10.65838 | 3.5 | 30.31057
2096 | 13.01.2021 07:14:59 | common | GOOD | 2000 | 28 | 91 | 57 | 0 | 2042 | SPC | 370 | 1 | 20 | 90 | 165 |  | 40 | 0 | 1.848058 | 0 | 0 | 38.93683 | 36.52163 | 0 | 1730.391 | 8.80238 | 3.5 | 31.99784
2097 | 13.01.2021 07:18:29 | common | GOOD | 2001 | 31 | 88 | 59 | 0 | 2046 | SPC | 360 | 1 | 20 | 90 | 167 |  | 40 | 0 | 1.864271 | 0 | 0 | 39.25091 | 36.70248 | 0 | 1733.956 | 9.453184 | 3.5 | 31.4062
2098 | 13.01.2021 07:22:00 | common | GOOD | 1997 | 30 | 91 | 64 | 0 | 2042 | SPC | 360 | 1 | 20 | 90 | 169 |  | 40 | 0 | 1.870571 | 0 | 0 | 40.57298 | 36.60662 | 0 | 1766.038 | 10.52982 | 3.5 | 30.42743
2099 | 13.01.2021 07:25:20 | common | GOOD | 2003 | 29 | 91 | 60 | 0 | 2047 | SPC | 360 | 1 | 20 | 90 | 166 |  | 40 | 0 | 1.887477 | 0 | 0 | 40.7702 | 36.63556 | 0 | 1809.323 | 9.308558 | 3.5 | 31.53767
2100 | 13.01.2021 07:28:51 | common | GOOD | 2000 | 30 | 88 | 56 | 0 | 2044 | SPC | 360 | 1 | 20 | 90 | 167 |  | 40 | 0 | 1.885512 | 0 | 0 | 38.11146 | 36.69885 | 0 | 1676.412 | 10.07185 | 3.5 | 30.84377
2101 | 13.01.2021 07:32:26 | common | GOOD | 1998 | 31 | 92 | 63 | 0 | 2044 | SPC | 360 | 1 | 20 | 90 | 167 |  | 40 | 0 | 1.880849 | 0 | 0 | 40.96741 | 36.82907 | 0 | 1804.74 | 9.139831 | 3.5 | 31.69106
2102 | 13.01.2021 07:35:51 | common | GOOD | 2001 | 30 | 91 | 61 | 0 | 2046 | SPC | 360 | 1 | 20 | 90 | 166 |  | 40 | 0 | 1.88024 | 0 | 0 | 40.42689 | 36.84895 | 0 | 1825.619 | 9.670117 | 3.5 | 31.20898
2103 | 13.01.2021 07:39:32 | common | GOOD | 2001 | 31 | 89 | 56 | 0 | 2046 | SPC | 360 | 1 | 20 | 90 | 169 |  | 40 | 0 | 1.886881 | 0 | 0 | 41.654 | 36.87608 | 0 | 1864.321 | 10.75479 | 3.5 | 30.22292
2104 | 13.01.2021 07:43:02 | common | GOOD | 1999 | 29 | 88 | 63 | 0 | 2043 | SPC | 360 | 1 | 20 | 90 | 166 |  | 40 | 0 | 1.892494 | 0 | 0 | 39.08291 | 36.78928 | 0 | 1699.328 | 9.573702 | 3.5 | 31.29663
2105 | 13.01.2021 07:46:38 | common | GOOD | 1999 | 30 | 92 | 62 | 0 | 2044 | SPC | 360 | 1 | 20 | 90 | 178 |  | 40 | 0 | 1.899643 | 0 | 0 | 40.81401 | 36.6862 | 0 | 1749.233 | 9.79064 | 3.5 | 31.09942
2106 | 13.01.2021 07:50:08 | common | GOOD | 2001 | 33 | 88 | 56 | 0 | 2048 | SPC | 360 | 1 | 20 | 90 | 170 |  | 40 | 0 | 1.895196 | 0 | 0 | 39.87177 | 36.70066 | 0 | 1729.882 | 10.7789 | 3.5 | 30.201
2107 | 13.01.2021 07:53:39 | common | GOOD | 2000 | 28 | 93 | 64 | 0 | 2043 | SPC | 360 | 1 | 20 | 90 | 168 |  | 40 | 0 | 1.886176 | 0 | 0 | 40.85053 | 36.82364 | 0 | 1849.553 | 8.689901 | 3.5 | 32.10009
2108 | 13.01.2021 07:57:14 | common | GOOD | 2000 | 29 | 90 | 56 | 0 | 2043 | SPC | 360 | 1 | 20 | 90 | 171 |  | 40 | 0 | 1.876275 | 0 | 0 | 40.71906 | 37.13107 | 0 | 1780.297 | 11.08421 | 3.5 | 29.92345
2109 | 13.01.2021 08:00:49 | common | GOOD | 2001 | 30 | 87 | 64 | 0 | 2046 | SPC | 360 | 1 | 20 | 90 | 174 |  | 40 | 0 | 1.855435 | 0 | 0 | 40.71906 | 37.36798 | 0 | 1771.13 | 10.48965 | 3.5 | 30.46395
2110 | 13.01.2021 08:04:25 | common | GOOD | 1998 | 30 | 92 | 56 | 0 | 2042 | SPC | 370 | 1 | 20 | 90 | 169 |  | 40 | 0 | 1.839908 | 0 | 0 | 41.51522 | 37.49638 | 0 | 1853.118 | 9.903131 | 3.5 | 30.99715
2111 | 13.01.2021 08:07:55 | common | GOOD | 2000 | 31 | 90 | 64 | 0 | 2046 | SPC | 370 | 1 | 20 | 90 | 169 |  | 40 | 0 | 1.844052 | 0 | 0 | 42.30407 | 37.57053 | 0 | 1890.292 | 11.54219 | 3.5 | 29.5071
2112 | 13.01.2021 08:11:26 | common | GOOD | 2000 | 29 | 89 | 64 | 0 | 2044 | SPC | 370 | 1 | 20 | 90 | 173 |  | 40 | 0 | 1.844638 | 0 | 0 | 41.90234 | 37.55606 | 0 | 1857.701 | 10.1281 | 3.5 | 30.79263
2113 | 13.01.2021 08:15:16 | common | GOOD | 2000 | 31 | 92 | 65 | 0 | 2046 | SPC | 370 | 1 | 20 | 90 | 174 |  | 40 | 0 | 1.844875 | 0 | 0 | 41.55174 | 37.61574 | 0 | 1860.247 | 11.51005 | 3.5 | 29.53632
2114 | 13.01.2021 08:18:42 | common | GOOD | 2001 | 30 | 90 | 65 | 0 | 2046 | SPC | 370 | 1 | 20 | 90 | 167 |  | 40 | 0 | 1.847632 | 0 | 0 | 39.10483 | 37.51085 | 0 | 1698.309 | 9.453184 | 3.5 | 31.4062
2115 | 13.01.2021 08:22:12 | common | GOOD | 2001 | 30 | 89 | 65 | 0 | 2046 | SPC | 370 | 1 | 20 | 90 | 170 |  | 40 | 0 | 1.844948 | 0 | 0 | 41.6613 | 37.53617 | 0 | 1872.469 | 8.087306 | 3.5 | 32.6479
2116 | 13.01.2021 08:25:47 | common | GOOD | 1999 | 30 | 89 | 56 | 0 | 2043 | SPC | 370 | 1 | 20 | 90 | 169 |  | 40 | 0 | 1.841676 | 0 | 0 | 39.5723 | 37.42223 | 0 | 1783.861 | 10.21647 | 3.5 | 30.7123
2117 | 13.01.2021 08:29:13 | common | GOOD | 2000 | 30 | 92 | 64 | 0 | 2045 | SPC | 370 | 1 | 20 | 90 | 171 |  | 40 | 0 | 1.84174 | 0 | 0 | 40.57298 | 37.36075 | 0 | 1753.307 | 10.86728 | 3.5 | 30.12066
2118 | 13.01.2021 08:32:48 | common | GOOD | 1998 | 31 | 89 | 56 | 0 | 2043 | SPC | 370 | 1 | 20 | 90 | 168 |  | 40 | 0 | 1.836694 | 0 | 0 | 41.46409 | 37.3716 | 0 | 1816.962 | 11.04404 | 3.5 | 29.95996
2119 | 13.01.2021 08:36:29 | common | GOOD | 2003 | 26 | 87 | 65 | 0 | 2044 | SPC | 370 | 1 | 20 | 90 | 168 |  | 40 | 0 | 1.845919 | 0 | 0 | 40.80671 | 37.35533 | 0 | 1735.993 | 11.1967 | 3.5 | 29.82118
2120 | 13.01.2021 08:39:54 | common | GOOD | 1998 | 31 | 93 | 56 | 0 | 2043 | SPC | 370 | 1 | 20 | 90 | 165 |  | 40 | 0 | 1.843549 | 0 | 0 | 39.48465 | 37.25405 | 0 | 1737.011 | 8.649727 | 3.5 | 32.13661
2121 | 13.01.2021 08:43:30 | common | GOOD | 2000 | 30 | 87 | 63 | 0 | 2045 | SPC | 370 | 1 | 20 | 90 | 163 |  | 40 | 0 | 1.839608 | 0 | 0 | 39.42622 | 37.34086 | 0 | 1759.418 | 9.19608 | 3.5 | 31.63993
2122 | 13.01.2021 09:01:02 | common | GOOD | 2000 | 20 | 94 | 58 | 0 | 2035 | SPC | 370 | 1 | 20 | 90 | 164 |  | 40 | 0 | 1.837294 | 0 | 0 | 40.74827 | 37.33001 | 0 | 1833.257 | 11.06815 | 3.5 | 29.93805
2123 | 13.01.2021 09:04:22 | common | GOOD | 2002 | 39 | 90 | 62 | 0 | 2056 | SPC | 370 | 1 | 20 | 90 | 166 |  | 40 | 0 | 1.861208 | 0 | 0 | 39.07561 | 36.67354 | 0 | 1751.779 | 7.733779 | 3.5 | 32.96929
2124 | 13.01.2021 09:07:48 | common | GOOD | 2000 | 30 | 87 | 60 | 0 | 2044 | SPC | 370 | 1 | 20 | 90 | 165 |  | 40 | 0 | 1.85788 | 0 | 0 | 39.62343 | 36.12739 | 0 | 1782.334 | 9.236251 | 3.5 | 31.60341
2125 | 13.01.2021 09:11:23 | common | GOOD | 2001 | 31 | 92 | 65 | 0 | 2047 | SPC | 360 | 1 | 20 | 90 | 172 |  | 40 | 0 | 1.856039 | 0 | 0 | 40.7702 | 36.01527 | 0 | 1832.239 | 10.48965 | 3.5 | 30.46395
2126 | 13.01.2021 09:14:43 | common | GOOD | 1998 | 30 | 91 | 67 | 0 | 2043 | SPC | 360 | 1 | 20 | 90 | 165 |  | 40 | 0 | 1.84739 | 0 | 0 | 40.56567 | 36.11653 | 0 | 1774.186 | 10.337 | 3.5 | 30.60273
2127 | 13.01.2021 09:18:09 | common | GOOD | 1999 | 30 | 88 | 64 | 0 | 2044 | SPC | 370 | 1 | 20 | 90 | 167 |  | 40 | 0 | 1.848659 | 0 | 0 | 39.14135 | 36.26302 | 0 | 1767.566 | 9.903131 | 3.5 | 30.99715
2128 | 13.01.2021 09:21:39 | common | GOOD | 2002 | 30 | 93 | 64 | 0 | 2047 | SPC | 370 | 1 | 20 | 90 | 168 |  | 40 | 0 | 1.847108 | 0 | 0 | 40.61679 | 36.0225 | 0 | 1821.545 | 10.79497 | 3.5 | 30.18639
2129 | 13.01.2021 09:25:05 | common | GOOD | 1999 | 32 | 88 | 56 | 0 | 2045 | SPC | 370 | 1 | 20 | 90 | 167 |  | 40 | 0 | 1.850688 | 0 | 0 | 41.3253 | 36.30462 | 0 | 1863.812 | 10.09595 | 3.5 | 30.82186
2130 | 13.01.2021 09:28:40 | common | GOOD | 2000 | 30 | 89 | 64 | 0 | 2045 | SPC | 370 | 1 | 20 | 90 | 172 |  | 40 | 0 | 1.847412 | 0 | 0 | 41.3107 | 36.3444 | 0 | 1878.58 | 10.5941 | 3.5 | 30.369
2131 | 13.01.2021 09:32:05 | common | GOOD | 1999 | 30 | 92 | 65 | 0 | 2044 | SPC | 370 | 1 | 20 | 90 | 169 |  | 40 | 0 | 1.831606 | 0 | 0 | 39.04639 | 36.45834 | 0 | 1723.771 | 10.37717 | 3.5 | 30.56621
2132 | 13.01.2021 09:35:31 | common | BAD | 2000 | 27 | 88 | 66 | 0 | 2042 | SPC | 370 | 1 | 20 | 90 | 164 |  | 40 | 0 | 1.833933 | 0 | 0 | 37.94345 | 36.63013 | 0 | 1751.27 | 8.352437 | 3.5 | 32.40688
2133 | 13.01.2021 09:38:51 | common | GOOD | 2001 | 31 | 89 | 56 | 0 | 2046 | SPC | 370 | 1 | 20 | 90 | 167 |  | 40 | 0 | 1.831403 | 0 | 0 | 40.7702 | 36.75311 | 0 | 1866.867 | 7.974815 | 3.5 | 32.75017
2134 | 13.01.2021 09:42:22 | common | GOOD | 1999 | 31 | 90 | 62 | 0 | 2045 | SPC | 370 | 1 | 20 | 90 | 173 |  | 40 | 0 | 1.830781 | 0 | 0 | 39.87907 | 36.67354 | 0 | 1759.418 | 11.1967 | 3.5 | 29.82118
2135 | 13.01.2021 09:45:52 | common | GOOD | 2000 | 31 | 91 | 62 | 0 | 2046 | SPC | 370 | 1 | 20 | 90 | 167 |  | 40 | 0 | 1.832368 | 0 | 0 | 40.96741 | 36.50354 | 0 | 1800.666 | 9.782599 | 3.5 | 31.10673
2136 | 13.01.2021 09:49:18 | common | GOOD | 2002 | 30 | 90 | 64 | 0 | 2047 | SPC | 370 | 1 | 20 | 90 | 162 |  | 40 | 0 | 1.837266 | 0 | 0 | 39.82064 | 36.53609 | 0 | 1771.64 | 9.252322 | 3.5 | 31.5888
2137 | 13.01.2021 09:52:38 | common | GOOD | 1998 | 30 | 91 | 65 | 0 | 2043 | SPC | 370 | 1 | 20 | 90 | 164 |  | 40 | 0 | 1.818801 | 0 | 0 | 38.8857 | 36.72417 | 0 | 1740.576 | 9.79064 | 3.5 | 31.09942
2138 | 13.01.2021 09:56:03 | common | GOOD | 2001 | 28 | 92 | 59 | 0 | 2044 | SPC | 370 | 1 | 20 | 90 | 165 |  | 40 | 0 | 1.826551 | 0 | 0 | 40.52915 | 36.51078 | 0 | 1811.87 | 9.252322 | 3.5 | 31.5888
2139 | 13.01.2021 09:59:29 | common | GOOD | 2000 | 29 | 86 | 59 | 0 | 2043 | SPC | 370 | 1 | 20 | 90 | 169 |  | 40 | 0 | 1.818886 | 0 | 0 | 41.25957 | 37.00991 | 0 | 1851.59 | 9.9433 | 3.5 | 30.96064
2140 | 13.01.2021 10:02:59 | common | GOOD | 1998 | 31 | 90 | 62 | 0 | 2044 | SPC | 380 | 1 | 20 | 90 | 170 |  | 40 | 0 | 1.804023 | 0 | 0 | 40.90897 | 37.06778 | 0 | 1865.849 | 9.951341 | 3.5 | 30.95333
2141 | 13.01.2021 10:06:25 | common | GOOD | 2002 | 31 | 91 | 58 | 0 | 2047 | SPC | 380 | 1 | 20 | 90 | 169 |  | 40 | 0 | 1.801345 | 0 | 0 | 39.43351 | 37.12384 | 0 | 1773.677 | 11.66271 | 3.5 | 29.39754
2142 | 13.01.2021 10:09:50 | common | GOOD | 1999 | 30 | 92 | 63 | 0 | 2044 | SPC | 380 | 1 | 20 | 90 | 165 |  | 40 | 0 | 1.804991 | 0 | 0 | 40.85783 | 36.84715 | 0 | 1808.305 | 9.613876 | 3.5 | 31.26011
2143 | 13.01.2021 10:13:15 | common | BAD | 2000 | 30 | 90 | 63 | 0 | 2045 | SPC | 370 | 1 | 20 | 90 | 160 |  | 40 | 0 | 1.828796 | 0 | 0 | 37.65859 | 36.91406 | 0 | 1747.196 | 10.29683 | 3.5 | 30.63925
2144 | 13.01.2021 10:16:41 | common | GOOD | 2001 | 28 | 86 | 65 | 0 | 2044 | SPC | 370 | 1 | 20 | 90 | 170 |  | 40 | 0 | 1.830869 | 0 | 0 | 40.18584 | 36.76396 | 0 | 1794.555 | 8.922897 | 3.5 | 31.88828
2145 | 13.01.2021 10:20:21 | common | GOOD | 2001 | 30 | 92 | 64 | 0 | 2046 | SPC | 370 | 1 | 20 | 90 | 169 |  | 40 | 0 | 1.831394 | 0 | 0 | 41.36913 | 36.80556 | 0 | 1813.397 | 10.9878 | 3.5 | 30.01109
2146 | 13.01.2021 10:23:47 | common | GOOD | 2000 | 32 | 92 | 65 | 0 | 2047 | SPC | 370 | 1 | 20 | 90 | 168 |  | 40 | 0 | 1.840139 | 0 | 0 | 41.00393 | 36.33897 | 0 | 1845.989 | 8.424758 | 3.5 | 32.34113
2147 | 13.01.2021 10:27:12 | common | GOOD | 1998 | 30 | 87 | 56 | 0 | 2042 | SPC | 360 | 1 | 20 | 90 | 164 |  | 39 | 0 | 1.870621 | 0 | 0 | 38.20642 | 36.40227 | 0 | 1677.431 | 9.494105 | 3.5 | 30.369
2148 | 13.01.2021 10:30:38 | common | GOOD | 2002 | 31 | 91 | 60 | 0 | 2048 | SPC | 360 | 1 | 20 | 90 | 164 |  | 39 | 0 | 1.892348 | 0 | 0 | 38.59354 | 36.46738 | 0 | 1590.351 | 10.45827 | 3.5 | 29.49249
2149 | 13.01.2021 10:34:13 | common | GOOD | 2000 | 29 | 91 | 63 | 0 | 2044 | SPC | 370 | 1 | 20 | 90 | 170 |  | 39 | 0 | 1.854294 | 0 | 0 | 41.95347 | 36.84896 | 0 | 1828.165 | 9.502141 | 3.5 | 30.36169
2150 | 13.01.2021 10:37:33 | common | GOOD | 1998 | 30 | 87 | 61 | 0 | 2042 | SPC | 370 | 1 | 20 | 90 | 164 |  | 39 | 0 | 1.828469 | 0 | 0 | 38.32328 | 36.85619 | 0 | 1699.328 | 7.123883 | 3.5 | 32.52374
2151 | 13.01.2021 10:40:59 | common | GOOD | 2001 | 31 | 92 | 64 | 0 | 2047 | SPC | 360 | 1 | 20 | 90 | 169 |  | 39 | 0 | 1.859861 | 0 | 0 | 40.85783 | 36.67716 | 0 | 1804.74 | 9.068274 | 3.5 | 30.75611
2152 | 13.01.2021 10:44:29 | common | GOOD | 2001 | 29 | 92 | 65 | 0 | 2045 | SPC | 360 | 1 | 20 | 90 | 169 |  | 39 | 0 | 1.899446 | 0 | 0 | 40.41229 | 36.53067 | 0 | 1830.202 | 8.666537 | 3.5 | 31.12133
2153 | 13.01.2021 10:47:55 | common | GOOD | 1998 | 29 | 87 | 59 | 0 | 2041 | SPC | 350 | 1 | 20 | 90 | 167 |  | 39 | 0 | 1.911096 | 0 | 0 | 37.8558 | 36.37153 | 0 | 1675.394 | 8.313014 | 3.5 | 31.44271
2154 | 13.01.2021 10:51:25 | common | GOOD | 2001 | 31 | 90 | 57 | 0 | 2046 | SPC | 350 | 1 | 20 | 90 | 169 |  | 39 | 0 | 1.91722 | 0 | 0 | 40.18584 | 36.15994 | 0 | 1799.648 | 10.04045 | 3.5 | 29.87231
2155 | 13.01.2021 10:54:50 | common | GOOD | 1999 | 30 | 93 | 63 | 0 | 2044 | SPC | 350 | 1 | 20 | 90 | 166 |  | 39 | 0 | 1.929359 | 0 | 0 | 39.03909 | 35.92123 | 0 | 1776.223 | 8.345148 | 3.5 | 31.4135
2156 | 13.01.2021 10:58:16 | common | GOOD | 2000 | 30 | 88 | 61 | 0 | 2044 | SPC | 360 | 1 | 20 | 90 | 165 |  | 39 | 0 | 1.892632 | 0 | 0 | 39.5942 | 36.2793 | 0 | 1800.157 | 9.333405 | 3.5 | 30.51509
2157 | 13.01.2021 11:01:36 | common | GOOD | 2000 | 29 | 89 | 64 | 0 | 2044 | SPC | 360 | 1 | 20 | 90 | 164 |  | 39 | 0 | 1.873504 | 0 | 0 | 39.47003 | 36.67173 | 0 | 1762.983 | 8.08804 | 3.5 | 31.64724
2158 | 13.01.2021 11:05:27 | common | GOOD | 2001 | 28 | 93 | 65 | 0 | 2044 | SPC | 360 | 1 | 20 | 90 | 168 |  | 39 | 0 | 1.860784 | 0 | 0 | 37.41756 | 36.85619 | 0 | 1679.468 | 7.549727 | 3.5 | 32.13661
2159 | 13.01.2021 11:09:02 | common | GOOD | 2001 | 31 | 87 | 56 | 0 | 2046 | SPC | 370 | 1 | 20 | 90 | 169 |  | 39 | 0 | 1.861643 | 0 | 0 | 39.43351 | 36.97012 | 0 | 1772.658 | 10.24935 | 3.5 | 29.68241
2160 | 13.01.2021 11:12:23 | common | GOOD | 2000 | 32 | 91 | 61 | 0 | 2047 | SPC | 370 | 1 | 20 | 90 | 162 |  | 39 | 0 | 1.851133 | 0 | 0 | 39.76951 | 37.05512 | 0 | 1811.36 | 6.63378 | 3.5 | 32.96929
2161 | 13.01.2021 11:15:48 | common | GOOD | 1998 | 29 | 92 | 63 | 0 | 2042 | SPC | 370 | 1 | 20 | 90 | 162 |  | 39 | 0 | 1.853219 | 0 | 0 | 38.0019 | 36.98459 | 0 | 1712.059 | 7.11586 | 3.5 | 32.53104
2162 | 13.01.2021 11:19:03 | common | GOOD | 2002 | 32 | 89 | 56 | 0 | 2048 | SPC | 360 | 1 | 20 | 90 | 162 |  | 39 | 0 | 1.864371 | 0 | 0 | 38.25023 | 36.92491 | 0 | 1709.003 | 7.855044 | 3.5 | 31.85905
2163 | 13.01.2021 11:22:29 | common | GOOD | 2000 | 30 | 89 | 62 | 0 | 2045 | SPC | 360 | 1 | 20 | 90 | 165 |  | 39 | 0 | 1.877647 | 0 | 0 | 39.38239 | 36.88874 | 0 | 1766.547 | 8.690639 | 3.5 | 31.09942
2164 | 13.01.2021 11:25:54 | common | GOOD | 1998 | 29 | 89 | 58 | 0 | 2041 | SPC | 360 | 1 | 20 | 90 | 165 |  | 39 | 0 | 1.883403 | 0 | 0 | 40.6022 | 36.88512 | 0 | 1826.637 | 4.343902 | 3.598689 | 35.051
2165 | 13.01.2021 11:29:15 | common | GOOD | 2001 | 30 | 93 | 59 | 0 | 2046 | SPC | 380 | 1 | 20 | 90 | 163 |  | 39 | 0 | 1.876353 | 0 | 0 | 39.63073 | 36.85257 | 0 | 1810.851 | 4.874188 | 3.598689 | 34.56892
2166 | 13.01.2021 11:32:45 | common | GOOD | 1998 | 32 | 86 | 65 | 0 | 2045 | SPC | 380 | 1 | 20 | 90 | 165 |  | 39 | 0 | 1.872025 | 0 | 0 | 40.31733 | 36.88694 | 0 | 1827.147 | 4.351937 | 3.697565 | 35.04369
2167 | 13.01.2021 11:54:18 | common | GOOD | 2001 | 31 | 93 | 64 | 0 | 2047 | SPC | 410 | 1 | 20 | 90 | 165 |  | 39 | 0 | 1.865072 | 0 | 0 | 40.12011 | 37.08044 | 0 | 1855.664 | 3.845762 | 3.784609 | 35.50385
2168 | 13.01.2021 11:56:58 | common | GOOD | 2002 | 29 | 88 | 66 | 0 | 2046 | SPC | 430 | 1 | 20 | 90 | 122 |  | 39 | 0 | 1.869215 | 0 | 0 | 38.41092 | 36.86162 | 0 | 1738.539 | 0 | 3.796899 | 0
2169 | 13.01.2021 11:59:38 | common | GOOD | 1998 | 29 | 91 | 64 | 0 | 2042 | SPC | 430 | 1 | 20 | 90 | 120 |  | 39 | 0 | 1.874035 | 0 | 0 | 39.43351 | 36.41132 | 0 | 1780.297 | 0 | 3.796899 | 0
2170 | 13.01.2021 12:03:09 | common | GOOD | 2001 | 30 | 93 | 60 | 0 | 2046 | SPC | 420 | 1 | 20 | 90 | 170 |  | 39 | 0 | 1.918698 | 0 | 0 | 40.81401 | 35.84708 | 0 | 1897.421 | 2.287045 | 3.847506 | 36.92087
2171 | 13.01.2021 12:05:49 | common | GOOD | 1999 | 30 | 86 | 62 | 0 | 2043 | SPC | 430 | 1 | 20 | 90 | 122 |  | 39 | 0 | 1.925502 | 0 | 0 | 38.25754 | 35.66985 | 0 | 1745.159 | 0 | 3.86374 | 0
2172 | 13.01.2021 12:08:29 | common | GOOD | 2001 | 27 | 93 | 62 | 0 | 2043 | SPC | 430 | 1 | 20 | 90 | 122 |  | 39 | 0 | 1.919258 | 0 | 0 | 40.91627 | 35.56676 | 0 | 1866.358 | 0 | 3.817322 | 0
2173 | 13.01.2021 12:11:10 | common | GOOD | 2000 | 33 | 91 | 56 | 0 | 2047 | SPC | 350 | 1 | 20 | 90 | 120 |  | 38 | 0 | 1.896393 | 0 | 0 | 38.98796 | 35.79824 | 0 | 1800.666 | 0 | 3.477452 | 0
2174 | 13.01.2021 12:14:35 | common | GOOD | 2002 | 30 | 88 | 64 | 0 | 2047 | SPC | 350 | 1 | 20 | 90 | 166 |  | 38 | 0 | 1.888287 | 0 | 0 | 36.4315 | 36.00441 | 0 | 1564.889 | 9.00474 | 3.477452 | 29.81387
2175 | 13.01.2021 12:21:36 | common | GOOD | 1997 | 31 | 88 | 57 | 0 | 2042 | SPC | 360 | 1 | 20 | 90 | 164 |  | 38 | 0 | 1.856141 | 0 | 0 | 38.79806 | 36.6229 | 0 | 1764.51 | 7.638845 | 3.477452 | 31.0556
2176 | 13.01.2021 12:24:56 | common | GOOD | 2000 | 30 | 91 | 63 | 0 | 2045 | SPC | 360 | 1 | 20 | 90 | 164 |  | 38 | 0 | 1.860983 | 0 | 0 | 38.51319 | 36.21781 | 0 | 1710.022 | 9.125257 | 3.477452 | 29.70431
2177 | 13.01.2021 12:28:17 | common | GOOD | 2002 | 30 | 88 | 57 | 0 | 2046 | SPC | 360 | 1 | 20 | 90 | 162 |  | 38 | 0 | 1.857161 | 0 | 0 | 37.60016 | 36.42398 | 0 | 1693.217 | 6.55417 | 3.477452 | 32.04166
2178 | 13.01.2021 12:31:37 | common | GOOD | 2000 | 28 | 95 | 63 | 0 | 2043 | SPC | 360 | 1 | 20 | 90 | 160 |  | 38 | 0 | 1.846782 | 0 | 0 | 37.95807 | 36.49088 | 0 | 1679.468 | 7.437983 | 3.5 | 31.2382
2179 | 13.01.2021 12:35:08 | common | GOOD | 1998 | 31 | 87 | 57 | 0 | 2043 | SPC | 370 | 1 | 20 | 90 | 162 |  | 38 | 0 | 1.843802 | 0 | 0 | 39.08291 | 36.65365 | 0 | 1782.334 | 6.232793 | 3.5 | 32.33382
2180 | 13.01.2021 12:38:38 | common | GOOD | 2000 | 29 | 81 | 53 | 0 | 2042 | SPC | 370 | 1 | 20 | 90 | 161 |  | 38 | 0 | 1.852866 | 0 | 0 | 37.45408 | 36.42397 | 0 | 1690.671 | 6.738969 | 3.5 | 31.87366
2181 | 13.01.2021 12:41:53 | common | GOOD | 2001 | 30 | 81 | 50 | 0 | 2044 | SPC | 360 | 1 | 20 | 90 | 162 |  | 38 | 0 | 1.861806 | 0 | 0 | 36.82592 | 36.59758 | 0 | 1627.016 | 8.137002 | 3.5 | 30.60273
2182 | 13.01.2021 12:45:14 | common | GOOD | 1999 | 30 | 79 | 50 | 0 | 2041 | SPC | 370 | 1 | 20 | 90 | 160 |  | 38 | 0 | 1.852997 | 0 | 0 | 38.3525 | 36.67173 | 0 | 1776.732 | 4.915109 | 3.5 | 33.53172
2183 | 13.01.2021 12:48:34 | common | GOOD | 2000 | 29 | 79 | 56 | 0 | 2042 | SPC | 370 | 1 | 20 | 90 | 163 |  | 38 | 0 | 1.84164 | 0 | 0 | 36.31462 | 36.74045 | 0 | 1620.905 | 7.028215 | 3.5 | 31.61071
2184 | 13.01.2021 12:52:30 | common | GOOD | 2001 | 39 | 81 | 54 | 0 | 2053 | SPC | 370 | 1 | 20 | 90 | 164 |  | 38 | 0 | 1.831906 | 0 | 0 | 38.76152 | 36.83992 | 0 | 1720.207 | 8.458378 | 3.5 | 30.31057
2185 | 13.01.2021 12:56:05 | common | GOOD | 2001 | 38 | 79 | 50 | 0 | 2051 | SPC | 370 | 1 | 20 | 90 | 159 |  | 38 | 0 | 1.832671 | 0 | 0 | 37.99459 | 36.69885 | 0 | 1710.022 | 6.280991 | 3.5 | 32.29001
2186 | 13.01.2021 12:59:31 | common | GOOD | 1998 | 40 | 81 | 47 | 0 | 2050 | SPC | 370 | 1 | 20 | 90 | 160 |  | 38 | 0 | 1.826187 | 0 | 0 | 37.3153 | 36.93576 | 0 | 1623.961 | 7.7433 | 3.5 | 30.96064
2187 | 13.01.2021 13:02:46 | common | GOOD | 2000 | 41 | 81 | 51 | 0 | 2054 | SPC | 380 | 1 | 20 | 90 | 156 |  | 38 | 0 | 1.817843 | 0 | 0 | 37.70242 | 36.93577 | 0 | 1677.431 | 5.581989 | 3.5 | 32.92546
2188 | 13.01.2021 13:06:06 | common | GOOD | 2001 | 39 | 77 | 49 | 0 | 2052 | SPC | 380 | 1 | 20 | 90 | 160 |  | 38 | 0 | 1.81631 | 0 | 0 | 36.55566 | 36.87428 | 0 | 1608.683 | 7.638845 | 3.5 | 31.0556
2189 | 13.01.2021 13:09:27 | common | GOOD | 2000 | 40 | 81 | 53 | 0 | 2053 | SPC | 380 | 1 | 20 | 90 | 161 |  | 38 | 0 | 1.809118 | 0 | 0 | 38.04572 | 37.28299 | 0 | 1670.301 | 7.397813 | 3.5 | 31.27472
2190 | 13.01.2021 13:12:47 | common | GOOD | 2000 | 41 | 82 | 51 | 0 | 2054 | SPC | 380 | 1 | 20 | 90 | 157 |  | 38 | 0 | 1.796458 | 0 | 0 | 37.60016 | 37.46022 | 0 | 1626.507 | 6.513999 | 3.5 | 32.07818
2191 | 13.01.2021 13:19:43 | common | GOOD | 1999 | 40 | 77 | 50 | 0 | 2051 | SPC | 380 | 1 | 20 | 90 | 159 |  | 38 | 0 | 1.791947 | 0 | 0 | 36.92817 | 37.59585 | 0 | 1678.958 | 7.213014 | 3.5 | 31.44271
2192 | 13.01.2021 13:23:08 | common | GOOD | 2002 | 38 | 80 | 46 | 0 | 2052 | SPC | 380 | 1 | 20 | 90 | 164 |  | 38 | 0 | 1.802494 | 0 | 0 | 37.68051 | 37.40596 | 0 | 1652.478 | 7.638845 | 3.5 | 31.0556
2193 | 13.01.2021 13:26:29 | common | GOOD | 1999 | 41 | 82 | 52 | 0 | 2053 | SPC | 380 | 1 | 20 | 90 | 161 |  | 38 | 0 | 1.803807 | 0 | 0 | 37.89963 | 37.30107 | 0 | 1628.035 | 8.77173 | 3.5 | 30.0257
2194 | 13.01.2021 13:29:49 | common | GOOD | 2000 | 40 | 81 | 52 | 0 | 2053 | SPC | 380 | 1 | 20 | 90 | 158 |  | 38 | 0 | 1.80294 | 0 | 0 | 38.25754 | 37.20522 | 0 | 1649.932 | 8.353935 | 3.5 | 30.40551
2195 | 13.01.2021 13:33:05 | common | GOOD | 2000 | 40 | 77 | 50 | 0 | 2052 | SPC | 380 | 1 | 20 | 90 | 161 |  | 38 | 0 | 1.801592 | 0 | 0 | 38.81266 | 37.24139 | 0 | 1697.291 | 8.996699 | 3.5 | 29.82118
2196 | 13.01.2021 13:36:20 | common | GOOD | 1998 | 41 | 83 | 47 | 0 | 2052 | SPC | 380 | 1 | 20 | 90 | 156 |  | 38 | 0 | 1.799794 | 0 | 0 | 37.56364 | 37.34809 | 0 | 1643.312 | 6.722898 | 3.5 | 31.88828
2197 | 13.01.2021 13:39:35 | common | GOOD | 2001 | 38 | 77 | 50 | 0 | 2051 | SPC | 380 | 1 | 20 | 90 | 157 |  | 38 | 0 | 1.816389 | 0 | 0 | 37.79738 | 37.25586 | 0 | 1677.94 | 7.148729 | 3.5 | 31.50116
2198 | 13.01.2021 13:42:56 | common | GOOD | 2001 | 41 | 78 | 52 | 0 | 2055 | SPC | 370 | 1 | 20 | 90 | 156 |  | 38 | 0 | 1.843856 | 0 | 0 | 36.57027 | 37.08044 | 0 | 1628.035 | 6.345272 | 3.5 | 32.23157
2199 | 13.01.2021 13:46:11 | common | GOOD | 2000 | 41 | 85 | 51 | 0 | 2054 | SPC | 370 | 1 | 20 | 90 | 161 |  | 38 | 0 | 1.863708 | 0 | 0 | 40.07629 | 36.93757 | 0 | 1772.658 | 7.317469 | 3.5 | 31.34776
2200 | 13.01.2021 13:49:42 | common | GOOD | 1999 | 40 | 79 | 50 | 0 | 2051 | SPC | 360 | 1 | 20 | 90 | 161 |  | 38 | 0 | 1.876189 | 0 | 0 | 39.229 | 36.88694 | 0 | 1742.613 | 6.706835 | 3.5 | 31.90288
2201 | 13.01.2021 13:52:57 | common | GOOD | 2001 | 39 | 79 | 46 | 0 | 2052 | SPC | 360 | 1 | 20 | 90 | 160 |  | 38 | 0 | 1.869129 | 0 | 0 | 37.96537 | 36.85438 | 0 | 1724.28 | 5.365056 | 3.5 | 33.12268
2202 | 13.01.2021 13:56:12 | common | GOOD | 2001 | 39 | 81 | 50 | 0 | 2053 | SPC | 360 | 1 | 20 | 90 | 159 |  | 38 | 0 | 1.8676 | 0 | 0 | 37.70242 | 36.87066 | 0 | 1684.051 | 6.626491 | 3.5 | 31.97592
2203 | 13.01.2021 13:59:38 | common | GOOD | 1998 | 41 | 81 | 49 | 0 | 2052 | SPC | 370 | 1 | 20 | 90 | 159 |  | 38 | 0 | 1.859114 | 0 | 0 | 37.73894 | 36.9647 | 0 | 1628.035 | 6.14441 | 3.5 | 32.41417
2204 | 13.01.2021 14:03:08 | common | GOOD | 2000 | 40 | 77 | 51 | 0 | 2052 | SPC | 370 | 1 | 20 | 90 | 157 |  | 38 | 0 | 1.864131 | 0 | 0 | 38.29406 | 36.8363 | 0 | 1658.079 | 6.232793 | 3.5 | 32.33382
2205 | 13.01.2021 14:06:24 | common | GOOD | 2000 | 41 | 81 | 51 | 0 | 2054 | SPC | 370 | 1 | 20 | 90 | 163 |  | 38 | 0 | 1.871163 | 0 | 0 | 37.86311 | 36.67535 | 0 | 1686.597 | 8.305725 | 3.5 | 30.44934
2206 | 13.01.2021 14:09:39 | common | GOOD | 2002 | 39 | 83 | 50 | 0 | 2054 | SPC | 360 | 1 | 20 | 90 | 157 |  | 38 | 0 | 1.868572 | 0 | 0 | 38.10415 | 36.59577 | 0 | 1679.468 | 6.401521 | 3.5 | 32.18044
2207 | 13.01.2021 14:14:55 | common | GOOD | 1997 | 41 | 78 | 51 | 0 | 2050 | SPC | 370 | 1 | 20 | 90 | 158 |  | 38 | 0 | 1.866634 | 0 | 0 | 39.28013 | 36.67897 | 0 | 1717.661 | 8.827976 | 3.5 | 29.97457
2208 | 13.01.2021 14:18:10 | common | GOOD | 2002 | 37 | 77 | 52 | 0 | 2051 | SPC | 370 | 1 | 20 | 90 | 160 |  | 38 | 0 | 1.869326 | 0 | 0 | 36.92087 | 36.68981 | 0 | 1566.926 | 8.193234 | 3.5 | 30.55161
2209 | 13.01.2021 14:21:35 | common | GOOD | 2001 | 42 | 85 | 50 | 0 | 2056 | SPC | 360 | 1 | 20 | 90 | 162 |  | 38 | 0 | 1.871919 | 0 | 0 | 36.92817 | 36.62833 | 0 | 1583.731 | 5.999784 | 3.5 | 32.54565
2210 | 13.01.2021 14:24:56 | common | GOOD | 1998 | 40 | 76 | 50 | 0 | 2050 | SPC | 360 | 1 | 20 | 90 | 158 |  | 38 | 0 | 1.86573 | 0 | 0 | 38.54971 | 36.57046 | 0 | 1693.726 | 4.931184 | 3.5 | 33.51711
2211 | 13.01.2021 14:28:16 | common | GOOD | 1999 | 42 | 79 | 47 | 0 | 2053 | SPC | 360 | 1 | 20 | 90 | 160 |  | 38 | 0 | 1.876353 | 0 | 0 | 37.70242 | 36.21962 | 0 | 1675.394 | 6.55417 | 3.5 | 32.04166
2212 | 13.01.2021 14:32:32 | common | GOOD | 2002 | 40 | 83 | 49 | 0 | 2055 | SPC | 360 | 1 | 20 | 90 | 160 |  | 38 | 0 | 1.874642 | 0 | 0 | 38.8711 | 36.22866 | 0 | 1771.13 | 9.036874 | 3.5 | 29.78466
2213 | 13.01.2021 14:35:52 | common | GOOD | 2002 | 39 | 81 | 54 | 0 | 2054 | SPC | 360 | 1 | 20 | 90 | 157 |  | 38 | 0 | 1.871182 | 0 | 0 | 39.43351 | 36.43663 | 0 | 1784.371 | 4.296439 | 3.597579 | 34.09415
2214 | 13.01.2021 14:39:08 | common | GOOD | 1999 | 39 | 77 | 50 | 0 | 2050 | SPC | 390 | 1 | 20 | 90 | 158 |  | 38 | 0 | 1.870183 | 0 | 0 | 37.79738 | 36.48907 | 0 | 1682.014 | 5.196315 | 3.597579 | 33.27608
2215 | 13.01.2021 14:42:23 | common | GOOD | 1999 | 41 | 82 | 55 | 0 | 2053 | SPC | 390 | 1 | 20 | 90 | 156 |  | 38 | 0 | 1.865587 | 0 | 0 | 38.44744 | 36.49993 | 0 | 1708.494 | 5.758752 | 3.597579 | 32.76477
2216 | 13.01.2021 14:44:58 | common | GOOD | 2000 | 40 | 81 | 50 | 0 | 2053 | SPC | 390 | 1 | 20 | 90 | 115 |  | 38 | 0 | 1.869502 | 0 | 0 | 36.13202 | 36.56503 | 0 | 1426.885 | 0 | 3.642756 | 0
2217 | 13.01.2021 14:48:14 | common | GOOD | 2001 | 36 | 77 | 51 | 0 | 2049 | SPC | 400 | 1 | 20 | 90 | 158 |  | 38 | 0 | 1.873559 | 0 | 0 | 37.99459 | 36.58131 | 0 | 1697.291 | 2.866276 | 3.706903 | 35.39429
2218 | 13.01.2021 14:50:44 | common | GOOD | 1999 | 43 | 82 | 51 | 0 | 2055 | SPC | 410 | 1 | 20 | 90 | 114 |  | 38 | 0 | 1.87073 | 0 | 0 | 36.2781 | 36.62833 | 0 | 1664.7 | 0 | 3.748323 | 0
2219 | 13.01.2021 14:53:19 | common | GOOD | 2000 | 41 | 77 | 51 | 0 | 2053 | SPC | 420 | 1 | 20 | 90 | 115 |  | 38 | 0 | 1.868397 | 0 | 0 | 38.31598 | 36.59758 | 0 | 1730.391 | 0 | 3.748323 | 0
2220 | 13.01.2021 14:58:10 | common | BAD | 2000 | 37 | 84 | 51 | 0 | 2050 | SPC | 420 | 1 | 20 | 90 | 161 |  | 38 | 0 | 1.860535 | 0 | 0 | 41.99729 | 36.72417 | 0 | 1895.894 | 2.930561 | 3.4 | 35.33585
2221 | 13.01.2021 15:01:30 | common | GOOD | 1999 | 45 | 77 | 50 | 0 | 2056 | SPC | 350 | 1 | 20 | 90 | 160 |  | 38 | 0 | 1.855927 | 0 | 0 | 40.47802 | 36.80917 | 0 | 1732.938 | 9.157392 | 3.4 | 29.6751
2222 | 13.01.2021 15:04:51 | common | GOOD | 2001 | 36 | 81 | 51 | 0 | 2050 | SPC | 350 | 1 | 20 | 90 | 158 |  | 38 | 0 | 1.849373 | 0 | 0 | 37.91425 | 36.72056 | 0 | 1616.322 | 7.863819 | 3.4 | 30.85107
2223 | 13.01.2021 15:08:06 | common | GOOD | 2000 | 42 | 83 | 50 | 0 | 2055 | SPC | 350 | 1 | 20 | 90 | 158 |  | 38 | 0 | 1.856124 | 0 | 0 | 37.56364 | 36.93576 | 0 | 1647.895 | 8.305725 | 3.4 | 30.44934
2224 | 13.01.2021 15:11:27 | common | GOOD | 1999 | 41 | 76 | 50 | 0 | 2052 | SPC | 350 | 1 | 20 | 90 | 159 |  | 38 | 0 | 1.843003 | 0 | 0 | 37.05966 | 36.84353 | 0 | 1604.61 | 10.08942 | 3.4 | 28.8278
2225 | 13.01.2021 15:14:42 | common | GOOD | 2001 | 37 | 81 | 50 | 0 | 2051 | SPC | 350 | 1 | 20 | 90 | 159 |  | 38 | 0 | 1.838441 | 0 | 0 | 37.79738 | 36.85619 | 0 | 1613.267 | 10.34652 | 3.4 | 28.59407
2226 | 13.01.2021 15:18:02 | common | GOOD | 2001 | 41 | 81 | 50 | 0 | 2055 | SPC | 350 | 1 | 20 | 90 | 157 |  | 38 | 0 | 1.834486 | 0 | 0 | 37.86311 | 36.86523 | 0 | 1586.786 | 9.97692 | 3.4 | 28.93007
2227 | 13.01.2021 15:21:18 | common | GOOD | 2000 | 39 | 78 | 46 | 0 | 2051 | SPC | 350 | 1 | 20 | 90 | 158 |  | 38 | 0 | 1.827475 | 0 | 0 | 36.85513 | 36.97013 | 0 | 1562.852 | 9.117222 | 3.4 | 29.71162
2228 | 13.01.2021 15:24:38 | common | GOOD | 2000 | 43 | 83 | 54 | 0 | 2056 | SPC | 350 | 1 | 20 | 90 | 163 |  | 38 | 0 | 1.834206 | 0 | 0 | 38.0165 | 36.71332 | 0 | 1619.377 | 9.117222 | 3.4 | 29.71162
2229 | 13.01.2021 15:27:59 | common | GOOD | 2000 | 38 | 76 | 49 | 0 | 2050 | SPC | 350 | 1 | 20 | 90 | 161 |  | 38 | 0 | 1.834942 | 0 | 0 | 37.26416 | 36.78928 | 0 | 1599.008 | 9.149352 | 3.4 | 29.68241
2230 | 13.01.2021 15:31:24 | common | GOOD | 1998 | 40 | 85 | 50 | 0 | 2051 | SPC | 350 | 1 | 20 | 90 | 164 |  | 38 | 0 | 1.820545 | 0 | 0 | 39.04639 | 36.7296 | 0 | 1622.942 | 10.79645 | 3.4 | 28.18504
2231 | 13.01.2021 15:34:39 | common | GOOD | 2000 | 40 | 77 | 51 | 0 | 2052 | SPC | 360 | 1 | 20 | 90 | 160 |  | 38 | 0 | 1.810925 | 0 | 0 | 37.54903 | 36.79652 | 0 | 1582.203 | 11.17409 | 3.4 | 27.84174
2232 | 13.01.2021 15:38:05 | common | GOOD | 2000 | 39 | 80 | 50 | 0 | 2052 | SPC | 360 | 1 | 20 | 90 | 162 |  | 38 | 0 | 1.803439 | 0 | 0 | 37.06695 | 36.70428 | 0 | 1562.343 | 10.10547 | 3.4 | 28.81321
2233 | 13.01.2021 15:41:15 | common | BAD | 2000 | 42 | 82 | 55 | 0 | 2055 | SPC | 360 | 1 | 20 | 90 | 153 |  | 38 | 0 | 1.787129 | 0 | 0 | 35.43812 | 37.08948 | 0 | 1506.836 | 9.840331 | 3.4 | 29.05424
2234 | 13.01.2021 15:46:11 | common | GOOD | 2002 | 39 | 78 | 51 | 0 | 2053 | SPC | 390 | 1 | 20 | 90 | 158 |  | 38 | 0 | 1.776773 | 0 | 0 | 36.21236 | 37.35532 | 0 | 1524.659 | 9.390401 | 3.5 | 29.46327
2235 | 13.01.2021 15:49:26 | common | GOOD | 1999 | 41 | 82 | 50 | 0 | 2053 | SPC | 390 | 1 | 20 | 90 | 157 |  | 38 | 0 | 1.7698 | 0 | 0 | 39.09022 | 37.46202 | 0 | 1649.932 | 8.699422 | 3.5 | 30.09143
2236 | 13.01.2021 15:52:47 | common | GOOD | 2000 | 40 | 80 | 50 | 0 | 2053 | SPC | 390 | 1 | 20 | 90 | 161 |  | 38 | 0 | 1.762505 | 0 | 0 | 38.79806 | 37.63383 | 0 | 1655.024 | 7.365666 | 3.5 | 31.30394
2237 | 13.01.2021 15:56:02 | common | GOOD | 2000 | 37 | 75 | 51 | 0 | 2049 | SPC | 390 | 1 | 20 | 90 | 157 |  | 38 | 0 | 1.757099 | 0 | 0 | 39.71838 | 37.4783 | 0 | 1728.354 | 5.381114 | 3.5 | 33.10808
2238 | 13.01.2021 15:59:17 | common | GOOD | 2001 | 42 | 86 | 51 | 0 | 2056 | SPC | 390 | 1 | 20 | 90 | 159 |  | 38 | 0 | 1.758618 | 0 | 0 | 37.60016 | 37.82372 | 0 | 1564.889 | 8.562833 | 3.5 | 30.21561
2239 | 13.01.2021 16:02:38 | common | GOOD | 1999 | 40 | 77 | 50 | 0 | 2051 | SPC | 390 | 1 | 20 | 90 | 160 |  | 38 | 0 | 1.74152 | 0 | 0 | 37.45408 | 37.93764 | 0 | 1608.174 | 9.535013 | 3.5 | 29.33181
2240 | 13.01.2021 16:05:53 | common | GOOD | 1999 | 40 | 80 | 50 | 0 | 2052 | SPC | 390 | 1 | 20 | 90 | 159 |  | 38 | 0 | 1.745415 | 0 | 0 | 37.94345 | 38.0353 | 0 | 1657.061 | 5.983709 | 3.5 | 32.56026
2241 | 13.01.2021 16:09:14 | common | GOOD | 2003 | 40 | 82 | 51 | 0 | 2056 | SPC | 390 | 1 | 20 | 90 | 159 |  | 38 | 0 | 1.771731 | 0 | 0 | 38.38902 | 37.43671 | 0 | 1706.457 | 8.305725 | 3.5 | 30.44934
2242 | 13.01.2021 16:12:39 | common | GOOD | 1999 | 40 | 78 | 50 | 0 | 2051 | SPC | 380 | 1 | 20 | 90 | 165 |  | 38 | 0 | 1.799634 | 0 | 0 | 39.39699 | 37.32277 | 0 | 1729.882 | 7.695095 | 3.5 | 31.00446
2243 | 13.01.2021 16:15:54 | common | GOOD | 2000 | 38 | 82 | 50 | 0 | 2051 | SPC | 380 | 1 | 20 | 90 | 157 |  | 38 | 0 | 1.792365 | 0 | 0 | 38.09684 | 37.38064 | 0 | 1670.301 | 7.775434 | 3.5 | 30.93142
2244 | 13.01.2021 16:19:05 | common | GOOD | 1999 | 44 | 80 | 49 | 0 | 2055 | SPC | 380 | 1 | 20 | 90 | 155 |  | 38 | 0 | 1.795971 | 0 | 0 | 39.66725 | 37.32278 | 0 | 1732.938 | 3.428701 | 3.577294 | 34.883
2245 | 13.01.2021 16:22:25 | common | GOOD | 1996 | 39 | 79 | 51 | 0 | 2048 | SPC | 400 | 1 | 20 | 90 | 160 |  | 38 | 0 | 1.79898 | 0 | 0 | 38.09684 | 37.27214 | 0 | 1623.961 | 3.814362 | 3.663604 | 34.5324
2246 | 13.01.2021 16:25:01 | common | GOOD | 2005 | 40 | 80 | 51 | 0 | 2058 | SPC | 410 | 1 | 20 | 90 | 114 |  | 38 | 0 | 1.802701 | 0 | 0 | 37.20573 | 37.20703 | 0 | 1629.053 | 0 | 3.681171 | 0
2247 | 13.01.2021 16:27:31 | common | GOOD | 1999 | 41 | 78 | 50 | 0 | 2052 | SPC | 420 | 1 | 20 | 90 | 114 |  | 38 | 0 | 1.793538 | 0 | 0 | 36.22697 | 37.16544 | 0 | 1537.899 | 0 | 3.723906 | 0
2248 | 13.01.2021 16:30:06 | common | GOOD | 2001 | 36 | 81 | 50 | 0 | 2050 | SPC | 430 | 1 | 20 | 90 | 113 |  | 38 | 0 | 1.796606 | 0 | 0 | 37.06695 | 37.09129 | 0 | 1620.396 | 0 | 3.745041 | 0
2249 | 13.01.2021 16:53:14 | common | GOOD | 2000 | 41 | 81 | 50 | 0 | 2054 | SPC | 430 | 1 | 20 | 90 | 157 |  | 39 | 0 | 1.803552 | 0 | 0 | 38.44744 | 37.20341 | 0 | 1661.644 | 3.476911 | 3.5 | 34.83917
2250 | 13.01.2021 17:26:13 | common | GOOD | 1998 | 42 | 80 | 50 | 0 | 2053 | SPC | 380 | 1 | 20 | 90 | 164 |  | 41 | 0 | 1.812453 | 0 | 0 | 43.80873 | 36.92672 | 0 | 1966.169 | 4.173692 | 3.59471 | 37.20573
2251 | 13.01.2021 17:29:38 | sump | GOOD | 2001 | 38 | 60 | 50 | 0 | 2050 | SPC | 400 | 1 | 20 | 90 | 169 |  | 41 | 0 | 1.815062 | 0 | 0 | 42.48668 | 36.48184 | 0 | 1864.83 | 9.31586 | 3.59471 | 32.53104
2252 | 13.01.2021 17:33:04 | sump | GOOD | 2000 | 40 | 61 | 50 | 0 | 2051 | SPC | 390 | 1 | 20 | 90 | 166 |  | 41 | 0 | 1.834132 | 0 | 0 | 42.14338 | 36.14728 | 0 | 1891.311 | 5.740445 | 3.59471 | 35.78141
2253 | 13.01.2021 17:36:34 | sump | GOOD | 2000 | 41 | 57 | 46 | 0 | 2051 | SPC | 380 | 1 | 20 | 90 | 168 |  | 41 | 0 | 1.884376 | 0 | 0 | 41.95347 | 36.00622 | 0 | 1851.081 | 7.194706 | 3.59471 | 34.45936
2254 | 13.01.2021 18:22:15 | sump | GOOD | 2000 | 38 | 63 | 53 | 0 | 2049 | SPC | 380 | 1 | 20 | 90 | 165 |  | 41 | 0 | 1.894215 | 0 | 0 | 42.44285 | 36.25036 | 0 | 1894.875 | 8.60077 | 3.59471 | 33.18112
2255 | 13.01.2021 18:25:35 | sump | GOOD | 2000 | 42 | 60 | 46 | 0 | 2052 | SPC | 380 | 1 | 20 | 90 | 161 |  | 41 | 0 | 1.9056 | 0 | 0 | 41.91694 | 35.98814 | 0 | 1848.535 | 7.572344 | 3.59471 | 34.11605
2256 | 13.01.2021 18:29:01 | sump | GOOD | 2002 | 40 | 59 | 49 | 0 | 2052 | SPC | 380 | 1 | 20 | 90 | 164 |  | 41 | 0 | 1.882582 | 0 | 0 | 41.3253 | 35.93388 | 0 | 1854.646 | 7.467885 | 3.59471 | 34.21101
2257 | 13.01.2021 18:35:41 | sump | GOOD | 1996 | 40 | 58 | 51 | 0 | 2046 | SPC | 390 | 1 | 20 | 90 | 160 |  | 41 | 0 | 1.832798 | 0 | 0 | 43.13676 | 36.45472 | 0 | 1858.719 | 6.809045 | 3.59471 | 34.80996
2258 | 13.01.2021 18:39:02 | sump | GOOD | 2005 | 39 | 61 | 50 | 0 | 2055 | SPC | 390 | 1 | 20 | 90 | 166 |  | 41 | 0 | 1.826152 | 0 | 0 | 42.54512 | 36.69524 | 0 | 1888.255 | 8.367762 | 3.59471 | 33.39294
2259 | 13.01.2021 18:54:29 | sump | GOOD | 1997 | 41 | 61 | 50 | 0 | 2049 | SPC | 400 | 1 | 20 | 90 | 163 |  | 41 | 0 | 1.800643 | 0 | 0 | 39.54308 | 37.02076 | 0 | 1761.455 | 8.174939 | 3.59471 | 33.56824
2260 | 13.01.2021 18:57:54 | sump | GOOD | 1999 | 40 | 58 | 51 | 0 | 2049 | SPC | 400 | 1 | 20 | 90 | 165 |  | 41 | 0 | 1.803746 | 0 | 0 | 43.77952 | 37.01172 | 0 | 1926.448 | 8.568636 | 3.59471 | 33.21033
2261 | 13.01.2021 19:01:24 | sump | GOOD | 2001 | 40 | 62 | 50 | 0 | 2052 | SPC | 400 | 1 | 20 | 90 | 164 |  | 41 | 0 | 1.792279 | 0 | 0 | 41.91694 | 37.10033 | 0 | 1837.331 | 8.761458 | 3.59471 | 33.03504
2262 | 13.01.2021 19:04:55 | sump | GOOD | 2001 | 38 | 62 | 50 | 0 | 2050 | SPC | 400 | 1 | 20 | 90 | 170 |  | 41 | 0 | 1.797061 | 0 | 0 | 43.51657 | 37.01895 | 0 | 1907.097 | 10.21573 | 3.59471 | 31.71297
2263 | 13.01.2021 19:08:30 | sump | BAD | 1999 | 40 | 57 | 50 | 0 | 2049 | SPC | 400 | 1 | 20 | 90 | 163 |  | 41 | 0 | 1.790392 | 0 | 0 | 44.21777 | 37.26309 | 0 | 1919.319 | 7.62055 | 3.59471 | 34.07223
2264 | 13.01.2021 19:12:51 | sump | GOOD | 2002 | 40 | 59 | 51 | 0 | 2053 | SPC | 400 | 1 | 20 | 90 | 178 |  | 41 | 0 | 1.794282 | 0 | 0 | 42.30407 | 37.47287 | 0 | 1847.516 | 9.428338 | 3.59471 | 32.42878
2265 | 13.01.2021 19:16:46 | sump | GOOD | 1998 | 44 | 63 | 50 | 0 | 2053 | SPC | 400 | 1 | 20 | 90 | 173 |  | 41 | 0 | 1.782883 | 0 | 0 | 42.59623 | 37.75137 | 0 | 1934.596 | 6.809045 | 3.59471 | 34.80996
2266 | 13.01.2021 19:20:32 | sump | GOOD | 1999 | 40 | 57 | 51 | 0 | 2049 | SPC | 400 | 1 | 20 | 90 | 170 |  | 41 | 0 | 1.780885 | 0 | 0 | 43.48736 | 37.81105 | 0 | 1942.234 | 9.139096 | 3.59471 | 32.69173
2267 | 13.01.2021 19:24:12 | sump | GOOD | 2001 | 40 | 61 | 50 | 0 | 2052 | SPC | 410 | 1 | 20 | 90 | 174 |  | 41 | 0 | 1.777159 | 0 | 0 | 42.99797 | 37.86169 | 0 | 1919.828 | 9.323883 | 3.59471 | 32.52374
2268 | 13.01.2021 19:28:13 | sump | GOOD | 1999 | 36 | 61 | 49 | 0 | 2046 | SPC | 410 | 1 | 20 | 90 | 178 |  | 41 | 0 | 1.765253 | 0 | 0 | 41.61747 | 37.98647 | 0 | 1818.999 | 8.914124 | 3.59471 | 32.89625
2269 | 13.01.2021 19:33:03 | sump | GOOD | 2003 | 44 | 61 | 50 | 0 | 2058 | SPC | 410 | 1 | 20 | 90 | 176 |  | 41 | 0 | 1.770102 | 0 | 0 | 42.3552 | 38.15647 | 0 | 1894.366 | 8.006211 | 3.59471 | 33.72163
2270 | 13.01.2021 19:37:04 | sump | GOOD | 1996 | 40 | 59 | 50 | 0 | 2046 | SPC | 410 | 1 | 20 | 90 | 179 |  | 41 | 0 | 1.767647 | 0 | 0 | 43.86717 | 38.02988 | 0 | 1940.707 | 10.08718 | 3.59471 | 31.82983
2271 | 13.01.2021 19:41:09 | sump | GOOD | 2000 | 38 | 57 | 50 | 0 | 2048 | SPC | 400 | 1 | 20 | 90 | 175 |  | 41 | 0 | 1.787607 | 0 | 0 | 42.20181 | 37.82552 | 0 | 1893.857 | 8.006211 | 3.59471 | 33.72163
2272 | 13.01.2021 19:44:50 | sump | GOOD | 2003 | 42 | 61 | 51 | 0 | 2056 | SPC | 400 | 1 | 20 | 90 | 168 |  | 41 | 0 | 1.802268 | 0 | 0 | 43.2244 | 37.34267 | 0 | 1877.052 | 8.865918 | 3.59471 | 32.94007
2273 | 13.01.2021 19:48:45 | sump | GOOD | 1999 | 40 | 63 | 51 | 0 | 2050 | SPC | 400 | 1 | 20 | 90 | 174 |  | 41 | 0 | 1.794795 | 0 | 0 | 42.10686 | 37.3933 | 0 | 1874.506 | 7.194706 | 3.59471 | 34.45936
2274 | 13.01.2021 19:55:36 | sump | GOOD | 1999 | 37 | 59 | 50 | 0 | 2046 | SPC | 400 | 1 | 20 | 90 | 174 |  | 41 | 0 | 1.790385 | 0 | 0 | 41.55174 | 37.57414 | 0 | 1820.017 | 8.922159 | 3.59471 | 32.88895
2275 | 13.01.2021 19:58:56 | sump | BAD | 2002 | 38 | 58 | 50 | 0 | 2050 | SPC | 400 | 1 | 20 | 90 | 164 |  | 41 | 0 | 1.788881 | 0 | 0 | 46.26294 | 37.49277 | 0 | 1935.614 | 8.070484 | 3.59471 | 33.6632
2276 | 13.01.2021 20:02:37 | sump | GOOD | 1997 | 45 | 63 | 49 | 0 | 2053 | SPC | 400 | 1 | 20 | 90 | 177 |  | 41 | 0 | 1.777404 | 0 | 0 | 41.19383 | 37.64468 | 0 | 1763.492 | 7.692858 | 3.59471 | 34.00649
2277 | 13.01.2021 20:11:08 | sump | GOOD | 2003 | 38 | 61 | 49 | 0 | 2052 | SPC | 400 | 1 | 20 | 90 | 169 |  | 41 | 0 | 1.780812 | 0 | 0 | 42.91032 | 37.72967 | 0 | 1869.413 | 9.211405 | 3.59471 | 32.626
2278 | 13.01.2021 20:14:48 | sump | BAD | 1997 | 42 | 58 | 50 | 0 | 2049 | SPC | 400 | 1 | 20 | 90 | 166 |  | 41 | 0 | 1.778967 | 0 | 0 | 44.01325 | 37.61031 | 0 | 1927.976 | 10.2318 | 3.59471 | 31.69837
2279 | 13.01.2021 20:18:14 | sump | GOOD | 2003 | 38 | 59 | 49 | 0 | 2051 | SPC | 400 | 1 | 20 | 90 | 169 |  | 41 | 0 | 1.790791 | 0 | 0 | 42.86649 | 37.36075 | 0 | 1828.165 | 8.825744 | 3.59471 | 32.9766
2280 | 13.01.2021 20:21:59 | sump | GOOD | 1999 | 38 | 62 | 51 | 0 | 2048 | SPC | 400 | 1 | 20 | 90 | 168 |  | 41 | 0 | 1.786281 | 0 | 0 | 43.911 | 37.31373 | 0 | 1885.709 | 7.684823 | 3.59471 | 34.0138
2281 | 13.01.2021 20:34:51 | sump | GOOD | 1999 | 43 | 59 | 50 | 0 | 2052 | SPC | 400 | 1 | 20 | 90 | 163 |  | 41 | 0 | 1.776538 | 0 | 0 | 40.81401 | 37.48915 | 0 | 1809.323 | 7.636613 | 3.59471 | 34.05762
2282 | 13.01.2021 20:38:21 | sump | GOOD | 2001 | 40 | 58 | 50 | 0 | 2051 | SPC | 400 | 1 | 20 | 90 | 169 |  | 41 | 0 | 1.784128 | 0 | 0 | 42.99797 | 37.31373 | 0 | 1842.933 | 9.259615 | 3.59471 | 32.58217
2283 | 13.01.2021 22:40:31 | sump | GOOD | 2000 | 39 | 60 | 52 | 0 | 2050 | SPC | 380 | 1 | 20 | 90 | 161 |  | 41 | 0 | 1.820531 | 0 | 0 | 41.61017 | 36.16174 | 0 | 1757.381 | 9.476548 | 3.5 | 32.38496
2284 | 13.01.2021 22:44:51 | sump | GOOD | 2001 | 40 | 63 | 50 | 0 | 2052 | SPC | 370 | 1 | 20 | 90 | 160 |  | 38 | 0 | 1.819274 | 0 | 0 | 39.34587 | 36.23951 | 0 | 1752.798 | 7.638845 | 3.5 | 31.0556
2285 | 13.01.2021 22:48:17 | common | GOOD | 1998 | 42 | 80 | 50 | 0 | 2053 | SPC | 370 | 1 | 20 | 90 | 159 |  | 38 | 0 | 1.818266 | 0 | 0 | 40.31733 | 35.70964 | 0 | 1784.88 | 8.458378 | 3.5 | 30.31057
2286 | 13.01.2021 22:51:57 | common | GOOD | 2001 | 40 | 77 | 49 | 0 | 2053 | SPC | 370 | 1 | 20 | 90 | 161 |  | 38 | 0 | 1.843647 | 0 | 0 | 37.82659 | 35.53422 | 0 | 1667.246 | 7.847743 | 3.5 | 30.86569
2287 | 13.01.2021 22:59:58 | common | GOOD | 2001 | 37 | 82 | 51 | 0 | 2051 | SPC | 370 | 1 | 20 | 90 | 166 |  | 38 | 0 | 1.850381 | 0 | 0 | 38.17719 | 36.10207 | 0 | 1654.515 | 8.996699 | 3.5 | 29.82118
2288 | 13.01.2021 23:04:09 | common | GOOD | 1999 | 41 | 81 | 49 | 0 | 2053 | SPC | 360 | 1 | 20 | 90 | 164 |  | 38 | 0 | 1.857783 | 0 | 0 | 38.95144 | 36.27749 | 0 | 1745.159 | 8.458378 | 3.5 | 30.31057
2289 | 13.01.2021 23:17:35 | common | GOOD | 2000 | 39 | 76 | 50 | 0 | 2051 | SPC | 360 | 1 | 20 | 90 | 164 |  | 38 | 0 | 1.877887 | 0 | 0 | 38.51319 | 36.2142 | 0 | 1752.798 | 6.41758 | 3.5 | 32.16584
2290 | 13.01.2021 23:21:01 | common | GOOD | 2000 | 41 | 83 | 50 | 0 | 2054 | SPC | 360 | 1 | 20 | 90 | 166 |  | 38 | 0 | 1.897485 | 0 | 0 | 40.43419 | 35.85069 | 0 | 1824.091 | 7.903993 | 3.5 | 30.81455
2291 | 13.01.2021 23:24:21 | common | GOOD | 2002 | 39 | 82 | 49 | 0 | 2054 | SPC | 350 | 1 | 20 | 90 | 161 |  | 38 | 0 | 1.919814 | 0 | 0 | 39.04639 | 35.6807 | 0 | 1762.983 | 5.252561 | 3.5 | 33.22495
2292 | 13.01.2021 23:27:37 | common | GOOD | 1998 | 44 | 76 | 50 | 0 | 2054 | SPC | 350 | 1 | 20 | 90 | 159 |  | 38 | 0 | 1.932596 | 0 | 0 | 38.51319 | 35.51252 | 0 | 1726.827 | 6.538111 | 3.5 | 32.05626
2293 | 13.01.2021 23:30:57 | common | GOOD | 2000 | 38 | 83 | 50 | 0 | 2051 | SPC | 340 | 1 | 20 | 90 | 160 |  | 38 | 0 | 1.949634 | 0 | 0 | 38.31598 | 35.41486 | 0 | 1703.402 | 7.237108 | 3.5 | 31.42081
2294 | 13.01.2021 23:34:17 | common | GOOD | 2000 | 40 | 80 | 49 | 0 | 2052 | SPC | 340 | 1 | 20 | 90 | 161 |  | 38 | 0 | 1.957955 | 0 | 0 | 38.55702 | 35.3606 | 0 | 1714.605 | 7.63081 | 3.5 | 31.0629
2295 | 13.01.2021 23:37:38 | common | GOOD | 1999 | 38 | 77 | 49 | 0 | 2049 | SPC | 350 | 1 | 20 | 90 | 158 |  | 38 | 0 | 1.941438 | 0 | 0 | 36.86974 | 35.4022 | 0 | 1638.219 | 6.610419 | 3.5 | 31.99053
2296 | 13.01.2021 23:41:03 | common | GOOD | 2001 | 40 | 83 | 50 | 0 | 2054 | SPC | 350 | 1 | 20 | 90 | 160 |  | 38 | 0 | 1.931211 | 0 | 0 | 38.65927 | 35.30635 | 0 | 1734.975 | 6.184584 | 3.5 | 32.37765
2297 | 13.01.2021 23:47:34 | common | GOOD | 2000 | 41 | 77 | 51 | 0 | 2053 | SPC | 350 | 1 | 20 | 90 | 162 |  | 38 | 0 | 1.922394 | 0 | 0 | 40.57298 | 35.38954 | 0 | 1795.065 | 6.064057 | 3.5 | 32.48722
2298 | 13.01.2021 23:50:54 | common | GOOD | 2000 | 41 | 79 | 50 | 0 | 2053 | SPC | 350 | 1 | 20 | 90 | 157 |  | 38 | 0 | 1.91505 | 0 | 0 | 38.25754 | 35.30997 | 0 | 1658.589 | 7.140706 | 3.5 | 31.50845
2299 | 13.01.2021 23:54:15 | common | GOOD | 1999 | 41 | 83 | 49 | 0 | 2053 | SPC | 350 | 1 | 20 | 90 | 162 |  | 38 | 0 | 1.903773 | 0 | 0 | 40.43419 | 35.31539 | 0 | 1836.313 | 6.947866 | 3.5 | 31.68376
2300 | 13.01.2021 23:57:35 | common | GOOD | 2001 | 37 | 80 | 52 | 0 | 2051 | SPC | 360 | 1 | 20 | 90 | 164 |  | 38 | 0 | 1.896765 | 0 | 0 | 37.81928 | 35.30816 | 0 | 1636.182 | 6.385446 | 3.5 | 32.19505
2301 | 14.01.2021 00:00:56 | common | GOOD | 2001 | 42 | 81 | 50 | 0 | 2056 | SPC | 360 | 1 | 20 | 90 | 160 |  | 38 | 0 | 1.881296 | 0 | 0 | 36.47531 | 35.53783 | 0 | 1557.76 | 6.064057 | 3.5 | 32.48722
2302 | 14.01.2021 00:04:21 | common | GOOD | 1998 | 39 | 78 | 50 | 0 | 2049 | SPC | 360 | 1 | 20 | 90 | 158 |  | 38 | 0 | 1.870004 | 0 | 0 | 37.80468 | 35.74942 | 0 | 1667.246 | 8.233404 | 3.5 | 30.51509
2303 | 14.01.2021 00:10:52 | common | GOOD | 2001 | 42 | 80 | 50 | 0 | 2056 | SPC | 360 | 1 | 20 | 90 | 157 |  | 38 | 0 | 1.864499 | 0 | 0 | 38.15528 | 35.99356 | 0 | 1711.55 | 7.719189 | 3.5 | 30.98256
2304 | 14.01.2021 00:14:12 | common | GOOD | 2000 | 39 | 82 | 51 | 0 | 2052 | SPC | 360 | 1 | 20 | 90 | 160 |  | 38 | 0 | 1.88716 | 0 | 0 | 38.49858 | 35.31178 | 0 | 1716.133 | 4.489278 | 3.5 | 33.91884
2305 | 14.01.2021 00:20:48 | common | GOOD | 1999 | 40 | 80 | 50 | 0 | 2052 | SPC | 350 | 1 | 20 | 90 | 157 |  | 38 | 0 | 1.944994 | 0 | 0 | 38.56431 | 35.12189 | 0 | 1711.04 | 6.489901 | 3.5 | 32.10009
2306 | 14.01.2021 00:24:08 | common | GOOD | 2002 | 39 | 76 | 50 | 0 | 2053 | SPC | 340 | 1 | 20 | 90 | 161 |  | 38 | 0 | 1.967046 | 0 | 0 | 39.43351 | 35.58847 | 0 | 1744.141 | 6.489901 | 3.5 | 32.10009
2307 | 14.01.2021 00:32:24 | common | GOOD | 1999 | 40 | 85 | 50 | 0 | 2052 | SPC | 340 | 1 | 20 | 90 | 158 |  | 38 | 0 | 1.964954 | 0 | 0 | 38.29406 | 36.28291 | 0 | 1696.782 | 6.37741 | 3.5 | 32.20235
2308 | 14.01.2021 00:39:05 | common | GOOD | 1999 | 41 | 80 | 49 | 0 | 2052 | SPC | 340 | 1 | 20 | 90 | 158 |  | 38 | 0 | 1.964487 | 0 | 0 | 38.20642 | 36.37514 | 0 | 1700.856 | 8.86815 | 3.5 | 29.93805
2309 | 14.01.2021 00:42:21 | common | GOOD | 2002 | 41 | 77 | 51 | 0 | 2055 | SPC | 350 | 1 | 20 | 90 | 156 |  | 38 | 0 | 1.956763 | 0 | 0 | 36.88435 | 36.19973 | 0 | 1652.987 | 6.224758 | 3.5 | 32.34113
2310 | 14.01.2021 00:45:36 | common | GOOD | 2001 | 39 | 82 | 51 | 0 | 2053 | SPC | 350 | 1 | 20 | 90 | 157 |  | 38 | 0 | 1.951831 | 0 | 0 | 38.65927 | 36.19611 | 0 | 1751.27 | 7.413876 | 3.5 | 31.26011
2311 | 14.01.2021 00:49:26 | common | GOOD | 1998 | 40 | 79 | 51 | 0 | 2051 | SPC | 350 | 1 | 20 | 90 | 157 |  | 38 | 0 | 1.941246 | 0 | 0 | 39.12674 | 36.3028 | 0 | 1738.539 | 6.939831 | 3.5 | 31.69106
2312 | 14.01.2021 00:53:17 | common | GOOD | 2000 | 40 | 78 | 50 | 0 | 2052 | SPC | 350 | 1 | 20 | 90 | 162 |  | 38 | 0 | 1.929509 | 0 | 0 | 39.02449 | 36.52344 | 0 | 1713.077 | 7.518332 | 3.5 | 31.16515
2313 | 14.01.2021 00:56:37 | common | BAD | 2001 | 40 | 81 | 50 | 0 | 2054 | SPC | 360 | 1 | 20 | 90 | 157 |  | 38 | 0 | 1.896253 | 0 | 0 | 35.9275 | 36.81098 | 0 | 1609.702 | 7.63081 | 3.5 | 31.0629
2314 | 14.01.2021 01:01:48 | common | GOOD | 1999 | 41 | 82 | 50 | 0 | 2053 | SPC | 370 | 1 | 20 | 90 | 162 |  | 38 | 0 | 1.858628 | 0 | 0 | 38.11146 | 36.82183 | 0 | 1652.987 | 6.827353 | 3.5 | 31.79332
2315 | 14.01.2021 01:05:03 | common | GOOD | 1999 | 39 | 77 | 50 | 0 | 2050 | SPC | 370 | 1 | 20 | 90 | 159 |  | 38 | 0 | 1.847107 | 0 | 0 | 38.84918 | 36.81641 | 0 | 1752.798 | 4.810654 | 3.5 | 33.62668
2316 | 14.01.2021 01:08:24 | common | GOOD | 1999 | 41 | 80 | 55 | 0 | 2053 | SPC | 370 | 1 | 20 | 90 | 158 |  | 38 | 0 | 1.841069 | 0 | 0 | 38.30867 | 36.75673 | 0 | 1662.663 | 7.598675 | 3.5 | 31.09211
2317 | 14.01.2021 01:30:51 | common | GOOD | 2000 | 39 | 83 | 53 | 0 | 2052 | SPC | 370 | 1 | 20 | 90 | 159 |  | 38 | 0 | 1.832906 | 0 | 0 | 38.65927 | 36.84172 | 0 | 1754.326 | 8.056653 | 3.5 | 30.67577
2318 | 14.01.2021 01:38:02 | common | GOOD | 2001 | 38 | 80 | 50 | 0 | 2052 | SPC | 370 | 1 | 20 | 90 | 155 |  | 38 | 0 | 1.850517 | 0 | 0 | 36.17584 | 36.62471 | 0 | 1609.193 | 5.517704 | 3.5 | 32.98391
2319 | 14.01.2021 01:41:18 | common | GOOD | 2001 | 40 | 78 | 51 | 0 | 2053 | SPC | 360 | 1 | 20 | 90 | 157 |  | 38 | 0 | 1.869004 | 0 | 0 | 38.5351 | 35.90857 | 0 | 1689.652 | 6.449727 | 3.5 | 32.13661
2320 | 14.01.2021 01:44:38 | common | GOOD | 2002 | 40 | 81 | 50 | 0 | 2055 | SPC | 360 | 1 | 20 | 90 | 158 |  | 38 | 0 | 1.910062 | 0 | 0 | 40.04707 | 35.83623 | 0 | 1718.679 | 5.421284 | 3.5 | 33.07156
2321 | 14.01.2021 01:47:54 | common | GOOD | 2000 | 42 | 79 | 51 | 0 | 2055 | SPC | 350 | 1 | 20 | 90 | 159 |  | 38 | 0 | 1.944743 | 0 | 0 | 39.29474 | 35.46369 | 0 | 1732.428 | 7.405853 | 3.5 | 31.26741
2322 | 14.01.2021 01:51:09 | common | GOOD | 1996 | 42 | 82 | 50 | 0 | 2051 | SPC | 340 | 1 | 20 | 90 | 158 |  | 38 | 0 | 1.995551 | 0 | 0 | 38.73962 | 35.04774 | 0 | 1738.539 | 5.517704 | 3.5 | 32.98391
2323 | 14.01.2021 01:54:24 | common | GOOD | 2000 | 40 | 80 | 50 | 0 | 2053 | SPC | 330 | 1 | 20 | 90 | 154 |  | 38 | 0 | 2.022544 | 0 | 0 | 37.68051 | 34.81988 | 0 | 1689.652 | 4.649966 | 3.5 | 33.77276
2324 | 14.01.2021 01:57:50 | common | GOOD | 2003 | 35 | 76 | 50 | 0 | 2050 | SPC | 330 | 1 | 20 | 90 | 161 |  | 38 | 0 | 2.038547 | 0 | 0 | 39.04639 | 34.42925 | 0 | 1725.299 | 5.903365 | 3.5 | 32.6333
2325 | 14.01.2021 02:01:05 | common | GOOD | 1998 | 44 | 81 | 46 | 0 | 2054 | SPC | 320 | 1 | 20 | 90 | 158 |  | 38 | 0 | 2.063734 | 0 | 0 | 39.57961 | 34.27192 | 0 | 1759.418 | 6.980005 | 3.5 | 31.65454
2326 | 14.01.2021 02:04:21 | common | GOOD | 1999 | 38 | 82 | 49 | 0 | 2050 | SPC | 320 | 1 | 20 | 90 | 155 |  | 38 | 0 | 2.069298 | 0 | 0 | 38.7031 | 33.99884 | 0 | 1720.207 | 5.461458 | 3.5 | 33.03504
2327 | 14.01.2021 02:07:41 | common | GOOD | 2003 | 39 | 79 | 50 | 0 | 2054 | SPC | 320 | 1 | 20 | 90 | 159 |  | 38 | 0 | 2.085933 | 0 | 0 | 40.71175 | 33.82704 | 0 | 1804.74 | 5.694467 | 3.5 | 32.82321
2328 | 14.01.2021 02:10:51 | common | GOOD | 1999 | 40 | 80 | 51 | 0 | 2052 | SPC | 310 | 1 | 20 | 90 | 155 |  | 38 | 0 | 2.087222 | 0 | 0 | 38.55702 | 33.62811 | 0 | 1722.753 | 5.581989 | 3.5 | 32.92546
2329 | 14.01.2021 02:14:17 | common | GOOD | 1998 | 42 | 82 | 50 | 0 | 2053 | SPC | 310 | 1 | 20 | 90 | 162 |  | 38 | 0 | 2.095845 | 0 | 0 | 38.84187 | 33.59194 | 0 | 1756.363 | 2.81807 | 3.56302 | 35.43812
2330 | 14.01.2021 02:17:42 | common | GOOD | 2001 | 40 | 77 | 50 | 0 | 2053 | SPC | 330 | 1 | 20 | 90 | 164 |  | 38 | 0 | 2.092378 | 0 | 0 | 37.62938 | 33.30621 | 0 | 1673.866 | 4.111644 | 3.656279 | 34.26214
2331 | 14.01.2021 02:20:58 | common | GOOD | 2001 | 40 | 80 | 50 | 0 | 2054 | SPC | 350 | 1 | 20 | 90 | 159 |  | 38 | 0 | 2.088947 | 0 | 0 | 40.19315 | 33.45992 | 0 | 1822.054 | 3.308187 | 3.730756 | 34.99256
2332 | 14.01.2021 02:23:38 | common | GOOD | 1999 | 41 | 83 | 51 | 0 | 2053 | SPC | 370 | 1 | 20 | 90 | 119 |  | 38 | 0 | 2.0726 | 0 | 0 | 38.49127 | 33.59556 | 0 | 1784.371 | 0 | 3.730756 | 0
2333 | 14.01.2021 02:26:08 | common | GOOD | 2002 | 36 | 78 | 51 | 0 | 2050 | SPC | 370 | 1 | 20 | 90 | 115 |  | 38 | 0 | 2.064488 | 0 | 0 | 38.49127 | 33.61003 | 0 | 1736.502 | 0 | 3.730756 | 0
2334 | 14.01.2021 02:28:48 | common | GOOD | 1998 | 43 | 78 | 50 | 0 | 2053 | SPC | 370 | 1 | 20 | 90 | 118 |  | 38 | 0 | 2.060998 | 0 | 0 | 38.69579 | 33.67513 | 0 | 1788.954 | 0 | 3.715721 | 0
2335 | 14.01.2021 02:31:24 | common | GOOD | 2001 | 39 | 83 | 51 | 0 | 2053 | SPC | 370 | 1 | 20 | 90 | 115 |  | 38 | 0 | 2.061318 | 0 | 0 | 38.35981 | 33.76374 | 0 | 1720.207 | 0 | 3.715721 | 0
2336 | 14.01.2021 02:34:04 | common | GOOD | 1998 | 41 | 78 | 50 | 0 | 2051 | SPC | 370 | 1 | 20 | 90 | 119 |  | 38 | 0 | 2.044234 | 0 | 0 | 38.30867 | 33.69683 | 0 | 1738.03 | 0 | 3.715721 | 0
2337 | 14.01.2021 02:36:39 | common | GOOD | 2002 | 37 | 82 | 49 | 0 | 2052 | SPC | 370 | 1 | 20 | 90 | 115 |  | 38 | 0 | 2.036099 | 0 | 0 | 38.04572 | 34.03682 | 0 | 1657.061 | 0 | 3.715721 | 0
2338 | 14.01.2021 02:39:10 | common | GOOD | 2002 | 43 | 81 | 50 | 0 | 2058 | SPC | 380 | 1 | 20 | 90 | 116 |  | 38 | 0 | 2.009431 | 0 | 0 | 38.11876 | 34.43287 | 0 | 1714.605 | 0 | 3.715721 | 0
2339 | 14.01.2021 02:41:40 | common | GOOD | 2000 | 40 | 77 | 50 | 0 | 2052 | SPC | 380 | 1 | 20 | 90 | 114 |  | 38 | 0 | 1.987722 | 0 | 0 | 38.0165 | 34.7602 | 0 | 1637.201 | 0 | 3.715721 | 0
2340 | 14.01.2021 02:44:15 | common | GOOD | 1998 | 39 | 84 | 49 | 0 | 2050 | SPC | 380 | 1 | 20 | 90 | 116 |  | 38 | 0 | 1.978886 | 0 | 0 | 38.3525 | 35.10742 | 0 | 1679.977 | 0 | 3.715721 | 0
2341 | 14.01.2021 02:46:56 | common | GOOD | 2001 | 41 | 76 | 51 | 0 | 2054 | SPC | 390 | 1 | 20 | 90 | 121 |  | 38 | 0 | 1.974026 | 0 | 0 | 38.25754 | 35.07668 | 0 | 1678.958 | 0 | 3.715721 | 0
2342 | 14.01.2021 02:53:21 | common | GOOD | 1996 | 39 | 82 | 50 | 0 | 2048 | SPC | 380 | 1 | 20 | 90 | 115 |  | 38 | 0 | 1.986364 | 0 | 0 | 38.90762 | 35.48539 | 0 | 1752.798 | 0 | 3.69524 | 0
2343 | 14.01.2021 02:55:52 | common | GOOD | 2003 | 43 | 78 | 51 | 0 | 2058 | SPC | 370 | 1 | 20 | 90 | 115 |  | 38 | 0 | 2.011542 | 0 | 0 | 38.03842 | 35.22498 | 0 | 1690.671 | 0 | 3.69524 | 0
2344 | 14.01.2021 02:59:27 | common | GOOD | 2001 | 36 | 79 | 50 | 0 | 2049 | SPC | 380 | 1 | 20 | 90 | 114 |  | 38 | 0 | 2.004011 | 0 | 0 | 37.71703 | 35.21774 | 0 | 1677.431 | 0 | 3.69524 | 0
2345 | 14.01.2021 03:02:07 | common | GOOD | 1998 | 40 | 84 | 50 | 0 | 2051 | SPC | 380 | 1 | 20 | 90 | 114 |  | 38 | 0 | 1.995525 | 0 | 0 | 38.30867 | 35.32082 | 0 | 1737.521 | 0 | 3.69524 | 0
2346 | 14.01.2021 03:05:08 | common | GOOD | 2001 | 41 | 77 | 50 | 0 | 2054 | SPC | 380 | 1 | 20 | 90 | 114 |  | 38 | 0 | 1.984509 | 0 | 0 | 39.7403 | 35.1888 | 0 | 1743.632 | 0 | 3.653347 | 0
2347 | 14.01.2021 03:09:08 | common | GOOD | 2000 | 41 | 81 | 50 | 0 | 2054 | SPC | 370 | 1 | 20 | 90 | 155 |  | 38 | 0 | 1.975055 | 0 | 0 | 39.53578 | 35.52155 | 0 | 1797.611 | 3.099289 | 3.72294 | 35.18246
2348 | 14.01.2021 03:12:04 | common | GOOD | 1999 | 36 | 82 | 50 | 0 | 2048 | SPC | 390 | 1 | 20 | 90 | 118 |  | 38 | 0 | 1.968337 | 0 | 0 | 39.5942 | 35.59389 | 0 | 1740.067 | 0 | 3.684803 | 0
2349 | 14.01.2021 03:14:34 | common | GOOD | 1999 | 44 | 77 | 50 | 0 | 2055 | SPC | 380 | 1 | 20 | 90 | 114 |  | 38 | 0 | 1.963139 | 0 | 0 | 37.00852 | 35.45646 | 0 | 1603.591 | 0 | 3.707442 | 0
2350 | 14.01.2021 03:17:09 | common | GOOD | 2001 | 39 | 83 | 50 | 0 | 2053 | SPC | 390 | 1 | 20 | 90 | 114 |  | 38 | 0 | 1.954023 | 0 | 0 | 38.5205 | 35.3606 | 0 | 1679.468 | 0 | 3.696914 | 0
2351 | 14.01.2021 03:20:25 | common | GOOD | 2002 | 39 | 78 | 50 | 0 | 2053 | SPC | 390 | 1 | 20 | 90 | 114 |  | 38 | 0 | 1.951703 | 0 | 0 | 37.56364 | 35.32986 | 0 | 1654.006 | 0 | 3.696914 | 0
2352 | 14.01.2021 03:23:00 | common | GOOD | 1998 | 43 | 80 | 50 | 0 | 2054 | SPC | 390 | 1 | 20 | 90 | 114 |  | 38 | 0 | 1.946112 | 0 | 0 | 37.71703 | 35.00434 | 0 | 1634.655 | 0 | 3.696914 | 0
2353 | 14.01.2021 03:25:30 | common | GOOD | 2003 | 38 | 81 | 51 | 0 | 2054 | SPC | 380 | 1 | 20 | 90 | 114 |  | 38 | 0 | 1.967132 | 0 | 0 | 37.87772 | 35.03327 | 0 | 1679.977 | 0 | 3.696914 | 0
2354 | 14.01.2021 03:28:11 | common | GOOD | 1998 | 41 | 79 | 50 | 0 | 2051 | SPC | 380 | 1 | 20 | 90 | 114 |  | 38 | 0 | 1.963031 | 0 | 0 | 38.76152 | 35.02785 | 0 | 1711.55 | 0 | 3.68019 | 0
2355 | 14.01.2021 03:31:01 | common | GOOD | 1999 | 40 | 81 | 50 | 0 | 2052 | SPC | 380 | 1 | 20 | 90 | 114 |  | 38 | 0 | 1.966635 | 0 | 0 | 38.73962 | 35.15625 | 0 | 1577.111 | 0 | 3.664028 | 0
2356 | 14.01.2021 03:33:41 | common | GOOD | 2001 | 39 | 81 | 50 | 0 | 2053 | SPC | 380 | 1 | 20 | 90 | 114 |  | 38 | 0 | 1.956538 | 0 | 0 | 36.57027 | 34.99168 | 0 | 1616.322 | 0 | 3.697935 | 0
2357 | 14.01.2021 03:39:32 | common | GOOD | 2001 | 41 | 77 | 50 | 0 | 2054 | SPC | 380 | 1 | 20 | 90 | 114 |  | 38 | 0 | 1.961202 | 0 | 0 | 37.00852 | 35.19423 | 0 | 1626.507 | 0 | 3.720573 | 0
2358 | 14.01.2021 03:42:02 | common | GOOD | 1998 | 42 | 83 | 50 | 0 | 2053 | SPC | 390 | 1 | 20 | 90 | 114 |  | 38 | 0 | 1.959493 | 0 | 0 | 37.95807 | 34.99711 | 0 | 1687.106 | 0 | 3.720573 | 0
2359 | 14.01.2021 03:44:48 | common | GOOD | 2002 | 36 | 78 | 50 | 0 | 2050 | SPC | 390 | 1 | 20 | 90 | 115 |  | 38 | 0 | 1.975819 | 0 | 0 | 38.04572 | 34.83797 | 0 | 1658.589 | 0 | 3.720573 | 0
2360 | 14.01.2021 03:47:33 | common | GOOD | 2000 | 38 | 81 | 49 | 0 | 2051 | SPC | 390 | 1 | 20 | 90 | 115 |  | 38 | 0 | 1.98387 | 0 | 0 | 37.65859 | 34.86509 | 0 | 1686.597 | 0 | 3.720573 | 0
2361 | 14.01.2021 03:50:58 | common | GOOD | 1998 | 43 | 81 | 48 | 0 | 2053 | SPC | 390 | 1 | 20 | 90 | 114 |  | 38 | 0 | 1.967694 | 0 | 0 | 38.5205 | 35.09115 | 0 | 1721.225 | 0 | 3.710046 | 0
2362 | 14.01.2021 03:56:49 | common | GOOD | 2002 | 38 | 78 | 50 | 0 | 2052 | SPC | 390 | 1 | 20 | 90 | 115 |  | 38 | 0 | 1.951144 | 0 | 0 | 36.47531 | 35.61198 | 0 | 1612.757 | 0 | 3.746396 | 0
2363 | 14.01.2021 03:59:24 | common | GOOD | 2000 | 43 | 82 | 49 | 0 | 2056 | SPC | 400 | 1 | 20 | 90 | 117 |  | 38 | 0 | 1.940803 | 0 | 0 | 37.16922 | 35.5107 | 0 | 1614.794 | 0 | 3.764901 | 0
2364 | 14.01.2021 04:02:40 | common | GOOD | 2000 | 40 | 76 | 49 | 0 | 2052 | SPC | 410 | 1 | 20 | 90 | 115 |  | 38 | 0 | 1.919496 | 0 | 0 | 38.39632 | 36.13643 | 0 | 1679.468 | 0 | 3.764901 | 0
2365 | 14.01.2021 04:06:15 | common | GOOD | 1999 | 37 | 84 | 50 | 0 | 2049 | SPC | 410 | 1 | 20 | 90 | 114 |  | 38 | 0 | 1.895172 | 0 | 0 | 38.86379 | 36.49812 | 0 | 1710.531 | 0 | 3.745547 | 0
2366 | 14.01.2021 04:08:56 | common | GOOD | 2001 | 42 | 79 | 50 | 0 | 2055 | SPC | 410 | 1 | 20 | 90 | 118 |  | 38 | 0 | 1.887277 | 0 | 0 | 38.90762 | 36.66811 | 0 | 1692.198 | 0 | 3.725065 | 0
2367 | 14.01.2021 04:12:11 | common | GOOD | 1997 | 40 | 78 | 51 | 0 | 2049 | SPC | 410 | 1 | 20 | 90 | 116 |  | 38 | 0 | 1.865348 | 0 | 0 | 39.20708 | 37.06416 | 0 | 1763.492 | 0 | 3.696883 | 0
2368 | 14.01.2021 04:15:46 | common | GOOD | 2003 | 39 | 82 | 53 | 0 | 2055 | SPC | 410 | 1 | 20 | 90 | 114 |  | 38 | 0 | 1.862167 | 0 | 0 | 37.56364 | 36.84173 | 0 | 1657.57 | 0 | 3.696883 | 0
2369 | 14.01.2021 04:35:49 | common | GOOD | 2000 | 42 | 78 | 50 | 0 | 2054 | SPC | 410 | 1 | 20 | 90 | 160 |  | 38 | 0 | 1.848204 | 0 | 0 | 39.67455 | 37.4566 | 0 | 1806.777 | 4.167885 | 3.791457 | 34.21101
2370 | 14.01.2021 04:38:24 | common | GOOD | 1999 | 41 | 80 | 50 | 0 | 2053 | SPC | 430 | 1 | 20 | 90 | 118 |  | 38 | 0 | 1.851344 | 0 | 0 | 40.22237 | 37.1799 | 0 | 1796.083 | 0 | 3.737168 | 0
2371 | 14.01.2021 04:40:59 | common | GOOD | 2001 | 38 | 83 | 50 | 0 | 2052 | SPC | 420 | 1 | 20 | 90 | 114 |  | 38 | 0 | 1.85039 | 0 | 0 | 38.41092 | 36.97194 | 0 | 1683.542 | 0 | 3.737168 | 0
2372 | 14.01.2021 04:43:30 | common | GOOD | 2000 | 42 | 77 | 49 | 0 | 2054 | SPC | 420 | 1 | 20 | 90 | 115 |  | 38 | 0 | 1.856343 | 0 | 0 | 39.48465 | 36.88694 | 0 | 1721.225 | 0 | 3.701848 | 0
2373 | 14.01.2021 04:46:10 | common | GOOD | 2000 | 37 | 80 | 50 | 0 | 2050 | SPC | 410 | 1 | 20 | 90 | 117 |  | 38 | 0 | 1.846424 | 0 | 0 | 37.87041 | 36.65002 | 0 | 1630.581 | 0 | 3.701848 | 0
2374 | 14.01.2021 04:48:40 | common | GOOD | 2000 | 40 | 82 | 51 | 0 | 2053 | SPC | 410 | 1 | 20 | 90 | 114 |  | 38 | 0 | 1.856562 | 0 | 0 | 38.76152 | 36.90502 | 0 | 1687.106 | 0 | 3.685123 | 0
2375 | 14.01.2021 04:52:11 | common | GOOD | 1997 | 41 | 81 | 50 | 0 | 2051 | SPC | 410 | 1 | 20 | 90 | 113 |  | 38 | 0 | 1.853742 | 0 | 0 | 36.68714 | 36.97012 | 0 | 1611.23 | 0 | 3.716025 | 0
2376 | 14.01.2021 04:54:46 | common | GOOD | 2001 | 42 | 77 | 50 | 0 | 2055 | SPC | 410 | 1 | 20 | 90 | 117 |  | 38 | 0 | 1.85904 | 0 | 0 | 38.21371 | 36.90863 | 0 | 1684.051 | 0 | 3.716025 | 0
2377 | 14.01.2021 04:57:51 | common | GOOD | 2000 | 38 | 82 | 50 | 0 | 2051 | SPC | 410 | 1 | 20 | 90 | 115 |  | 38 | 0 | 1.853844 | 0 | 0 | 39.14135 | 36.79832 | 0 | 1748.724 | 0 | 3.689533 | 0
2378 | 14.01.2021 05:13:48 | common | GOOD | 2002 | 40 | 81 | 49 | 0 | 2055 | SPC | 410 | 1 | 20 | 90 | 114 |  | 38 | 0 | 1.858687 | 0 | 0 | 37.44678 | 36.91768 | 0 | 1614.794 | 0 | 3.700902 | 0
2379 | 14.01.2021 05:21:39 | common | GOOD | 1998 | 40 | 77 | 50 | 0 | 2050 | SPC | 410 | 1 | 20 | 90 | 113 |  | 38 | 0 | 1.854368 | 0 | 0 | 37.76816 | 36.80013 | 0 | 1667.246 | 0 | 3.700902 | 0
2380 | 14.01.2021 05:24:15 | common | GOOD | 2000 | 40 | 83 | 51 | 0 | 2053 | SPC | 410 | 1 | 20 | 90 | 114 |  | 38 | 0 | 1.848163 | 0 | 0 | 37.90694 | 36.68439 | 0 | 1629.053 | 0 | 3.700902 | 0
2381 | 14.01.2021 05:26:50 | common | GOOD | 2001 | 39 | 80 | 50 | 0 | 2053 | SPC | 410 | 1 | 20 | 90 | 114 |  | 38 | 0 | 1.846492 | 0 | 0 | 39.2217 | 36.24133 | 0 | 1716.133 | 0 | 3.672344 | 0
2382 | 14.01.2021 05:29:55 | common | GOOD | 2001 | 41 | 75 | 50 | 0 | 2054 | SPC | 410 | 1 | 20 | 90 | 154 |  | 38 | 0 | 1.840568 | 0 | 0 | 40.32463 | 36.50536 | 0 | 1757.381 | 2.311891 | 3.723531 | 35.89828
2383 | 14.01.2021 05:33:21 | common | GOOD | 1998 | 41 | 84 | 50 | 0 | 2052 | SPC | 410 | 1 | 20 | 90 | 161 |  | 38 | 0 | 1.871132 | 0 | 0 | 40.37577 | 35.8959 | 0 | 1834.785 | 2.480619 | 3.778662 | 35.74489
2384 | 14.01.2021 05:36:06 | common | GOOD | 2002 | 40 | 81 | 48 | 0 | 2054 | SPC | 430 | 1 | 20 | 90 | 119 |  | 38 | 0 | 1.857107 | 0 | 0 | 37.06695 | 36.39504 | 0 | 1670.301 | 0 | 3.799798 | 0
2385 | 14.01.2021 05:38:41 | common | GOOD | 1999 | 40 | 78 | 50 | 0 | 2051 | SPC | 430 | 1 | 20 | 90 | 118 |  | 38 | 0 | 1.838675 | 0 | 0 | 37.54173 | 36.70067 | 0 | 1687.615 | 0 | 3.799798 | 0
2386 | 14.01.2021 05:41:17 | common | GOOD | 2000 | 40 | 81 | 49 | 0 | 2053 | SPC | 440 | 1 | 20 | 90 | 119 |  | 38 | 0 | 1.833963 | 0 | 0 | 38.45475 | 36.95204 | 0 | 1737.521 | 0 | 3.799798 | 0
2387 | 14.01.2021 05:45:37 | common | GOOD | 1999 | 40 | 78 | 49 | 0 | 2051 | SPC | 440 | 1 | 20 | 90 | 113 |  | 38 | 0 | 1.824866 | 0 | 0 | 37.61478 | 37.30469 | 0 | 1694.235 | 0 | 3.799798 | 0
2388 | 14.01.2021 05:49:53 | common | GOOD | 2002 | 39 | 81 | 50 | 0 | 2054 | SPC | 440 | 1 | 20 | 90 | 115 |  | 38 | 0 | 1.833066 | 0 | 0 | 38.81266 | 37.01714 | 0 | 1721.225 | 0 | 3.781758 | 0
2389 | 14.01.2021 05:52:33 | common | GOOD | 2001 | 41 | 81 | 50 | 0 | 2055 | SPC | 440 | 1 | 20 | 90 | 119 |  | 38 | 0 | 1.825704 | 0 | 0 | 39.3897 | 37.14374 | 0 | 1739.558 | 0 | 3.74888 | 0
2390 | 14.01.2021 05:55:13 | common | GOOD | 1998 | 37 | 78 | 50 | 0 | 2047 | SPC | 430 | 1 | 20 | 90 | 115 |  | 38 | 0 | 1.824014 | 0 | 0 | 38.60084 | 37.26128 | 0 | 1678.449 | 0 | 3.736287 | 0
2391 | 14.01.2021 05:58:44 | common | GOOD | 1999 | 42 | 79 | 50 | 0 | 2053 | SPC | 430 | 1 | 20 | 90 | 161 |  | 38 | 0 | 1.81171 | 0 | 0 | 40.01786 | 37.47287 | 0 | 1761.455 | 2.432409 | 3.790292 | 35.78872
2392 | 14.01.2021 06:01:29 | common | GOOD | 2001 | 42 | 84 | 49 | 0 | 2056 | SPC | 440 | 1 | 20 | 90 | 115 |  | 38 | 0 | 1.800368 | 0 | 0 | 38.84187 | 37.61393 | 0 | 1722.244 | 0 | 3.771501 | 0
2393 | 14.01.2021 06:04:04 | common | GOOD | 2001 | 41 | 80 | 55 | 0 | 2055 | SPC | 440 | 1 | 20 | 90 | 114 |  | 38 | 0 | 1.7989 | 0 | 0 | 38.20642 | 37.53617 | 0 | 1684.56 | 0 | 3.771501 | 0
2394 | 14.01.2021 06:06:40 | common | GOOD | 2000 | 37 | 77 | 50 | 0 | 2049 | SPC | 440 | 1 | 20 | 90 | 114 |  | 38 | 0 | 1.793432 | 0 | 0 | 38.84187 | 37.55968 | 0 | 1705.439 | 0 | 3.75271 | 0
2395 | 14.01.2021 06:09:20 | common | GOOD | 2000 | 40 | 83 | 50 | 0 | 2053 | SPC | 430 | 1 | 20 | 90 | 113 |  | 38 | 0 | 1.803391 | 0 | 0 | 39.34587 | 37.2866 | 0 | 1744.141 | 0 | 3.720959 | 0
2396 | 14.01.2021 06:12:00 | common | GOOD | 2001 | 39 | 80 | 49 | 0 | 2052 | SPC | 420 | 1 | 20 | 90 | 116 |  | 38 | 0 | 1.832248 | 0 | 0 | 37.68051 | 36.51982 | 0 | 1668.264 | 0 | 3.720959 | 0
2397 | 14.01.2021 06:15:26 | common | GOOD | 1998 | 40 | 77 | 49 | 0 | 2050 | SPC | 420 | 1 | 20 | 90 | 113 |  | 38 | 0 | 1.855817 | 0 | 0 | 38.41823 | 36.26302 | 0 | 1707.476 | 0 | 3.720959 | 0
2398 | 14.01.2021 06:30:53 | common | GOOD | 1999 | 41 | 83 | 49 | 0 | 2053 | SPC | 410 | 1 | 20 | 90 | 155 |  | 38 | 0 | 1.863724 | 0 | 0 | 40.13473 | 36.44748 | 0 | 1784.371 | 2.5449 | 3.777593 | 35.68645
2399 | 14.01.2021 06:33:28 | common | GOOD | 2001 | 40 | 77 | 49 | 0 | 2053 | SPC | 430 | 1 | 20 | 90 | 116 |  | 38 | 0 | 1.866834 | 0 | 0 | 38.80535 | 36.29919 | 0 | 1719.188 | 0 | 3.759741 | 0
2400 | 14.01.2021 06:36:03 | common | GOOD | 2001 | 43 | 81 | 50 | 0 | 2057 | SPC | 420 | 1 | 20 | 90 | 114 |  | 38 | 0 | 1.865619 | 0 | 0 | 38.55702 | 36.131 | 0 | 1707.476 | 0 | 3.748275 | 0
2401 | 14.01.2021 06:38:34 | common | GOOD | 1999 | 39 | 82 | 50 | 0 | 2051 | SPC | 420 | 1 | 20 | 90 | 113 |  | 38 | 0 | 1.865913 | 0 | 0 | 38.69579 | 36.1093 | 0 | 1742.613 | 0 | 3.73324 | 0
2402 | 14.01.2021 06:44:29 | common | GOOD | 2001 | 39 | 78 | 49 | 0 | 2052 | SPC | 410 | 1 | 20 | 90 | 114 |  | 38 | 0 | 1.869506 | 0 | 0 | 39.229 | 36.34621 | 0 | 1722.244 | 0 | 3.704494 | 0
2403 | 14.01.2021 06:47:25 | common | GOOD | 1999 | 37 | 79 | 51 | 0 | 2049 | SPC | 410 | 1 | 20 | 90 | 114 |  | 38 | 0 | 1.869596 | 0 | 0 | 39.00257 | 36.23409 | 0 | 1707.476 | 0 | 3.681571 | 0
2404 | 14.01.2021 06:49:55 | common | GOOD | 2001 | 42 | 82 | 50 | 0 | 2056 | SPC | 400 | 1 | 20 | 90 | 114 |  | 38 | 0 | 1.898848 | 0 | 0 | 38.27215 | 35.93931 | 0 | 1668.773 | 0 | 3.681571 | 0
2405 | 14.01.2021 06:53:00 | common | GOOD | 1999 | 41 | 78 | 50 | 0 | 2052 | SPC | 390 | 1 | 20 | 90 | 114 |  | 38 | 0 | 1.909557 | 0 | 0 | 36.47531 | 35.73495 | 0 | 1598.499 | 0 | 3.71792 | 0
2406 | 14.01.2021 06:55:31 | common | GOOD | 1998 | 39 | 81 | 50 | 0 | 2050 | SPC | 400 | 1 | 20 | 90 | 113 |  | 38 | 0 | 1.925539 | 0 | 0 | 37.07426 | 35.61198 | 0 | 1639.238 | 0 | 3.738868 | 0
2407 | 14.01.2021 06:58:46 | common | GOOD | 2002 | 39 | 81 | 50 | 0 | 2054 | SPC | 400 | 1 | 20 | 90 | 115 |  | 38 | 0 | 1.95191 | 0 | 0 | 38.17719 | 35.50347 | 0 | 1699.837 | 0 | 3.738868 | 0
2408 | 14.01.2021 07:17:08 | common | GOOD | 1999 | 42 | 79 | 50 | 0 | 2053 | SPC | 390 | 1 | 20 | 90 | 112 |  | 38 | 0 | 1.971578 | 0 | 0 | 36.92817 | 35.59389 | 0 | 1458.458 | 0 | 3.763572 | 0
2409 | 14.01.2021 07:19:44 | common | GOOD | 2003 | 40 | 81 | 51 | 0 | 2056 | SPC | 390 | 1 | 20 | 90 | 117 |  | 38 | 0 | 1.990337 | 0 | 0 | 40.86514 | 35.31901 | 0 | 1805.759 | 0 | 3.692754 | 0
2410 | 14.01.2021 07:22:34 | common | GOOD | 1999 | 40 | 81 | 50 | 0 | 2052 | SPC | 380 | 1 | 20 | 90 | 117 |  | 38 | 0 | 1.995185 | 0 | 0 | 38.25754 | 35.04774 | 0 | 1720.207 | 0 | 3.692754 | 0
2411 | 14.01.2021 07:25:29 | common | GOOD | 1995 | 41 | 78 | 51 | 0 | 2048 | SPC | 380 | 1 | 20 | 90 | 114 |  | 38 | 0 | 1.986957 | 0 | 0 | 37.16191 | 35.22859 | 0 | 1637.201 | 0 | 3.711448 | 0
2412 | 14.01.2021 07:28:25 | common | GOOD | 2004 | 37 | 81 | 52 | 0 | 2054 | SPC | 380 | 1 | 20 | 90 | 114 |  | 38 | 0 | 1.995007 | 0 | 0 | 36.72366 | 35.38231 | 0 | 1666.737 | 0 | 3.741411 | 0
2413 | 14.01.2021 07:30:55 | common | GOOD | 2002 | 39 | 79 | 50 | 0 | 2053 | SPC | 390 | 1 | 20 | 90 | 113 |  | 38 | 0 | 1.997452 | 0 | 0 | 38.44744 | 35.50166 | 0 | 1752.798 | 0 | 3.741411 | 0
2414 | 14.01.2021 07:34:35 | common | GOOD | 1994 | 43 | 81 | 50 | 0 | 2050 | SPC | 390 | 1 | 20 | 90 | 114 |  | 38 | 0 | 1.996352 | 0 | 0 | 39.54308 | 35.5957 | 0 | 1761.455 | 0 | 3.704589 | 0
2415 | 14.01.2021 07:37:16 | common | GOOD | 2005 | 41 | 78 | 51 | 0 | 2058 | SPC | 380 | 1 | 20 | 90 | 114 |  | 38 | 0 | 1.987621 | 0 | 0 | 37.38103 | 35.60293 | 0 | 1673.357 | 0 | 3.717648 | 0
2416 | 14.01.2021 07:39:56 | common | GOOD | 1999 | 37 | 79 | 50 | 0 | 2048 | SPC | 390 | 1 | 20 | 90 | 117 |  | 38 | 0 | 1.971217 | 0 | 0 | 37.4833 | 35.42752 | 0 | 1700.856 | 0 | 3.728078 | 0
2417 | 14.01.2021 07:42:36 | common | GOOD | 2000 | 40 | 84 | 50 | 0 | 2053 | SPC | 390 | 1 | 20 | 90 | 116 |  | 38 | 0 | 1.97838 | 0 | 0 | 37.86311 | 35.4673 | 0 | 1726.318 | 0 | 3.728078 | 0
2418 | 14.01.2021 07:46:12 | common | GOOD | 2001 | 41 | 80 | 50 | 0 | 2055 | SPC | 390 | 1 | 20 | 90 | 114 |  | 38 | 0 | 1.979573 | 0 | 0 | 40.33194 | 35.49805 | 0 | 1712.568 | 0 | 3.670971 | 0
2419 | 14.01.2021 07:54:33 | common | GOOD | 1999 | 38 | 77 | 51 | 0 | 2049 | SPC | 380 | 1 | 20 | 90 | 114 |  | 38 | 0 | 1.977933 | 0 | 0 | 36.92087 | 35.56134 | 0 | 1654.006 | 0 | 3.695863 | 0
2420 | 14.01.2021 07:57:18 | common | GOOD | 2000 | 39 | 83 | 54 | 0 | 2052 | SPC | 390 | 1 | 20 | 90 | 114 |  | 38 | 0 | 1.96022 | 0 | 0 | 36.9866 | 35.49986 | 0 | 1645.858 | 0 | 3.719064 | 0
2421 | 14.01.2021 08:00:13 | common | GOOD | 2001 | 44 | 78 | 50 | 0 | 2057 | SPC | 400 | 1 | 20 | 90 | 114 |  | 38 | 0 | 1.932634 | 0 | 0 | 37.51982 | 35.63006 | 0 | 1620.905 | 0 | 3.719064 | 0
2422 | 14.01.2021 08:03:39 | common | GOOD | 1996 | 41 | 79 | 50 | 0 | 2049 | SPC | 400 | 1 | 20 | 90 | 114 |  | 38 | 0 | 1.899695 | 0 | 0 | 36.4315 | 36.00803 | 0 | 1598.499 | 0 | 3.75654 | 0
2423 | 14.01.2021 08:06:39 | common | GOOD | 2000 | 40 | 82 | 50 | 0 | 2053 | SPC | 410 | 1 | 20 | 90 | 117 |  | 38 | 0 | 1.88947 | 0 | 0 | 38.30867 | 36.34621 | 0 | 1679.468 | 0 | 3.75654 | 0
2424 | 14.01.2021 08:09:50 | common | GOOD | 2000 | 41 | 78 | 51 | 0 | 2053 | SPC | 420 | 1 | 20 | 90 | 115 |  | 38 | 0 | 1.874416 | 0 | 0 | 36.31462 | 36.63737 | 0 | 1583.222 | 0 | 3.797021 | 0
2425 | 14.01.2021 08:12:25 | common | GOOD | 2004 | 37 | 81 | 51 | 0 | 2054 | SPC | 430 | 1 | 20 | 90 | 117 |  | 38 | 0 | 1.859919 | 0 | 0 | 38.7031 | 36.76577 | 0 | 1728.864 | 0 | 3.781799 | 0
2426 | 14.01.2021 08:15:40 | common | GOOD | 1998 | 39 | 83 | 49 | 0 | 2050 | SPC | 430 | 1 | 20 | 90 | 117 |  | 38 | 0 | 1.846264 | 0 | 0 | 40.7702 | 36.87066 | 0 | 1749.742 | 0 | 3.713422 | 0
2427 | 14.01.2021 08:18:11 | common | GOOD | 2003 | 42 | 76 | 51 | 0 | 2057 | SPC | 410 | 1 | 20 | 90 | 115 |  | 38 | 0 | 1.851043 | 0 | 0 | 36.95008 | 36.83992 | 0 | 1613.776 | 0 | 3.737563 | 0
2428 | 14.01.2021 08:21:16 | common | GOOD | 1997 | 39 | 81 | 50 | 0 | 2049 | SPC | 420 | 1 | 20 | 90 | 116 |  | 38 | 0 | 1.842454 | 0 | 0 | 38.66658 | 36.79108 | 0 | 1696.272 | 0 | 3.723279 | 0
2429 | 14.01.2021 08:33:37 | common | GOOD | 2002 | 41 | 81 | 50 | 0 | 2056 | SPC | 420 | 1 | 20 | 90 | 114 |  | 38 | 0 | 1.837988 | 0 | 0 | 37.41756 | 37.01534 | 0 | 1601.045 | 0 | 3.735399 | 0
2430 | 14.01.2021 08:36:18 | common | GOOD | 1999 | 39 | 78 | 50 | 0 | 2050 | SPC | 420 | 1 | 20 | 90 | 117 |  | 38 | 0 | 1.837246 | 0 | 0 | 37.27147 | 36.7296 | 0 | 1595.443 | 0 | 3.751276 | 0
2431 | 14.01.2021 08:39:13 | common | GOOD | 2001 | 40 | 81 | 50 | 0 | 2054 | SPC | 420 | 1 | 20 | 90 | 114 |  | 38 | 0 | 1.845287 | 0 | 0 | 39.21439 | 36.56142 | 0 | 1683.032 | 0 | 3.722906 | 0
2432 | 14.01.2021 08:41:48 | common | GOOD | 2000 | 40 | 81 | 50 | 0 | 2053 | SPC | 420 | 1 | 20 | 90 | 114 |  | 38 | 0 | 1.842351 | 0 | 0 | 38.05302 | 36.41493 | 0 | 1675.903 | 0 | 3.722906 | 0
2433 | 14.01.2021 08:44:59 | common | GOOD | 1997 | 40 | 78 | 50 | 0 | 2049 | SPC | 410 | 1 | 20 | 90 | 114 |  | 38 | 0 | 1.85884 | 0 | 0 | 37.81928 | 35.90314 | 0 | 1635.164 | 0 | 3.722906 | 0
2434 | 14.01.2021 08:48:09 | common | GOOD | 2002 | 40 | 81 | 50 | 0 | 2055 | SPC | 410 | 1 | 20 | 90 | 113 |  | 38 | 0 | 1.855993 | 0 | 0 | 37.6659 | 36.25037 | 0 | 1654.006 | 0 | 3.722906 | 0
2435 | 14.01.2021 08:52:00 | common | GOOD | 2000 | 39 | 82 | 50 | 0 | 2052 | SPC | 420 | 1 | 20 | 90 | 112 |  | 38 | 0 | 1.836466 | 0 | 0 | 36.78939 | 36.80375 | 0 | 1562.343 | 0 | 3.751179 | 0
2436 | 14.01.2021 08:54:40 | common | GOOD | 2001 | 42 | 76 | 50 | 0 | 2055 | SPC | 430 | 1 | 20 | 90 | 115 |  | 38 | 0 | 1.830194 | 0 | 0 | 38.3525 | 36.97555 | 0 | 1640.256 | 0 | 3.751179 | 0
2437 | 14.01.2021 08:57:25 | common | GOOD | 1997 | 40 | 83 | 51 | 0 | 2050 | SPC | 430 | 1 | 20 | 90 | 115 |  | 38 | 0 | 1.814607 | 0 | 0 | 38.65927 | 37.22511 | 0 | 1698.309 | 0 | 3.737083 | 0
2438 | 14.01.2021 09:00:56 | common | GOOD | 2004 | 37 | 81 | 50 | 0 | 2054 | SPC | 430 | 1 | 20 | 90 | 117 |  | 38 | 0 | 1.818801 | 0 | 0 | 36.78939 | 36.93395 | 0 | 1580.166 | 0 | 3.765356 | 0
2439 | 14.01.2021 09:03:36 | common | GOOD | 1998 | 42 | 78 | 51 | 0 | 2052 | SPC | 430 | 1 | 20 | 90 | 117 |  | 38 | 0 | 1.806604 | 0 | 0 | 38.07494 | 37.26672 | 0 | 1665.718 | 0 | 3.765356 | 0
2440 | 14.01.2021 09:06:21 | common | GOOD | 2001 | 40 | 80 | 50 | 0 | 2054 | SPC | 440 | 1 | 20 | 90 | 117 |  | 38 | 0 | 1.80271 | 0 | 0 | 38.20642 | 37.33543 | 0 | 1703.402 | 0 | 3.765356 | 0
2441 | 14.01.2021 09:09:37 | common | GOOD | 1999 | 38 | 82 | 50 | 0 | 2050 | SPC | 440 | 1 | 20 | 90 | 118 |  | 38 | 0 | 1.794214 | 0 | 0 | 38.65197 | 37.48011 | 0 | 1657.061 | 0 | 3.751448 | 0
2442 | 14.01.2021 09:12:17 | common | GOOD | 2001 | 40 | 80 | 50 | 0 | 2054 | SPC | 430 | 1 | 20 | 90 | 118 |  | 38 | 0 | 1.82345 | 0 | 0 | 39.14135 | 36.78204 | 0 | 1711.04 | 0 | 3.724956 | 0
2443 | 14.01.2021 09:28:04 | common | BAD | 2001 | 42 | 77 | 46 | 0 | 2055 | SPC | 410 | 1 | 20 | 90 | 159 |  | 38 | 0 | 1.861155 | 0 | 0 | 42.39172 | 36.52705 | 0 | 1898.44 | 3.468871 | 3.80319 | 34.84648
2444 | 14.01.2021 09:30:39 | common | GOOD | 1996 | 42 | 79 | 50 | 0 | 2050 | SPC | 430 | 1 | 20 | 90 | 118 |  | 38 | 0 | 1.863693 | 0 | 0 | 39.87177 | 36.20515 | 0 | 1721.734 | 0 | 3.757915 | 0
2445 | 14.01.2021 09:33:20 | common | GOOD | 2001 | 40 | 83 | 52 | 0 | 2054 | SPC | 420 | 1 | 20 | 90 | 117 |  | 38 | 0 | 1.866209 | 0 | 0 | 37.96537 | 36.06771 | 0 | 1656.043 | 0 | 3.757915 | 0
2446 | 14.01.2021 09:39:05 | common | GOOD | 2002 | 36 | 78 | 52 | 0 | 2051 | SPC | 420 | 1 | 20 | 90 | 115 |  | 38 | 0 | 1.862568 | 0 | 0 | 38.11876 | 36.09664 | 0 | 1657.57 | 0 | 3.757915 | 0
2447 | 14.01.2021 09:41:46 | common | GOOD | 1997 | 43 | 79 | 50 | 0 | 2052 | SPC | 420 | 1 | 20 | 90 | 118 |  | 38 | 0 | 1.846696 | 0 | 0 | 37.97267 | 36.05867 | 0 | 1601.554 | 0 | 3.757915 | 0
2448 | 14.01.2021 09:44:16 | common | GOOD | 2005 | 40 | 83 | 51 | 0 | 2058 | SPC | 430 | 1 | 20 | 90 | 114 |  | 38 | 0 | 1.801559 | 0 | 0 | 36.73096 | 36.46918 | 0 | 1595.952 | 0 | 3.787691 | 0
2449 | 14.01.2021 09:46:51 | common | GOOD | 1997 | 40 | 80 | 48 | 0 | 2049 | SPC | 450 | 1 | 20 | 90 | 114 |  | 38 | 0 | 1.770178 | 0 | 0 | 39.29474 | 36.8797 | 0 | 1651.969 | 0 | 3.757255 | 0
2450 | 14.01.2021 09:49:32 | common | GOOD | 2002 | 38 | 78 | 46 | 0 | 2052 | SPC | 440 | 1 | 20 | 90 | 113 |  | 38 | 0 | 1.761738 | 0 | 0 | 36.7821 | 36.67535 | 0 | 1590.351 | 0 | 3.785715 | 0
2451 | 14.01.2021 09:53:07 | common | GOOD | 1998 | 41 | 82 | 50 | 0 | 2052 | SPC | 450 | 1 | 20 | 90 | 114 |  | 38 | 0 | 1.738124 | 0 | 0 | 36.57027 | 37.22512 | 0 | 1596.462 | 0 | 3.819623 | 0
2452 | 14.01.2021 10:01:38 | common | GOOD | 2000 | 39 | 79 | 51 | 0 | 2052 | SPC | 460 | 1 | 20 | 90 | 114 |  | 38 | 0 | 1.722808 | 0 | 0 | 37.23495 | 37.59042 | 0 | 1588.823 | 0 | 3.836438 | 0
2453 | 14.01.2021 10:04:13 | common | GOOD | 1999 | 42 | 81 | 51 | 0 | 2054 | SPC | 470 | 1 | 20 | 90 | 117 |  | 38 | 0 | 1.728109 | 0 | 0 | 39.63073 | 37.56329 | 0 | 1698.819 | 0 | 3.797362 | 0
2454 | 14.01.2021 10:06:44 | common | GOOD | 2001 | 40 | 81 | 50 | 0 | 2054 | SPC | 460 | 1 | 20 | 90 | 114 |  | 38 | 0 | 1.716639 | 0 | 0 | 38.59354 | 37.67361 | 0 | 1583.731 | 0 | 3.784957 | 0
2455 | 14.01.2021 10:10:24 | common | GOOD | 2000 | 40 | 78 | 50 | 0 | 2052 | SPC | 460 | 1 | 20 | 90 | 114 |  | 38 | 0 | 1.729782 | 0 | 0 | 38.84918 | 37.3933 | 0 | 1621.414 | 0 | 3.765978 | 0
2456 | 14.01.2021 10:12:54 | common | GOOD | 1999 | 39 | 80 | 51 | 0 | 2051 | SPC | 450 | 1 | 20 | 90 | 113 |  | 38 | 0 | 1.721637 | 0 | 0 | 37.46138 | 37.68085 | 0 | 1611.23 | 0 | 3.776972 | 0
2457 | 14.01.2021 10:17:00 | common | GOOD | 2001 | 40 | 82 | 51 | 0 | 2054 | SPC | 460 | 1 | 20 | 90 | 163 |  | 38 | 0 | 1.723193 | 0 | 0 | 40.77749 | 37.6935 | 0 | 1734.465 | 2.601133 | 3.83492 | 35.63533
2458 | 14.01.2021 10:19:40 | common | GOOD | 2000 | 41 | 77 | 51 | 0 | 2053 | SPC | 470 | 1 | 20 | 90 | 119 |  | 38 | 0 | 1.721633 | 0 | 0 | 38.69579 | 37.7767 | 0 | 1663.172 | 0 | 3.819885 | 0
2459 | 14.01.2021 10:22:16 | common | GOOD | 2001 | 38 | 79 | 51 | 0 | 2052 | SPC | 470 | 1 | 20 | 90 | 119 |  | 38 | 0 | 1.727331 | 0 | 0 | 40.80671 | 37.39149 | 0 | 1673.866 | 0 | 3.75057 | 0
2460 | 14.01.2021 10:25:41 | common | GOOD | 2001 | 40 | 85 | 49 | 0 | 2054 | SPC | 450 | 1 | 20 | 90 | 160 |  | 38 | 0 | 1.733637 | 0 | 0 | 40.71906 | 37.59042 | 0 | 1698.309 | 3.091249 | 3.819976 | 35.18977
2461 | 14.01.2021 10:28:21 | common | GOOD | 1999 | 43 | 76 | 47 | 0 | 2054 | SPC | 470 | 1 | 20 | 90 | 118 |  | 38 | 0 | 1.725716 | 0 | 0 | 38.0092 | 37.64648 | 0 | 1608.174 | 0 | 3.819976 | 0
2462 | 14.01.2021 10:30:57 | common | GOOD | 1996 | 39 | 80 | 53 | 0 | 2048 | SPC | 470 | 1 | 20 | 90 | 116 |  | 38 | 0 | 1.715663 | 0 | 0 | 39.3897 | 37.67361 | 0 | 1677.94 | 0 | 3.787098 | 0
2463 | 14.01.2021 10:33:32 | common | GOOD | 2004 | 39 | 84 | 50 | 0 | 2056 | SPC | 450 | 1 | 20 | 90 | 116 |  | 38 | 0 | 1.764989 | 0 | 0 | 40.85783 | 36.9882 | 0 | 1541.464 | 0 | 3.716468 | 0
2464 | 14.01.2021 10:36:12 | common | GOOD | 2000 | 43 | 76 | 48 | 0 | 2055 | SPC | 420 | 1 | 20 | 90 | 117 |  | 38 | 0 | 1.838198 | 0 | 0 | 38.35981 | 36.32451 | 0 | 1630.581 | 0 | 3.716468 | 0
2465 | 14.01.2021 10:39:13 | common | GOOD | 1998 | 39 | 79 | 53 | 0 | 2050 | SPC | 410 | 1 | 20 | 90 | 115 |  | 38 | 0 | 1.859003 | 0 | 0 | 37.79738 | 36.0243 | 0 | 1625.488 | 0 | 3.716468 | 0
2466 | 14.01.2021 10:42:03 | common | GOOD | 2001 | 38 | 84 | 53 | 0 | 2052 | SPC | 410 | 1 | 20 | 90 | 118 |  | 38 | 0 | 1.870675 | 0 | 0 | 37.41026 | 35.89229 | 0 | 1580.675 | 0 | 3.728776 | 0
2467 | 14.01.2021 10:52:54 | common | GOOD | 1999 | 41 | 79 | 51 | 0 | 2053 | SPC | 410 | 1 | 20 | 90 | 158 |  | 38 | 0 | 1.859766 | 0 | 0 | 40.81401 | 36.19791 | 0 | 1773.677 | 2.215471 | 3.777709 | 35.98594
2468 | 14.01.2021 10:55:25 | common | GOOD | 2002 | 35 | 79 | 49 | 0 | 2049 | SPC | 430 | 1 | 20 | 90 | 115 |  | 38 | 0 | 1.822869 | 0 | 0 | 38.79075 | 37.02438 | 0 | 1687.615 | 0 | 3.760232 | 0
2469 | 14.01.2021 10:58:00 | common | GOOD | 1997 | 44 | 82 | 50 | 0 | 2054 | SPC | 440 | 1 | 20 | 90 | 115 |  | 38 | 0 | 1.800692 | 0 | 0 | 38.94414 | 37.38065 | 0 | 1674.375 | 0 | 3.738811 | 0
2470 | 14.01.2021 11:00:35 | common | GOOD | 2001 | 39 | 81 | 49 | 0 | 2053 | SPC | 430 | 1 | 20 | 90 | 115 |  | 38 | 0 | 1.804381 | 0 | 0 | 36.57027 | 37.36256 | 0 | 1561.833 | 0 | 3.772719 | 0
2471 | 14.01.2021 11:03:26 | common | GOOD | 2002 | 41 | 77 | 49 | 0 | 2055 | SPC | 440 | 1 | 20 | 90 | 115 |  | 38 | 0 | 1.821281 | 0 | 0 | 39.09022 | 37.11842 | 0 | 1689.143 | 0 | 3.747542 | 0
2472 | 14.01.2021 11:06:56 | common | GOOD | 2000 | 39 | 82 | 52 | 0 | 2052 | SPC | 430 | 1 | 20 | 90 | 114 |  | 38 | 0 | 1.823724 | 0 | 0 | 37.3153 | 37.10395 | 0 | 1619.887 | 0 | 3.762291 | 0
2473 | 14.01.2021 11:25:53 | common | BAD | 1998 | 42 | 80 | 54 | 0 | 2053 | SPC | 430 | 1 | 20 | 90 | 157 |  | 38 | 0 | 1.819399 | 0 | 0 | 42.49398 | 37.18533 | 0 | 1859.738 | 3.894706 | 3.850479 | 34.45936
2474 | 14.01.2021 11:28:34 | common | GOOD | 2002 | 40 | 77 | 50 | 0 | 2054 | SPC | 450 | 1 | 20 | 90 | 117 |  | 38 | 0 | 1.815396 | 0 | 0 | 40.86514 | 37.06778 | 0 | 1740.576 | 0 | 3.779661 | 0
2475 | 14.01.2021 11:31:09 | common | GOOD | 1997 | 36 | 80 | 49 | 0 | 2045 | SPC | 440 | 1 | 20 | 90 | 117 |  | 38 | 0 | 1.807461 | 0 | 0 | 40.80671 | 36.89055 | 0 | 1751.27 | 0 | 3.710346 | 0
2476 | 14.01.2021 11:33:54 | common | GOOD | 2003 | 40 | 84 | 51 | 0 | 2056 | SPC | 420 | 1 | 20 | 90 | 115 |  | 38 | 0 | 1.814169 | 0 | 0 | 36.43879 | 36.79108 | 0 | 1577.111 | 0 | 3.747634 | 0
2477 | 14.01.2021 11:36:25 | common | GOOD | 2000 | 43 | 75 | 50 | 0 | 2055 | SPC | 430 | 1 | 20 | 90 | 114 |  | 38 | 0 | 1.817564 | 0 | 0 | 37.65859 | 36.6645 | 0 | 1596.971 | 0 | 3.747634 | 0
2478 | 14.01.2021 11:42:45 | common | GOOD | 1999 | 41 | 81 | 49 | 0 | 2053 | SPC | 440 | 1 | 20 | 90 | 115 |  | 38 | 0 | 1.772675 | 0 | 0 | 37.54903 | 37.01714 | 0 | 1590.86 | 0 | 3.747634 | 0
2479 | 14.01.2021 11:45:21 | common | GOOD | 1999 | 40 | 82 | 51 | 0 | 2052 | SPC | 440 | 1 | 20 | 90 | 117 |  | 38 | 0 | 1.764985 | 0 | 0 | 37.41026 | 37.14555 | 0 | 1597.99 | 0 | 3.759942 | 0
2480 | 14.01.2021 11:47:56 | common | GOOD | 2000 | 38 | 80 | 50 | 0 | 2051 | SPC | 440 | 1 | 20 | 90 | 116 |  | 38 | 0 | 1.762599 | 0 | 0 | 36.26349 | 36.91768 | 0 | 1537.39 | 0 | 3.801738 | 0
2481 | 14.01.2021 11:50:36 | common | GOOD | 2000 | 42 | 79 | 49 | 0 | 2054 | SPC | 450 | 1 | 20 | 90 | 119 |  | 38 | 0 | 1.758509 | 0 | 0 | 40.56567 | 37.2866 | 0 | 1710.022 | 0 | 3.738621 | 0
2482 | 14.01.2021 11:58:22 | common | GOOD | 1997 | 41 | 79 | 51 | 0 | 2051 | SPC | 440 | 1 | 20 | 90 | 114 |  | 38 | 0 | 1.743724 | 0 | 0 | 36.35115 | 37.61574 | 0 | 1537.39 | 0 | 3.778162 | 0
2483 | 14.01.2021 12:01:03 | common | GOOD | 2006 | 38 | 82 | 46 | 0 | 2056 | SPC | 450 | 1 | 20 | 90 | 115 |  | 38 | 0 | 1.750091 | 0 | 0 | 38.45475 | 37.46564 | 0 | 1627.016 | 0 | 3.778162 | 0
2484 | 14.01.2021 12:06:53 | common | GOOD | 1998 | 38 | 79 | 53 | 0 | 2049 | SPC | 450 | 1 | 20 | 90 | 115 |  | 38 | 0 | 1.767983 | 0 | 0 | 40.07629 | 37.19437 | 0 | 1658.079 | 0 | 3.727629 | 0
2485 | 14.01.2021 12:09:29 | common | GOOD | 2001 | 43 | 80 | 50 | 0 | 2057 | SPC | 420 | 1 | 20 | 90 | 113 |  | 38 | 0 | 1.822019 | 0 | 0 | 39.36778 | 37.19256 | 0 | 1638.219 | 0 | 3.695315 | 0
2486 | 14.01.2021 12:12:29 | common | GOOD | 1999 | 40 | 82 | 51 | 0 | 2052 | SPC | 410 | 1 | 20 | 90 | 115 |  | 38 | 0 | 1.844076 | 0 | 0 | 37.61478 | 37.27575 | 0 | 1582.203 | 0 | 3.695315 | 0
2487 | 14.01.2021 12:15:04 | common | GOOD | 2000 | 38 | 80 | 49 | 0 | 2050 | SPC | 410 | 1 | 20 | 90 | 115 |  | 38 | 0 | 1.84254 | 0 | 0 | 37.65129 | 37.42585 | 0 | 1599.008 | 0 | 3.695315 | 0
2488 | 14.01.2021 12:18:35 | common | GOOD | 2000 | 40 | 78 | 50 | 0 | 2052 | SPC | 410 | 1 | 20 | 90 | 117 |  | 38 | 0 | 1.860264 | 0 | 0 | 36.02245 | 37.25043 | 0 | 1516.002 | 0 | 3.743309 | 0
2489 | 14.01.2021 12:25:56 | common | GOOD | 2001 | 41 | 81 | 49 | 0 | 2055 | SPC | 370 | 1 | 20 | 90 | 115 |  | 39 | 0 | 1.839063 | 0 | 0 | 39.77682 | 37.78754 | 0 | 1760.436 | 0 | 3.482882 | 0
2490 | 14.01.2021 12:29:16 | common | GOOD | 1999 | 37 | 81 | 50 | 0 | 2049 | SPC | 370 | 1 | 20 | 90 | 160 |  | 39 | 0 | 1.838503 | 0 | 0 | 40.67524 | 37.52713 | 0 | 1731.41 | 9.429824 | 3.482882 | 30.42743
2491 | 14.01.2021 12:33:41 | common | GOOD | 1999 | 45 | 76 | 49 | 0 | 2056 | SPC | 370 | 1 | 20 | 90 | 158 |  | 39 | 0 | 1.823675 | 0 | 0 | 38.90031 | 37.5416 | 0 | 1678.449 | 5.557144 | 3.482882 | 33.94805
2492 | 14.01.2021 12:37:02 | common | GOOD | 2002 | 37 | 83 | 49 | 0 | 2052 | SPC | 370 | 1 | 20 | 90 | 165 |  | 39 | 0 | 1.816205 | 0 | 0 | 40.31733 | 37.44213 | 0 | 1574.055 | 9.036127 | 3.482882 | 30.78534
2493 | 14.01.2021 12:40:27 | common | GOOD | 1999 | 43 | 81 | 50 | 0 | 2055 | SPC | 370 | 1 | 20 | 90 | 161 |  | 39 | 0 | 1.832287 | 0 | 0 | 41.89503 | 37.01895 | 0 | 1784.88 | 7.485446 | 3.482882 | 32.19505
2494 | 14.01.2021 12:43:53 | common | GOOD | 2000 | 38 | 78 | 50 | 0 | 2050 | SPC | 370 | 1 | 20 | 90 | 163 |  | 39 | 0 | 1.811138 | 0 | 0 | 40.6095 | 37.34086 | 0 | 1699.837 | 9.076297 | 3.482882 | 30.74882
2495 | 14.01.2021 12:47:13 | common | GOOD | 2000 | 40 | 79 | 50 | 0 | 2052 | SPC | 380 | 1 | 20 | 90 | 157 |  | 39 | 0 | 1.797173 | 0 | 0 | 39.48465 | 37.6067 | 0 | 1628.035 | 7.822897 | 3.482882 | 31.88828
2496 | 14.01.2021 12:55:09 | common | GOOD | 2001 | 40 | 83 | 50 | 0 | 2054 | SPC | 370 | 1 | 20 | 90 | 160 |  | 39 | 0 | 1.815752 | 0 | 0 | 39.02449 | 37.68627 | 0 | 1682.523 | 6.738222 | 3.482882 | 32.87434
2497 | 14.01.2021 12:58:30 | common | GOOD | 2000 | 38 | 79 | 51 | 0 | 2051 | SPC | 370 | 1 | 20 | 90 | 158 |  | 39 | 0 | 1.818966 | 0 | 0 | 40.37577 | 37.51447 | 0 | 1710.531 | 7.549727 | 3.482882 | 32.13661
2498 | 14.01.2021 13:02:15 | common | GOOD | 2000 | 43 | 78 | 49 | 0 | 2055 | SPC | 380 | 1 | 20 | 90 | 163 |  | 39 | 0 | 1.798407 | 0 | 0 | 40.19315 | 37.57595 | 0 | 1703.911 | 8.963819 | 3.482882 | 30.85107
2499 | 14.01.2021 13:09:51 | common | GOOD | 1998 | 38 | 81 | 51 | 0 | 2049 | SPC | 380 | 1 | 20 | 90 | 158 |  | 39 | 0 | 1.776905 | 0 | 0 | 38.45475 | 37.96297 | 0 | 1642.293 | 7.710419 | 3.482882 | 31.99053
2500 | 14.01.2021 13:13:16 | common | GOOD | 2004 | 42 | 82 | 51 | 0 | 2059 | SPC | 380 | 1 | 20 | 90 | 160 |  | 39 | 0 | 1.771211 | 0 | 0 | 37.71703 | 37.99371 | 0 | 1592.897 | 7.131919 | 3.482882 | 32.51644
2501 | 14.01.2021 13:16:47 | common | GOOD | 1997 | 40 | 79 | 51 | 0 | 2050 | SPC | 390 | 1 | 20 | 90 | 163 |  | 39 | 0 | 1.750354 | 0 | 0 | 39.43351 | 38.13657 | 0 | 1666.737 | 8.313014 | 3.482882 | 31.44271
2502 | 14.01.2021 13:20:27 | common | GOOD | 2002 | 40 | 78 | 50 | 0 | 2054 | SPC | 390 | 1 | 20 | 90 | 162 |  | 39 | 0 | 1.757102 | 0 | 0 | 40.87975 | 38.26136 | 0 | 1743.122 | 9.003993 | 3.482882 | 30.81455
2503 | 14.01.2021 13:23:53 | common | GOOD | 1999 | 38 | 79 | 51 | 0 | 2050 | SPC | 390 | 1 | 20 | 90 | 162 |  | 39 | 0 | 1.737692 | 0 | 0 | 40.71175 | 38.33731 | 0 | 1705.948 | 8.730809 | 3.482882 | 31.0629
2504 | 14.01.2021 13:27:23 | common | GOOD | 1996 | 40 | 82 | 47 | 0 | 2048 | SPC | 390 | 1 | 20 | 90 | 162 |  | 39 | 0 | 1.717197 | 0 | 0 | 40.71906 | 38.30656 | 0 | 1728.864 | 7.766661 | 3.482882 | 31.9394
2505 | 14.01.2021 13:30:43 | common | GOOD | 2004 | 39 | 82 | 48 | 0 | 2056 | SPC | 380 | 1 | 20 | 90 | 165 |  | 39 | 0 | 1.767271 | 0 | 0 | 41.06966 | 37.85084 | 0 | 1654.006 | 9.453935 | 3.482882 | 30.40551
2506 | 14.01.2021 13:34:14 | common | GOOD | 1998 | 43 | 78 | 54 | 0 | 2054 | SPC | 380 | 1 | 20 | 90 | 164 |  | 39 | 0 | 1.768286 | 0 | 0 | 40.12011 | 37.91594 | 0 | 1721.734 | 7.838969 | 3.482882 | 31.87366
2507 | 14.01.2021 13:38:29 | common | BAD | 1997 | 39 | 80 | 47 | 0 | 2048 | SPC | 380 | 1 | 20 | 90 | 220 |  | 39 | 0 | 1.763855 | 0 | 0 | 0 | 37.52713 | 0 | 0 | 0 | 3.482882 | 0
2508 | 14.01.2021 13:42:20 | common | GOOD | 2006 | 38 | 82 | 50 | 0 | 2057 | SPC | 370 | 1 | 20 | 90 | 165 |  | 39 | 0 | 1.79398 | 0 | 0 | 38.39632 | 37.32639 | 0 | 1626.507 | 9.48607 | 3.482882 | 30.3763
2509 | 14.01.2021 13:45:55 | common | GOOD | 1999 | 41 | 77 | 52 | 0 | 2052 | SPC | 380 | 1 | 20 | 90 | 161 |  | 39 | 0 | 1.761975 | 0 | 0 | 40.2735 | 37.71521 | 0 | 1684.56 | 8.570117 | 3.482882 | 31.20898
2510 | 14.01.2021 13:49:16 | common | GOOD | 2001 | 41 | 79 | 47 | 0 | 2054 | SPC | 390 | 1 | 20 | 90 | 161 |  | 39 | 0 | 1.761563 | 0 | 0 | 40.63871 | 37.91956 | 0 | 1702.383 | 8.080005 | 3.482882 | 31.65454
2511 | 14.01.2021 13:52:36 | common | GOOD | 1998 | 41 | 81 | 50 | 0 | 2052 | SPC | 390 | 1 | 20 | 90 | 160 |  | 39 | 0 | 1.745026 | 0 | 0 | 40.33194 | 38.17274 | 0 | 1671.32 | 7.389027 | 3.482882 | 32.2827
2512 | 14.01.2021 13:56:07 | common | GOOD | 1999 | 41 | 82 | 51 | 0 | 2053 | SPC | 390 | 1 | 20 | 90 | 162 |  | 39 | 0 | 1.737457 | 0 | 0 | 41.20114 | 38.32827 | 0 | 1719.697 | 8.513876 | 3.482882 | 31.26011
2513 | 14.01.2021 13:59:37 | common | GOOD | 1999 | 40 | 81 | 51 | 0 | 2052 | SPC | 390 | 1 | 20 | 90 | 158 |  | 39 | 0 | 1.72286 | 0 | 0 | 40.42689 | 38.46933 | 0 | 1711.55 | 7.814857 | 3.482882 | 31.89558
2514 | 14.01.2021 14:03:02 | common | GOOD | 2001 | 40 | 80 | 50 | 0 | 2054 | SPC | 400 | 1 | 20 | 90 | 160 |  | 39 | 0 | 1.724716 | 0 | 0 | 39.10483 | 38.50912 | 0 | 1629.562 | 7.983603 | 3.482882 | 31.74218
2515 | 14.01.2021 14:06:23 | common | GOOD | 2000 | 35 | 77 | 51 | 0 | 2047 | SPC | 400 | 1 | 20 | 90 | 162 |  | 39 | 0 | 1.714782 | 0 | 0 | 38.94414 | 38.4856 | 0 | 1647.385 | 6.529324 | 3.482882 | 33.06425
2516 | 14.01.2021 14:09:48 | common | GOOD | 2002 | 41 | 79 | 51 | 0 | 2056 | SPC | 400 | 1 | 20 | 90 | 159 |  | 39 | 0 | 1.718488 | 0 | 0 | 40.6095 | 38.4621 | 0 | 1692.198 | 8.248729 | 3.482882 | 31.50116
2517 | 14.01.2021 14:13:14 | common | GOOD | 2000 | 44 | 82 | 51 | 0 | 2057 | SPC | 400 | 1 | 20 | 90 | 160 |  | 39 | 0 | 1.711244 | 0 | 0 | 39.2436 | 38.43496 | 0 | 1629.562 | 7.429196 | 3.482882 | 32.24619
2518 | 14.01.2021 14:16:34 | common | GOOD | 1999 | 39 | 81 | 50 | 0 | 2051 | SPC | 400 | 1 | 20 | 90 | 161 |  | 39 | 0 | 1.710441 | 0 | 0 | 39.25091 | 38.32827 | 0 | 1655.024 | 7.887183 | 3.482882 | 31.82983
2519 | 14.01.2021 14:19:59 | common | GOOD | 2000 | 39 | 80 | 47 | 0 | 2051 | SPC | 390 | 1 | 20 | 90 | 157 |  | 39 | 0 | 1.721196 | 0 | 0 | 39.00257 | 37.99551 | 0 | 1605.628 | 7.043539 | 3.482882 | 32.59678
2520 | 14.01.2021 14:23:15 | common | GOOD | 1999 | 42 | 78 | 49 | 0 | 2053 | SPC | 390 | 1 | 20 | 90 | 161 |  | 39 | 0 | 1.723061 | 0 | 0 | 39.78413 | 37.70978 | 0 | 1666.737 | 7.397066 | 3.482882 | 32.27539
2521 | 14.01.2021 14:32:16 | common | GOOD | 2002 | 39 | 81 | 54 | 0 | 2054 | SPC | 390 | 1 | 20 | 90 | 163 |  | 39 | 0 | 1.714942 | 0 | 0 | 39.03909 | 38.12934 | 0 | 1633.636 | 10.37791 | 3.482882 | 29.56554
2522 | 14.01.2021 14:35:31 | common | GOOD | 1999 | 38 | 82 | 54 | 0 | 2050 | SPC | 400 | 1 | 20 | 90 | 157 |  | 39 | 0 | 1.709531 | 0 | 0 | 38.84918 | 38.142 | 0 | 1602.063 | 7.734514 | 3.482882 | 31.96862
2523 | 14.01.2021 14:39:02 | common | GOOD | 2000 | 42 | 79 | 50 | 0 | 2054 | SPC | 390 | 1 | 20 | 90 | 162 |  | 39 | 0 | 1.721949 | 0 | 0 | 39.82064 | 37.81829 | 0 | 1711.04 | 7.348852 | 3.482882 | 32.31923
2524 | 14.01.2021 14:42:17 | common | GOOD | 2001 | 38 | 78 | 50 | 0 | 2051 | SPC | 390 | 1 | 20 | 90 | 159 |  | 39 | 0 | 1.72481 | 0 | 0 | 40.56567 | 38.2053 | 0 | 1677.94 | 8.304978 | 3.482882 | 31.45002
2525 | 14.01.2021 14:55:04 | common | GOOD | 1999 | 42 | 79 | 50 | 0 | 2053 | SPC | 390 | 1 | 20 | 90 | 157 |  | 39 | 0 | 1.715929 | 0 | 0 | 39.5723 | 38.53262 | 0 | 1693.217 | 7.324758 | 3.482882 | 32.34113
2526 | 14.01.2021 14:58:29 | common | GOOD | 2000 | 40 | 82 | 50 | 0 | 2053 | SPC | 400 | 1 | 20 | 90 | 168 |  | 39 | 0 | 1.719131 | 0 | 0 | 40.33923 | 38.33731 | 0 | 1691.689 | 8.417469 | 3.482882 | 31.34776
2527 | 14.01.2021 15:01:55 | common | GOOD | 1999 | 40 | 81 | 50 | 0 | 2052 | SPC | 400 | 1 | 20 | 90 | 164 |  | 39 | 0 | 1.720055 | 0 | 0 | 40.6314 | 38.16189 | 0 | 1749.233 | 8.096081 | 3.482882 | 31.63993
2528 | 14.01.2021 15:05:30 | common | GOOD | 2000 | 40 | 80 | 50 | 0 | 2053 | SPC | 390 | 1 | 20 | 90 | 161 |  | 39 | 0 | 1.715759 | 0 | 0 | 39.82064 | 38.21072 | 0 | 1689.652 | 8.594233 | 3.482882 | 31.18706
2529 | 14.01.2021 15:09:05 | common | GOOD | 2000 | 41 | 81 | 50 | 0 | 2054 | SPC | 390 | 1 | 20 | 90 | 162 |  | 39 | 0 | 1.718107 | 0 | 0 | 38.0019 | 38.29934 | 0 | 1583.731 | 7.445272 | 3.482882 | 32.23157
2530 | 14.01.2021 15:12:26 | common | GOOD | 2002 | 39 | 79 | 52 | 0 | 2054 | SPC | 390 | 1 | 20 | 90 | 162 |  | 39 | 0 | 1.745889 | 0 | 0 | 39.76951 | 38.11307 | 0 | 1736.502 | 7.541691 | 3.482882 | 32.14392
2531 | 14.01.2021 15:15:46 | common | GOOD | 1996 | 41 | 78 | 49 | 0 | 2049 | SPC | 390 | 1 | 20 | 90 | 157 |  | 39 | 0 | 1.75763 | 0 | 0 | 40.56567 | 37.91051 | 0 | 1669.792 | 6.521284 | 3.482882 | 33.07156
2532 | 14.01.2021 15:19:07 | common | GOOD | 2003 | 38 | 79 | 49 | 0 | 2053 | SPC | 390 | 1 | 20 | 90 | 162 |  | 39 | 0 | 1.751502 | 0 | 0 | 40.67524 | 37.97201 | 0 | 1771.13 | 8.361219 | 3.482882 | 31.39889
2533 | 14.01.2021 15:22:37 | common | GOOD | 2000 | 40 | 82 | 53 | 0 | 2053 | SPC | 390 | 1 | 20 | 90 | 159 |  | 39 | 0 | 1.745094 | 0 | 0 | 38.79806 | 38.04615 | 0 | 1666.737 | 9.180752 | 3.482882 | 30.65386
2534 | 14.01.2021 15:25:57 | common | GOOD | 2001 | 38 | 82 | 48 | 0 | 2052 | SPC | 390 | 1 | 20 | 90 | 159 |  | 39 | 0 | 1.747556 | 0 | 0 | 38.79075 | 38.07147 | 0 | 1653.496 | 8.6826 | 3.482882 | 31.10673
2535 | 14.01.2021 15:29:23 | common | GOOD | 1998 | 43 | 80 | 54 | 0 | 2054 | SPC | 390 | 1 | 20 | 90 | 160 |  | 39 | 0 | 1.748459 | 0 | 0 | 40.92358 | 38.02264 | 0 | 1742.613 | 7.66221 | 3.482882 | 32.03436
2536 | 14.01.2021 15:32:48 | common | GOOD | 2002 | 40 | 80 | 49 | 0 | 2054 | SPC | 390 | 1 | 20 | 90 | 161 |  | 39 | 0 | 1.746731 | 0 | 0 | 40.42689 | 37.93041 | 0 | 1714.096 | 8.529947 | 3.482882 | 31.2455
2537 | 14.01.2021 15:36:19 | common | GOOD | 2000 | 41 | 76 | 48 | 0 | 2053 | SPC | 390 | 1 | 20 | 90 | 165 |  | 39 | 0 | 1.747456 | 0 | 0 | 40.85783 | 37.87254 | 0 | 1715.114 | 8.859359 | 3.482882 | 30.94604
2538 | 14.01.2021 15:39:54 | common | GOOD | 1998 | 38 | 83 | 48 | 0 | 2049 | SPC | 390 | 1 | 20 | 90 | 165 |  | 41 | 0 | 1.737921 | 0 | 0 | 40.81401 | 38.05158 | 0 | 1758.909 | 7.348852 | 3.5 | 32.31923
2539 | 14.01.2021 15:43:20 | common | GOOD | 2002 | 40 | 80 | 50 | 0 | 2055 | SPC | 390 | 1 | 20 | 90 | 167 |  | 41 | 0 | 1.745949 | 0 | 0 | 40.98201 | 37.82733 | 0 | 1650.95 | 9.090887 | 3.5 | 32.73556
2540 | 14.01.2021 15:50:10 | sump | GOOD | 1997 | 41 | 58 | 50 | 0 | 2048 | SPC | 390 | 1 | 20 | 90 | 162 |  | 41 | 0 | 1.740205 | 0 | 0 | 42.39172 | 38.27402 | 0 | 1786.407 | 9.412263 | 3.5 | 32.4434
2541 | 14.01.2021 15:53:41 | sump | GOOD | 2002 | 40 | 62 | 50 | 0 | 2053 | SPC | 390 | 1 | 20 | 90 | 168 |  | 41 | 0 | 1.753074 | 0 | 0 | 43.32666 | 38.19625 | 0 | 1785.389 | 10.09522 | 3.5 | 31.82253
2542 | 14.01.2021 15:57:16 | sump | GOOD | 2001 | 40 | 58 | 51 | 0 | 2051 | SPC | 390 | 1 | 20 | 90 | 157 |  | 39 | 0 | 1.758659 | 0 | 0 | 38.59354 | 38.18359 | 0 | 1642.293 | 5.717832 | 3.5 | 33.80197
2543 | 14.01.2021 16:19:49 | common | BAD | 1998 | 40 | 82 | 50 | 0 | 2051 | SPC | 390 | 1 | 20 | 90 | 161 |  | 39 | 0 | 1.764895 | 0 | 0 | 43.4143 | 38.23785 | 0 | 1833.767 | 11.17334 | 3.5 | 28.84242
2544 | 14.01.2021 16:30:00 | common | GOOD | 2001 | 39 | 81 | 53 | 0 | 2053 | SPC | 390 | 1 | 20 | 90 | 164 |  | 39 | 0 | 1.767413 | 0 | 0 | 40.85783 | 38.09679 | 0 | 1763.492 | 8.529947 | 3.5 | 31.2455
2545 | 14.01.2021 16:41:02 | common | GOOD | 2002 | 39 | 80 | 51 | 0 | 2054 | SPC | 390 | 1 | 20 | 90 | 160 |  | 39 | 0 | 1.774315 | 0 | 0 | 41.10618 | 37.49096 | 0 | 1750.252 | 7.814857 | 3.5 | 31.89558
2546 | 14.01.2021 16:44:47 | common | GOOD | 1998 | 42 | 88 | 50 | 0 | 2053 | SPC | 380 | 1 | 20 | 90 | 156 |  | 39 | 0 | 1.780345 | 0 | 0 | 39.2436 | 37.16543 | 0 | 1661.135 | 6.352561 | 3.5 | 33.22495
2547 | 14.01.2021 16:49:23 | common | GOOD | 1999 | 40 | 91 | 50 | 0 | 2053 | SPC | 380 | 1 | 20 | 90 | 159 |  | 39 | 0 | 1.782106 | 0 | 0 | 40.36846 | 37.27394 | 0 | 1729.882 | 6.199908 | 3.5 | 33.36372
2548 | 14.01.2021 16:54:03 | common | GOOD | 2001 | 38 | 88 | 49 | 0 | 2052 | SPC | 380 | 1 | 20 | 90 | 160 |  | 39 | 0 | 1.776841 | 0 | 0 | 38.69579 | 37.52894 | 0 | 1720.207 | 5.758006 | 3.5 | 33.76545
2549 | 14.01.2021 17:07:10 | common | GOOD | 2001 | 41 | 92 | 50 | 0 | 2056 | SPC | 380 | 1 | 20 | 90 | 161 |  | 41 | 0 | 1.779041 | 0 | 0 | 41.33992 | 37.69712 | 0 | 1810.342 | 8.287417 | 3.6 | 33.46598
2550 | 14.01.2021 17:14:21 | IBCC | GOOD | 1999 | 40 | 89 | 51 | 0 | 2053 | SPC | 410 | 1 | 20 | 90 | 162 |  | 41 | 0 | 1.776716 | 0 | 0 | 43.38509 | 37.6501 | 0 | 1906.588 | 5.354784 | 3.6 | 36.13202
2551 | 14.01.2021 17:21:01 | IBCC | GOOD | 1998 | 41 | 88 | 50 | 0 | 2052 | SPC | 410 | 1 | 20 | 90 | 163 |  | 41 | 0 | 1.772233 | 0 | 0 | 43.4143 | 37.59947 | 0 | 1852.609 | 6.704607 | 3.6 | 34.9049
2552 | 14.01.2021 17:25:37 | IBCC | GOOD | 2003 | 39 | 93 | 54 | 0 | 2056 | SPC | 410 | 1 | 20 | 90 | 165 |  | 41 | 0 | 1.775924 | 0 | 0 | 41.51522 | 37.29745 | 0 | 1769.603 | 7.307197 | 3.6 | 34.35709
2553 | 14.01.2021 17:57:26 | IBCC | GOOD | 1999 | 40 | 90 | 52 | 0 | 2053 | SPC | 410 | 1 | 20 | 90 | 164 |  | 41 | 0 | 1.772539 | 0 | 0 | 43.60422 | 37.15278 | 0 | 1848.025 | 7.387541 | 3.6 | 34.28405
2554 | 14.01.2021 18:04:57 | IBCC | GOOD | 2001 | 39 | 87 | 52 | 0 | 2053 | SPC | 410 | 1 | 20 | 90 | 164 |  | 41 | 0 | 1.77018 | 0 | 0 | 43.88178 | 37.04065 | 0 | 1869.413 | 6.720665 | 3.6 | 34.8903
2555 | 14.01.2021 18:08:42 | IBCC | BAD | 1999 | 43 | 94 | 51 | 0 | 2056 | SPC | 410 | 1 | 20 | 90 | 163 |  | 41 | 0 | 1.761852 | 0 | 0 | 44.95549 | 37.05874 | 0 | 1757.381 | 7.138474 | 3.6 | 34.51048
2556 | 14.01.2021 20:02:26 | IBCC | GOOD | 2000 | 38 | 86 | 51 | 0 | 2051 | SPC | 410 | 1 | 20 | 90 | 163 |  | 41 | 0 | 1.808743 | 0 | 0 | 43.30474 | 35.6174 | 0 | 1768.584 | 7.676783 | 3.6 | 34.02111
2557 | 14.01.2021 20:05:51 | sump | GOOD | 2000 | 39 | 94 | 54 | 0 | 2053 | SPC | 390 | 1 | 20 | 90 | 166 |  | 41 | 0 | 1.811792 | 0 | 0 | 42.7131 | 35.90856 | 0 | 1868.395 | 6.310905 | 3.6 | 35.26281
2558 | 14.01.2021 20:20:08 | sump | GOOD | 2001 | 41 | 87 | 52 | 0 | 2055 | SPC | 400 | 1 | 20 | 90 | 166 |  | 41 | 0 | 1.820079 | 0 | 0 | 42.99797 | 35.76208 | 0 | 1878.07 | 7.660724 | 3.6 | 34.03571
2559 | 14.01.2021 20:28:14 | sump | GOOD | 1998 | 40 | 92 | 51 | 0 | 2052 | SPC | 400 | 1 | 20 | 90 | 162 |  | 41 | 0 | 1.807857 | 0 | 0 | 41.36184 | 35.97005 | 0 | 1791.5 | 7.042054 | 3.6 | 34.59813
2560 | 14.01.2021 20:31:59 | sump | BAD | 2003 | 37 | 89 | 51 | 0 | 2054 | SPC | 400 | 1 | 20 | 90 | 169 |  | 41 | 0 | 1.790061 | 0 | 0 | 45.16732 | 36.6428 | 0 | 1906.588 | 8.006211 | 3.6 | 33.72163
2561 | 14.01.2021 20:36:30 | sump | GOOD | 1996 | 42 | 89 | 50 | 0 | 2051 | SPC | 410 | 1 | 20 | 90 | 164 |  | 41 | 0 | 1.764606 | 0 | 0 | 42.99797 | 37.20341 | 0 | 1805.759 | 7.789278 | 3.6 | 33.91884
2562 | 14.01.2021 20:55:17 | sump | GOOD | 2003 | 42 | 92 | 54 | 0 | 2059 | SPC | 410 | 1 | 20 | 90 | 173 |  | 41 | 0 | 1.754085 | 0 | 0 | 43.73569 | 37.66457 | 0 | 1858.719 | 6.857255 | 3.6 | 34.76613
2563 | 14.01.2021 21:13:14 | sump | GOOD | 2000 | 40 | 88 | 52 | 0 | 2054 | SPC | 410 | 1 | 20 | 90 | 162 |  | 41 | 0 | 1.751381 | 0 | 0 | 41.51522 | 37.64287 | 0 | 1827.147 | 5.772583 | 3.6 | 35.7522
2564 | 14.01.2021 21:20:55 | sump | GOOD | 2002 | 40 | 93 | 52 | 0 | 2056 | SPC | 410 | 1 | 20 | 90 | 164 |  | 41 | 0 | 1.756919 | 0 | 0 | 42.85189 | 37.41681 | 0 | 1835.295 | 7.500019 | 3.6 | 34.1818
2565 | 18.01.2021 09:00:59 | sump | BAD | 2002 | 39 | 90 | 50 | 0 | 2055 | SPC | 330 | 1 | 20 | 90 | 164 |  | 41 | 0 | 2.007665 | 0 | 0 | 46.71582 | 25.72519 | 0 | 1963.623 | 10.74602 | 3.6 | 31.23089
2566 | 18.01.2021 09:04:19 | sump | BAD | 1999 | 42 | 94 | 50 | 0 | 2055 | SPC | 360 | 1 | 20 | 90 | 163 |  | 39 | 0 | 1.930839 | 0 | 0 | 44.22508 | 28.88816 | 0 | 1886.727 | 12.16011 | 3.5 | 29.94535
2567 | 18.01.2021 09:07:24 | sump | BAD | 2001 | 36 | 86 | 51 | 0 | 2050 | SPC | 340 | 1 | 20 | 90 | 157 |  | 39 | 0 | 1.955348 | 0 | 0 | 42.96145 | 28.03457 | 0 | 1791.5 | 8.987917 | 3.5 | 30.82917
2568 | 18.01.2021 09:13:50 | common | BAD | 2000 | 42 | 91 | 50 | 0 | 2056 | SPC | 330 | 1 | 20 | 90 | 156 |  | 39 | 0 | 1.943888 | 0 | 0 | 42.3552 | 29.77973 | 0 | 1813.906 | 10.82785 | 3.5 | 29.1565
2569 | 18.01.2021 10:06:31 | common | BAD | 1999 | 42 | 90 | 50 | 0 | 2055 | SPC | 320 | 1 | 20 | 90 | 158 |  | 39 | 0 | 1.933154 | 0 | 0 | 42.06304 | 31.23192 | 0 | 1819.508 | 9.686927 | 3.4 | 30.1937
2570 | 18.01.2021 10:09:47 | common | BAD | 2000 | 39 | 92 | 49 | 0 | 2053 | SPC | 320 | 1 | 20 | 90 | 160 |  | 39 | 0 | 1.914497 | 0 | 0 | 42.99797 | 32.10902 | 0 | 1787.426 | 12.61958 | 3.5 | 27.52766
2571 | 18.01.2021 10:13:02 | common | GOOD | 2000 | 40 | 90 | 48 | 0 | 2053 | SPC | 350 | 1 | 20 | 90 | 160 |  | 39 | 0 | 1.890634 | 0 | 0 | 40.65332 | 32.83782 | 0 | 1781.315 | 7.750589 | 3.5 | 31.95401
2572 | 18.01.2021 10:16:28 | common | GOOD | 2001 | 39 | 86 | 49 | 0 | 2053 | SPC | 360 | 1 | 20 | 90 | 164 |  | 39 | 0 | 1.858608 | 0 | 0 | 41.03314 | 33.29355 | 0 | 1730.901 | 8.947743 | 3.5 | 30.86569
2573 | 18.01.2021 10:19:53 | common | BAD | 2000 | 41 | 95 | 48 | 0 | 2055 | SPC | 360 | 1 | 20 | 90 | 165 |  | 39 | 0 | 1.84218 | 0 | 0 | 42.40633 | 33.85055 | 0 | 1822.563 | 9.421788 | 3.5 | 30.43474
2574 | 18.01.2021 10:23:29 | common | GOOD | 2000 | 39 | 86 | 51 | 0 | 2052 | SPC | 360 | 1 | 20 | 90 | 166 |  | 38 | 0 | 1.863746 | 0 | 0 | 40.78479 | 33.99522 | 0 | 1785.898 | 6.152437 | 3.5 | 32.40688
2575 | 18.01.2021 10:27:04 | common | GOOD | 1999 | 42 | 93 | 55 | 0 | 2055 | SPC | 350 | 1 | 20 | 90 | 168 |  | 38 | 0 | 1.907529 | 0 | 0 | 40.52915 | 33.95544 | 0 | 1790.991 | 6.489901 | 3.5 | 32.10009
2576 | 18.01.2021 10:30:29 | common | BAD | 2001 | 39 | 88 | 51 | 0 | 2053 | SPC | 340 | 1 | 20 | 90 | 163 |  | 38 | 0 | 1.953949 | 0 | 0 | 41.12809 | 33.37674 | 0 | 1858.21 | 6.168512 | 3.5 | 32.39226
2577 | 18.01.2021 10:34:00 | common | GOOD | 1999 | 38 | 89 | 48 | 0 | 2050 | SPC | 330 | 1 | 20 | 90 | 173 |  | 38 | 0 | 1.997169 | 0 | 0 | 39.56499 | 32.43273 | 0 | 1751.27 | 4.151826 | 3.594198 | 34.22561
2578 | 18.01.2021 11:05:19 | common | GOOD | 2005 | 38 | 88 | 49 | 0 | 2056 | SPC | 340 | 1 | 20 | 90 | 166 |  | 38 | 0 | 2.040931 | 0 | 0 | 40.87975 | 30.69481 | 0 | 1696.272 | 15 | 3.594198 | 22.5462
2579 | 18.01.2021 11:09:39 | common | GOOD | 1994 | 41 | 93 | 50 | 0 | 2049 | SPC | 350 | 1 | 20 | 90 | 159 |  | 38 | 0 | 2.011876 | 0 | 0 | 39.73299 | 29.90813 | 0 | 1734.465 | 3.734018 | 3.67863 | 34.60544
2580 | 18.01.2021 11:15:30 | common | GOOD | 2001 | 39 | 86 | 50 | 0 | 2053 | SPC | 370 | 1 | 20 | 90 | 113 |  | 38 | 0 | 2.00587 | 0 | 0 | 37.76086 | 30.08717 | 0 | 1709.513 | 0 | 3.67863 | 0
2581 | 18.01.2021 11:18:50 | common | GOOD | 2000 | 40 | 93 | 50 | 0 | 2054 | SPC | 370 | 1 | 20 | 90 | 162 |  | 38 | 0 | 2.009314 | 0 | 0 | 39.98863 | 30.57002 | 0 | 1779.278 | 3.123383 | 3.748787 | 35.16056
2582 | 18.01.2021 11:21:26 | common | GOOD | 2001 | 41 | 88 | 50 | 0 | 2055 | SPC | 380 | 1 | 20 | 90 | 115 |  | 38 | 0 | 2.000821 | 0 | 0 | 37.81928 | 31.25 | 0 | 1675.394 | 0 | 3.748787 | 0
2583 | 18.01.2021 11:32:42 | common | GOOD | 1999 | 40 | 90 | 51 | 0 | 2053 | SPC | 330 | 1 | 20 | 90 | 114 |  | 39 | 0 | 1.984816 | 0 | 0 | 38.08224 | 32.13071 | 0 | 1681.505 | 0 | 3.520742 | 0
2584 | 18.01.2021 11:36:27 | common | BAD | 2000 | 35 | 92 | 49 | 0 | 2049 | SPC | 330 | 1 | 20 | 90 | 155 |  | 39 | 0 | 2.006935 | 0 | 0 | 43.03449 | 31.6985 | 0 | 1832.748 | 7.332794 | 3.520742 | 32.33382
2585 | 18.01.2021 11:40:13 | common | GOOD | 2001 | 44 | 88 | 49 | 0 | 2058 | SPC | 330 | 1 | 20 | 90 | 166 |  | 39 | 0 | 2.017323 | 0 | 0 | 41.46409 | 32.18316 | 0 | 1819.508 | 6.44898 | 3.520742 | 33.13729
2586 | 18.01.2021 11:43:33 | common | GOOD | 1998 | 41 | 90 | 47 | 0 | 2052 | SPC | 330 | 1 | 20 | 90 | 159 |  | 39 | 0 | 2.02861 | 0 | 0 | 40.85783 | 32.35316 | 0 | 1762.473 | 5.484823 | 3.520742 | 34.0138
2587 | 18.01.2021 11:48:29 | common | GOOD | 2002 | 39 | 92 | 49 | 0 | 2055 | SPC | 330 | 1 | 20 | 90 | 157 |  | 39 | 0 | 2.042007 | 0 | 0 | 40.57298 | 32.57922 | 0 | 1720.716 | 5.267885 | 3.520742 | 34.21101
2588 | 18.01.2021 11:51:39 | common | GOOD | 1999 | 41 | 88 | 50 | 0 | 2053 | SPC | 330 | 1 | 20 | 90 | 155 |  | 39 | 0 | 2.037243 | 0 | 0 | 40.7702 | 32.66963 | 0 | 1741.594 | 5.002746 | 3.520742 | 34.45205
2589 | 18.01.2021 11:56:30 | common | GOOD | 1999 | 37 | 93 | 50 | 0 | 2050 | SPC | 320 | 1 | 20 | 90 | 160 |  | 39 | 0 | 2.061349 | 0 | 0 | 41.10618 | 32.25007 | 0 | 1760.436 | 5.758006 | 3.520742 | 33.76545
2590 | 18.01.2021 12:04:46 | common | GOOD | 2001 | 42 | 87 | 50 | 0 | 2056 | SPC | 320 | 1 | 20 | 90 | 155 |  | 39 | 0 | 2.079829 | 0 | 0 | 41.01853 | 32.41464 | 0 | 1806.268 | 5.042916 | 3.520742 | 34.41553
2591 | 18.01.2021 12:08:01 | common | GOOD | 2001 | 41 | 92 | 51 | 0 | 2056 | SPC | 320 | 1 | 20 | 90 | 156 |  | 39 | 0 | 2.084696 | 0 | 0 | 41.16462 | 32.31156 | 0 | 1741.085 | 5.500894 | 3.520742 | 33.99919
2592 | 18.01.2021 12:14:42 | common | GOOD | 1996 | 40 | 87 | 52 | 0 | 2049 | SPC | 320 | 1 | 20 | 90 | 159 |  | 39 | 0 | 2.099924 | 0 | 0 | 40.63871 | 32.16146 | 0 | 1768.584 | 4.448357 | 3.520742 | 34.95604
2593 | 18.01.2021 12:18:53 | common | GOOD | 2002 | 39 | 94 | 50 | 0 | 2055 | SPC | 310 | 1 | 20 | 90 | 160 |  | 39 | 0 | 2.103526 | 0 | 0 | 41.22305 | 32.09093 | 0 | 1764.51 | 6.481114 | 3.520742 | 33.10808
2594 | 18.01.2021 12:35:45 | common | GOOD | 1997 | 42 | 88 | 51 | 0 | 2052 | SPC | 310 | 1 | 20 | 90 | 162 |  | 39 | 0 | 2.13171 | 0 | 0 | 41.00393 | 31.75456 | 0 | 1783.861 | 4.906335 | 3.520742 | 34.5397
2595 | 18.01.2021 12:39:15 | common | GOOD | 2003 | 39 | 92 | 49 | 0 | 2056 | SPC | 300 | 1 | 20 | 90 | 160 |  | 39 | 0 | 2.153708 | 0 | 0 | 41.10618 | 31.49233 | 0 | 1805.759 | 4.456392 | 3.520742 | 34.94873
2596 | 18.01.2021 12:42:35 | common | GOOD | 2001 | 39 | 88 | 50 | 0 | 2053 | SPC | 300 | 1 | 20 | 90 | 157 |  | 39 | 0 | 2.171245 | 0 | 0 | 38.59354 | 31.00948 | 0 | 1690.671 | 3.355641 | 3.596328 | 35.94942
2597 | 18.01.2021 12:46:01 | common | GOOD | 2001 | 39 | 89 | 51 | 0 | 2054 | SPC | 310 | 1 | 20 | 90 | 156 |  | 39 | 0 | 2.19019 | 0 | 0 | 40.61679 | 30.6731 | 0 | 1770.621 | 2.608421 | 3.654448 | 36.62871
2598 | 18.01.2021 12:48:46 | common | GOOD | 1998 | 41 | 91 | 49 | 0 | 2053 | SPC | 320 | 1 | 20 | 90 | 116 |  | 39 | 0 | 2.202804 | 0 | 0 | 38.11146 | 30.53567 | 0 | 1665.718 | 0 | 3.674439 | 0
2599 | 18.01.2021 12:52:17 | common | BAD | 2000 | 35 | 91 | 51 | 0 | 2049 | SPC | 320 | 1 | 20 | 90 | 168 |  | 39 | 0 | 2.210798 | 0 | 0 | 44.9482 | 30.3512 | 0 | 1937.651 | 5.28396 | 3.674439 | 34.1964
2600 | 18.01.2021 12:55:17 | common | GOOD | 2001 | 40 | 91 | 49 | 0 | 2055 | SPC | 320 | 1 | 20 | 90 | 121 |  | 39 | 0 | 2.235942 | 0 | 0 | 39.73299 | 30.0944 | 0 | 1761.455 | 0 | 3.658448 | 0
2601 | 18.01.2021 12:58:12 | common | GOOD | 1998 | 47 | 88 | 49 | 0 | 2058 | SPC | 310 | 1 | 20 | 90 | 115 |  | 39 | 0 | 2.261379 | 0 | 0 | 40.22237 | 29.98409 | 0 | 1779.278 | 0 | 3.629872 | 0
2602 | 18.01.2021 13:02:18 | common | GOOD | 2002 | 39 | 92 | 50 | 0 | 2055 | SPC | 300 | 1 | 20 | 90 | 112 |  | 39 | 0 | 2.262896 | 0 | 0 | 38.38171 | 29.63324 | 0 | 1700.856 | 0 | 3.642914 | 0
2603 | 18.01.2021 13:06:18 | common | GOOD | 2000 | 39 | 86 | 50 | 0 | 2052 | SPC | 310 | 1 | 20 | 90 | 116 |  | 39 | 0 | 2.226544 | 0 | 0 | 37.80468 | 29.10337 | 0 | 1599.008 | 0 | 3.670794 | 0
2604 | 18.01.2021 13:20:40 | common | GOOD | 1997 | 41 | 94 | 49 | 0 | 2052 | SPC | 320 | 1 | 20 | 90 | 113 |  | 39 | 0 | 2.222541 | 0 | 0 | 38.31598 | 29.43251 | 0 | 1582.712 | 0 | 3.685526 | 0
2605 | 18.01.2021 13:23:15 | common | GOOD | 2001 | 40 | 89 | 50 | 0 | 2054 | SPC | 320 | 1 | 20 | 90 | 114 |  | 39 | 0 | 2.207469 | 0 | 0 | 40.12742 | 29.76888 | 0 | 1784.371 | 0 | 3.659392 | 0
2606 | 18.01.2021 13:25:51 | common | GOOD | 2002 | 38 | 87 | 53 | 0 | 2054 | SPC | 320 | 1 | 20 | 90 | 115 |  | 39 | 0 | 2.198958 | 0 | 0 | 38.69579 | 30.18301 | 0 | 1686.088 | 0 | 3.5 | 0
2607 | 18.01.2021 13:29:51 | common | GOOD | 2000 | 42 | 92 | 49 | 0 | 2056 | SPC | 290 | 1 | 20 | 90 | 158 |  | 39 | 0 | 2.183971 | 0 | 0 | 38.69579 | 30.57906 | 0 | 1618.359 | 5.492858 | 3.5 | 34.00649
2608 | 18.01.2021 13:34:17 | common | GOOD | 1999 | 20 | 78 | 50 | 0 | 2031 | SPC | 290 | 1 | 20 | 90 | 157 |  | 39 | 0 | 2.169094 | 0 | 0 | 40.12011 | 30.93714 | 0 | 1738.539 | 5.854421 | 3.5 | 33.6778
2609 | 18.01.2021 13:44:48 | common | GOOD | 2001 | 23 | 82 | 49 | 0 | 2037 | SPC | 290 | 1 | 20 | 90 | 158 |  | 39 | 0 | 2.17178 | 0 | 0 | 38.58623 | 31.14692 | 0 | 1693.726 | 5.404474 | 3.5 | 34.08684
2610 | 18.01.2021 13:48:03 | common | GOOD | 2000 | 38 | 81 | 50 | 0 | 2051 | SPC | 290 | 1 | 20 | 90 | 155 |  | 39 | 0 | 2.159518 | 0 | 0 | 40.9601 | 31.11798 | 0 | 1755.853 | 3.002118 | 3.567322 | 36.2708
2611 | 18.01.2021 13:51:19 | common | GOOD | 2000 | 12 | 80 | 50 | 0 | 2025 | SPC | 310 | 1 | 20 | 90 | 156 |  | 39 | 0 | 2.157718 | 0 | 0 | 39.33126 | 31.10532 | 0 | 1679.468 | 5.107197 | 3.567322 | 34.35709
2612 | 18.01.2021 13:54:29 | common | GOOD | 2001 | 30 | 81 | 49 | 0 | 2044 | SPC | 300 | 1 | 20 | 90 | 155 |  | 39 | 0 | 2.173631 | 0 | 0 | 39.87907 | 31.19394 | 0 | 1737.011 | 4.078771 | 3.659813 | 35.29203
2613 | 18.01.2021 13:57:04 | common | GOOD | 1998 | 39 | 77 | 50 | 0 | 2049 | SPC | 330 | 1 | 20 | 90 | 116 |  | 39 | 0 | 2.174561 | 0 | 0 | 37.43947 | 31.19575 | 0 | 1625.488 | 0 | 3.697084 | 0
2614 | 18.01.2021 14:00:30 | common | GOOD | 2001 | 37 | 81 | 49 | 0 | 2051 | SPC | 330 | 1 | 20 | 90 | 160 |  | 39 | 0 | 2.177889 | 0 | 0 | 41.79278 | 31.18851 | 0 | 1797.611 | 3.002118 | 3.764406 | 36.2708
2615 | 18.01.2021 14:03:05 | common | GOOD | 2000 | 33 | 80 | 50 | 0 | 2046 | SPC | 340 | 1 | 20 | 90 | 117 |  | 39 | 0 | 2.191227 | 0 | 0 | 40.01786 | 31.13426 | 0 | 1731.41 | 0 | 3.74109 | 0
2616 | 18.01.2021 14:05:41 | common | GOOD | 1996 | 37 | 81 | 54 | 0 | 2046 | SPC | 340 | 1 | 20 | 90 | 115 |  | 39 | 0 | 2.190069 | 0 | 0 | 40.50723 | 31.26627 | 0 | 1741.594 | 0 | 3.705189 | 0
2617 | 18.01.2021 14:08:16 | common | GOOD | 2004 | 39 | 82 | 51 | 0 | 2056 | SPC | 330 | 1 | 20 | 90 | 116 |  | 39 | 0 | 2.208034 | 0 | 0 | 39.84255 | 31.23915 | 0 | 1661.135 | 0 | 3.686381 | 0
2618 | 18.01.2021 14:10:51 | common | GOOD | 2000 | 39 | 79 | 49 | 0 | 2051 | SPC | 320 | 1 | 20 | 90 | 115 |  | 39 | 0 | 2.21086 | 0 | 0 | 39.63073 | 31.15415 | 0 | 1710.022 | 0 | 3.673019 | 0
2619 | 18.01.2021 14:17:27 | common | GOOD | 1999 | 38 | 79 | 49 | 0 | 2049 | SPC | 320 | 1 | 20 | 90 | 114 |  | 39 | 0 | 2.213435 | 0 | 0 | 39.48465 | 31.18128 | 0 | 1709.513 | 0 | 3.673019 | 0
2620 | 18.01.2021 14:19:57 | common | GOOD | 1998 | 39 | 79 | 48 | 0 | 2049 | SPC | 320 | 1 | 20 | 90 | 114 |  | 39 | 0 | 2.210017 | 0 | 0 | 40.22237 | 31.01128 | 0 | 1738.03 | 0 | 3.644444 | 0
2621 | 18.01.2021 14:22:33 | common | GOOD | 2001 | 38 | 79 | 50 | 0 | 2051 | SPC | 320 | 1 | 20 | 90 | 115 |  | 39 | 0 | 2.195086 | 0 | 0 | 39.33126 | 30.90458 | 0 | 1592.897 | 0 | 3.644444 | 0
2622 | 18.01.2021 14:25:08 | common | GOOD | 2003 | 37 | 81 | 48 | 0 | 2052 | SPC | 320 | 1 | 20 | 90 | 114 |  | 39 | 0 | 2.184767 | 0 | 0 | 38.7031 | 30.92267 | 0 | 1690.162 | 0 | 3.644444 | 0
2623 | 18.01.2021 14:31:39 | common | GOOD | 1995 | 38 | 82 | 56 | 0 | 2046 | SPC | 320 | 1 | 20 | 90 | 115 |  | 39 | 0 | 2.166548 | 0 | 0 | 38.69579 | 31.00043 | 0 | 1643.312 | 0 | 3.644444 | 0
2624 | 18.01.2021 14:34:14 | common | GOOD | 2003 | 39 | 79 | 50 | 0 | 2054 | SPC | 320 | 1 | 20 | 90 | 115 |  | 39 | 0 | 2.158456 | 0 | 0 | 38.14067 | 30.98777 | 0 | 1667.755 | 0 | 3.663684 | 0
2625 | 18.01.2021 14:40:50 | common | BAD | 2001 | 38 | 81 | 47 | 0 | 2051 | SPC | 330 | 1 | 20 | 90 | 156 |  | 39 | 0 | 2.136423 | 0 | 0 | 42.47937 | 31.04926 | 0 | 1867.376 | 3.805588 | 3.749789 | 35.54037
2626 | 18.01.2021 14:43:35 | common | GOOD | 2000 | 37 | 77 | 49 | 0 | 2049 | SPC | 360 | 1 | 20 | 90 | 117 |  | 39 | 0 | 2.085714 | 0 | 0 | 39.71838 | 30.9516 | 0 | 1737.011 | 0 | 3.734173 | 0
2627 | 18.01.2021 14:46:10 | common | GOOD | 2000 | 39 | 79 | 48 | 0 | 2051 | SPC | 370 | 1 | 20 | 90 | 113 |  | 39 | 0 | 2.042064 | 0 | 0 | 38.38171 | 30.9299 | 0 | 1682.523 | 0 | 3.747215 | 0
2628 | 18.01.2021 14:48:41 | common | GOOD | 2001 | 39 | 79 | 55 | 0 | 2053 | SPC | 370 | 1 | 20 | 90 | 114 |  | 39 | 0 | 2.03781 | 0 | 0 | 38.46206 | 31.3567 | 0 | 1695.254 | 0 | 3.758191 | 0
2629 | 18.01.2021 14:51:16 | common | GOOD | 1999 | 36 | 82 | 51 | 0 | 2048 | SPC | 370 | 1 | 20 | 90 | 118 |  | 39 | 0 | 2.037487 | 0 | 0 | 38.29406 | 31.89562 | 0 | 1666.227 | 0 | 3.773486 | 0
2630 | 18.01.2021 14:53:56 | common | GOOD | 2000 | 36 | 80 | 49 | 0 | 2048 | SPC | 380 | 1 | 20 | 90 | 115 |  | 39 | 0 | 2.044602 | 0 | 0 | 39.17787 | 32.31337 | 0 | 1740.576 | 0 | 3.773486 | 0
2631 | 18.01.2021 14:57:17 | common | GOOD | 2001 | 38 | 81 | 49 | 0 | 2052 | SPC | 380 | 1 | 20 | 90 | 116 |  | 39 | 0 | 2.047004 | 0 | 0 | 38.27946 | 32.56474 | 0 | 1649.422 | 0 | 3.789157 | 0
2632 | 18.01.2021 15:00:32 | common | GOOD | 1999 | 39 | 83 | 47 | 0 | 2051 | SPC | 380 | 1 | 20 | 90 | 114 |  | 39 | 0 | 2.05241 | 0 | 0 | 38.14067 | 32.67325 | 0 | 1627.525 | 0 | 3.808397 | 0
2633 | 18.01.2021 15:03:53 | common | GOOD | 2001 | 38 | 76 | 50 | 0 | 2051 | SPC | 380 | 1 | 20 | 90 | 116 |  | 39 | 0 | 2.060483 | 0 | 0 | 40.56567 | 32.82154 | 0 | 1748.724 | 0 | 3.770994 | 0
2634 | 18.01.2021 15:07:28 | common | GOOD | 1999 | 39 | 81 | 54 | 0 | 2051 | SPC | 370 | 1 | 20 | 90 | 118 |  | 39 | 0 | 2.07631 | 0 | 0 | 39.41891 | 32.75463 | 0 | 1659.098 | 0 | 3.770994 | 0
2635 | 18.01.2021 15:11:29 | common | GOOD | 2000 | 36 | 80 | 51 | 0 | 2049 | SPC | 370 | 1 | 20 | 90 | 114 |  | 39 | 0 | 2.080285 | 0 | 0 | 38.44744 | 32.81069 | 0 | 1577.62 | 0 | 3.782346 | 0
2636 | 18.01.2021 15:14:04 | common | GOOD | 2000 | 36 | 83 | 48 | 0 | 2049 | SPC | 370 | 1 | 20 | 90 | 116 |  | 39 | 0 | 2.083215 | 0 | 0 | 39.67455 | 32.71846 | 0 | 1695.763 | 0 | 3.767857 | 0
2637 | 18.01.2021 15:17:09 | common | GOOD | 2001 | 38 | 78 | 49 | 0 | 2051 | SPC | 370 | 1 | 20 | 90 | 117 |  | 39 | 0 | 2.089301 | 0 | 0 | 39.87177 | 32.58102 | 0 | 1704.42 | 0 | 3.748298 | 0
2638 | 18.01.2021 15:19:44 | common | GOOD | 1999 | 39 | 80 | 49 | 0 | 2050 | SPC | 360 | 1 | 20 | 90 | 114 |  | 39 | 0 | 2.108985 | 0 | 0 | 39.52116 | 32.57379 | 0 | 1719.697 | 0 | 3.737753 | 0
2639 | 18.01.2021 15:22:25 | common | GOOD | 1998 | 39 | 78 | 49 | 0 | 2049 | SPC | 350 | 1 | 20 | 90 | 117 |  | 39 | 0 | 2.129061 | 0 | 0 | 39.12674 | 32.37486 | 0 | 1649.932 | 0 | 3.737753 | 0
2640 | 18.01.2021 15:25:20 | common | GOOD | 2002 | 39 | 83 | 51 | 0 | 2054 | SPC | 350 | 1 | 20 | 90 | 119 |  | 39 | 0 | 2.153194 | 0 | 0 | 39.80603 | 32.24646 | 0 | 1673.866 | 0 | 3.719884 | 0
2641 | 18.01.2021 15:28:00 | common | GOOD | 2000 | 38 | 79 | 53 | 0 | 2051 | SPC | 340 | 1 | 20 | 90 | 115 |  | 39 | 0 | 2.163109 | 0 | 0 | 40.90897 | 32.03849 | 0 | 1733.447 | 0 | 3.673654 | 0
2642 | 18.01.2021 15:37:07 | common | BAD | 2000 | 39 | 78 | 49 | 0 | 2051 | SPC | 330 | 1 | 20 | 90 | 157 |  | 39 | 0 | 2.188327 | 0 | 0 | 42.58163 | 31.78349 | 0 | 1863.303 | 3.660959 | 3.756377 | 35.67186
2643 | 18.01.2021 15:40:12 | common | GOOD | 1997 | 39 | 79 | 48 | 0 | 2048 | SPC | 340 | 1 | 20 | 90 | 120 |  | 39 | 0 | 2.214698 | 0 | 0 | 40.18584 | 31.47787 | 0 | 1683.032 | 0 | 3.728741 | 0
2644 | 18.01.2021 15:42:52 | common | GOOD | 1999 | 39 | 82 | 49 | 0 | 2051 | SPC | 330 | 1 | 20 | 90 | 114 |  | 39 | 0 | 2.233612 | 0 | 0 | 40.71175 | 31.19394 | 0 | 1767.566 | 0 | 3.687582 | 0
2645 | 18.01.2021 15:45:28 | common | GOOD | 2004 | 38 | 81 | 55 | 0 | 2055 | SPC | 310 | 1 | 20 | 90 | 114 |  | 39 | 0 | 2.256149 | 0 | 0 | 38.60084 | 30.74725 | 0 | 1690.162 | 0 | 3.687582 | 0
2646 | 18.01.2021 15:48:08 | common | GOOD | 1994 | 39 | 80 | 49 | 0 | 2045 | SPC | 310 | 1 | 20 | 90 | 116 |  | 39 | 0 | 2.267942 | 0 | 0 | 39.2436 | 30.45609 | 0 | 1680.486 | 0 | 3.687582 | 0
2647 | 18.01.2021 15:51:53 | common | GOOD | 2004 | 39 | 78 | 48 | 0 | 2055 | SPC | 310 | 1 | 20 | 90 | 115 |  | 39 | 0 | 2.286897 | 0 | 0 | 39.25822 | 30.15227 | 0 | 1679.468 | 0 | 3.687582 | 0
2648 | 18.01.2021 15:54:54 | common | GOOD | 1997 | 39 | 81 | 47 | 0 | 2048 | SPC | 310 | 1 | 20 | 90 | 117 |  | 39 | 0 | 2.285535 | 0 | 0 | 39.4043 | 29.99132 | 0 | 1687.106 | 0 | 3.687582 | 0
2649 | 18.01.2021 15:57:34 | common | GOOD | 2005 | 38 | 81 | 55 | 0 | 2056 | SPC | 310 | 1 | 20 | 90 | 118 |  | 39 | 0 | 2.281556 | 0 | 0 | 39.77682 | 29.80866 | 0 | 1682.523 | 0 | 3.670464 | 0
2650 | 18.01.2021 16:03:50 | common | GOOD | 2001 | 37 | 80 | 50 | 0 | 2051 | SPC | 310 | 1 | 20 | 90 | 114 |  | 39 | 0 | 2.272668 | 0 | 0 | 38.98796 | 29.74175 | 0 | 1663.681 | 0 | 3.670464 | 0
2651 | 18.01.2021 16:06:25 | common | GOOD | 1996 | 39 | 79 | 47 | 0 | 2047 | SPC | 310 | 1 | 20 | 90 | 113 |  | 39 | 0 | 2.243648 | 0 | 0 | 38.69579 | 29.87015 | 0 | 1644.839 | 0 | 3.670464 | 0
2652 | 18.01.2021 16:09:15 | common | GOOD | 2002 | 39 | 78 | 49 | 0 | 2053 | SPC | 320 | 1 | 20 | 90 | 114 |  | 39 | 0 | 2.216356 | 0 | 0 | 38.08224 | 30.03291 | 0 | 1600.536 | 0 | 3.691206 | 0
2653 | 18.01.2021 16:11:41 | common | GOOD | 1997 | 39 | 83 | 53 | 0 | 2049 | SPC | 330 | 1 | 20 | 90 | 114 |  | 39 | 0 | 2.191987 | 0 | 0 | 38.10415 | 30.28429 | 0 | 1624.47 | 0 | 3.711385 | 0
2654 | 18.01.2021 16:18:17 | common | BAD | 2004 | 37 | 80 | 50 | 0 | 2054 | SPC | 340 | 1 | 20 | 90 | 157 |  | 39 | 0 | 2.173083 | 0 | 0 | 42.91032 | 30.68938 | 0 | 1845.989 | 5.075063 | 3.711385 | 34.38631
2655 | 18.01.2021 16:20:57 | common | GOOD | 2001 | 38 | 81 | 47 | 0 | 2051 | SPC | 340 | 1 | 20 | 90 | 115 |  | 39 | 0 | 2.130066 | 0 | 0 | 38.93683 | 30.74002 | 0 | 1676.921 | 0 | 3.711385 | 0
2656 | 18.01.2021 16:23:32 | common | GOOD | 1999 | 38 | 80 | 54 | 0 | 2050 | SPC | 360 | 1 | 20 | 90 | 114 |  | 39 | 0 | 2.06783 | 0 | 0 | 37.89233 | 31.00586 | 0 | 1619.887 | 0 | 3.737011 | 0
2657 | 18.01.2021 16:26:07 | common | GOOD | 2000 | 39 | 77 | 50 | 0 | 2051 | SPC | 370 | 1 | 20 | 90 | 114 |  | 39 | 0 | 2.030222 | 0 | 0 | 39.90828 | 31.47425 | 0 | 1714.096 | 0 | 3.716512 | 0
2658 | 18.01.2021 16:28:48 | common | GOOD | 2002 | 37 | 82 | 49 | 0 | 2052 | SPC | 370 | 1 | 20 | 90 | 115 |  | 39 | 0 | 2.007615 | 0 | 0 | 38.82727 | 31.8287 | 0 | 1667.246 | 0 | 3.716512 | 0
2659 | 18.01.2021 16:31:18 | common | GOOD | 1998 | 36 | 81 | 47 | 0 | 2046 | SPC | 370 | 1 | 20 | 90 | 116 |  | 39 | 0 | 1.996115 | 0 | 0 | 37.97998 | 32.09997 | 0 | 1576.601 | 0 | 3.739884 | 0
2660 | 18.01.2021 16:35:19 | common | GOOD | 2000 | 38 | 80 | 50 | 0 | 2051 | SPC | 380 | 1 | 20 | 90 | 114 |  | 39 | 0 | 2.013681 | 0 | 0 | 38.60814 | 32.51411 | 0 | 1664.7 | 0 | 3.739884 | 0
2661 | 18.01.2021 16:42:39 | common | GOOD | 1998 | 38 | 79 | 53 | 0 | 2049 | SPC | 370 | 1 | 20 | 90 | 112 |  | 39 | 0 | 2.0361 | 0 | 0 | 38.69579 | 32.98611 | 0 | 1525.678 | 0 | 3.739884 | 0
2662 | 18.01.2021 16:45:20 | common | GOOD | 2002 | 38 | 80 | 46 | 0 | 2052 | SPC | 370 | 1 | 20 | 90 | 117 |  | 39 | 0 | 2.053251 | 0 | 0 | 40.16394 | 33.11813 | 0 | 1726.318 | 0 | 3.712811 | 0
2663 | 18.01.2021 16:48:40 | common | GOOD | 2000 | 39 | 78 | 55 | 0 | 2052 | SPC | 360 | 1 | 20 | 90 | 117 |  | 39 | 0 | 2.060729 | 0 | 0 | 37.8412 | 33.25919 | 0 | 1606.646 | 0 | 3.739752 | 0
2664 | 18.01.2021 16:51:41 | common | GOOD | 2000 | 39 | 81 | 47 | 0 | 2051 | SPC | 370 | 1 | 20 | 90 | 116 |  | 39 | 0 | 2.066058 | 0 | 0 | 39.5723 | 33.38759 | 0 | 1661.135 | 0 | 3.727893 | 0
2665 | 18.01.2021 16:54:41 | common | GOOD | 1996 | 40 | 78 | 49 | 0 | 2048 | SPC | 360 | 1 | 20 | 90 | 114 |  | 39 | 0 | 2.09459 | 0 | 0 | 39.11943 | 33.45631 | 0 | 1701.874 | 0 | 3.727893 | 0
2666 | 18.01.2021 16:57:36 | common | GOOD | 2003 | 39 | 80 | 54 | 0 | 2055 | SPC | 350 | 1 | 20 | 90 | 114 |  | 39 | 0 | 2.14001 | 0 | 0 | 40.42689 | 33.4762 | 0 | 1765.529 | 0 | 3.694058 | 0
2667 | 18.01.2021 17:00:32 | common | GOOD | 2000 | 39 | 82 | 46 | 0 | 2051 | SPC | 340 | 1 | 20 | 90 | 114 |  | 39 | 0 | 2.170874 | 0 | 0 | 38.38902 | 33.50333 | 0 | 1645.858 | 0 | 3.706912 | 0
2668 | 18.01.2021 17:03:52 | common | GOOD | 2000 | 36 | 82 | 54 | 0 | 2049 | SPC | 330 | 1 | 20 | 90 | 114 |  | 39 | 0 | 2.198898 | 0 | 0 | 40.40498 | 33.54311 | 0 | 1720.207 | 0 | 3.673641 | 0
2669 | 18.01.2021 17:06:42 | common | GOOD | 2000 | 37 | 80 | 51 | 0 | 2050 | SPC | 320 | 1 | 20 | 90 | 120 |  | 39 | 0 | 2.215452 | 0 | 0 | 38.84187 | 33.57386 | 0 | 1642.293 | 0 | 3.673641 | 0
2670 | 18.01.2021 17:09:28 | common | GOOD | 2000 | 35 | 79 | 50 | 0 | 2047 | SPC | 320 | 1 | 20 | 90 | 114 |  | 39 | 0 | 2.226204 | 0 | 0 | 40.17855 | 33.64981 | 0 | 1773.167 | 0 | 3.646193 | 0
2671 | 18.01.2021 17:13:03 | common | GOOD | 1999 | 40 | 78 | 51 | 0 | 2051 | SPC | 310 | 1 | 20 | 90 | 160 |  | 39 | 0 | 2.237481 | 0 | 0 | 40.91627 | 33.57747 | 0 | 1781.824 | 2.230796 | 3.695484 | 36.972
2672 | 18.01.2021 17:15:43 | common | GOOD | 2002 | 39 | 79 | 49 | 0 | 2053 | SPC | 320 | 1 | 20 | 90 | 116 |  | 39 | 0 | 2.22496 | 0 | 0 | 40.36846 | 33.06207 | 0 | 1724.28 | 0 | 3.663153 | 0
2673 | 18.01.2021 17:18:24 | common | GOOD | 1999 | 35 | 81 | 50 | 0 | 2047 | SPC | 320 | 1 | 20 | 90 | 114 |  | 39 | 0 | 2.194472 | 0 | 0 | 38.92953 | 33.03313 | 0 | 1674.884 | 0 | 3.663153 | 0
2674 | 18.01.2021 17:23:34 | common | GOOD | 2001 | 38 | 82 | 50 | 0 | 2052 | SPC | 330 | 1 | 20 | 90 | 168 |  | 39 | 0 | 2.154367 | 0 | 0 | 40.11281 | 33.47801 | 0 | 1716.133 | 2.503979 | 3.71883 | 36.72366
2675 | 18.01.2021 17:26:10 | common | GOOD | 1998 | 37 | 80 | 49 | 0 | 2047 | SPC | 350 | 1 | 20 | 90 | 117 |  | 39 | 0 | 2.10258 | 0 | 0 | 39.12674 | 33.89396 | 0 | 1695.254 | 0 | 3.71883 | 0
2676 | 18.01.2021 17:28:55 | common | GOOD | 2002 | 39 | 80 | 51 | 0 | 2054 | SPC | 360 | 1 | 20 | 90 | 114 |  | 39 | 0 | 2.064723 | 0 | 0 | 38.22102 | 34.3099 | 0 | 1666.227 | 0 | 3.736004 | 0
2677 | 18.01.2021 17:31:40 | common | GOOD | 1998 | 39 | 78 | 50 | 0 | 2049 | SPC | 370 | 1 | 20 | 90 | 117 |  | 39 | 0 | 2.028197 | 0 | 0 | 38.38902 | 34.68425 | 0 | 1639.747 | 0 | 3.748858 | 0
2678 | 18.01.2021 17:34:11 | common | GOOD | 2000 | 40 | 80 | 48 | 0 | 2052 | SPC | 380 | 1 | 20 | 90 | 117 |  | 39 | 0 | 1.999789 | 0 | 0 | 39.2436 | 35.31358 | 0 | 1667.755 | 0 | 3.748858 | 0
2679 | 18.01.2021 17:37:46 | common | GOOD | 2003 | 38 | 81 | 48 | 0 | 2053 | SPC | 390 | 1 | 20 | 90 | 114 |  | 39 | 0 | 1.97789 | 0 | 0 | 37.40295 | 35.95197 | 0 | 1431.978 | 0 | 3.787068 | 0
2680 | 18.01.2021 17:40:21 | common | GOOD | 2000 | 39 | 81 | 50 | 0 | 2052 | SPC | 400 | 1 | 20 | 90 | 115 |  | 39 | 0 | 1.969329 | 0 | 0 | 40.44881 | 35.82899 | 0 | 1673.866 | 0 | 3.75267 | 0
2681 | 18.01.2021 17:43:37 | common | GOOD | 1997 | 39 | 82 | 52 | 0 | 2049 | SPC | 390 | 1 | 20 | 90 | 120 |  | 39 | 0 | 1.979011 | 0 | 0 | 38.67389 | 35.88506 | 0 | 1636.182 | 0 | 3.75267 | 0
2682 | 18.01.2021 17:46:27 | common | GOOD | 2000 | 38 | 78 | 47 | 0 | 2050 | SPC | 380 | 1 | 20 | 90 | 117 |  | 39 | 0 | 2.028055 | 0 | 0 | 40.22237 | 34.62276 | 0 | 1699.837 | 0 | 3.724095 | 0
2683 | 18.01.2021 17:49:33 | common | GOOD | 2003 | 39 | 79 | 56 | 0 | 2055 | SPC | 370 | 1 | 20 | 90 | 120 |  | 39 | 0 | 2.057228 | 0 | 0 | 38.30867 | 33.98438 | 0 | 1587.805 | 0 | 3.739015 | 0
2684 | 18.01.2021 17:52:38 | common | GOOD | 1998 | 39 | 77 | 49 | 0 | 2049 | SPC | 370 | 1 | 20 | 90 | 114 |  | 39 | 0 | 2.046634 | 0 | 0 | 39.85717 | 33.9464 | 0 | 1702.892 | 0 | 3.71983 | 0
2685 | 18.01.2021 17:55:18 | common | GOOD | 2001 | 33 | 82 | 50 | 0 | 2047 | SPC | 370 | 1 | 20 | 90 | 117 |  | 39 | 0 | 2.046385 | 0 | 0 | 39.73299 | 34.05853 | 0 | 1658.589 | 0 | 3.703839 | 0
2686 | 18.01.2021 17:59:24 | common | BAD | 2001 | 33 | 83 | 49 | 0 | 2047 | SPC | 370 | 1 | 20 | 90 | 166 |  | 39 | 0 | 2.025793 | 0 | 0 | 42.09225 | 34.30989 | 0 | 1749.742 | 2.80126 | 3.766466 | 36.4534
2687 | 18.01.2021 18:02:14 | common | GOOD | 1999 | 38 | 80 | 49 | 0 | 2049 | SPC | 380 | 1 | 20 | 90 | 119 |  | 39 | 0 | 2.02198 | 0 | 0 | 39.42622 | 34.50883 | 0 | 1695.763 | 0 | 3.766466 | 0
2688 | 18.01.2021 18:06:25 | common | GOOD | 1999 | 39 | 79 | 50 | 0 | 2050 | SPC | 380 | 1 | 20 | 90 | 120 |  | 39 | 0 | 2.023553 | 0 | 0 | 38.41092 | 34.96636 | 0 | 1627.525 | 0 | 3.778756 | 0
2689 | 18.01.2021 18:09:15 | common | GOOD | 2000 | 38 | 78 | 50 | 0 | 2050 | SPC | 390 | 1 | 20 | 90 | 117 |  | 39 | 0 | 2.021881 | 0 | 0 | 40.74827 | 35.38231 | 0 | 1714.096 | 0 | 3.736658 | 0
2690 | 18.01.2021 18:12:10 | common | GOOD | 2000 | 35 | 79 | 49 | 0 | 2047 | SPC | 370 | 1 | 20 | 90 | 114 |  | 39 | 0 | 2.031321 | 0 | 0 | 40.20046 | 35.82357 | 0 | 1710.531 | 0 | 3.708646 | 0
2691 | 18.01.2021 18:15:16 | common | GOOD | 2002 | 37 | 80 | 49 | 0 | 2051 | SPC | 370 | 1 | 20 | 90 | 120 |  | 39 | 0 | 2.055249 | 0 | 0 | 37.54903 | 35.81453 | 0 | 1536.372 | 0 | 3.743099 | 0
2692 | 18.01.2021 18:18:01 | common | GOOD | 1999 | 36 | 82 | 49 | 0 | 2048 | SPC | 370 | 1 | 20 | 90 | 117 |  | 39 | 0 | 2.061887 | 0 | 0 | 37.34451 | 36.09483 | 0 | 1576.601 | 0 | 3.782812 | 0
2693 | 18.01.2021 18:20:46 | common | GOOD | 1999 | 25 | 82 | 50 | 0 | 2037 | SPC | 380 | 1 | 20 | 90 | 118 |  | 39 | 0 | 2.035834 | 0 | 0 | 40.70445 | 36.63737 | 0 | 1760.436 | 0 | 3.741841 | 0
2694 | 18.01.2021 18:24:02 | common | GOOD | 2001 | 35 | 80 | 53 | 0 | 2049 | SPC | 380 | 1 | 20 | 90 | 115 |  | 39 | 0 | 2.009847 | 0 | 0 | 40.31733 | 37.45117 | 0 | 1711.04 | 0 | 3.710824 | 0
2695 | 18.01.2021 18:28:02 | common | GOOD | 2001 | 27 | 79 | 52 | 0 | 2041 | SPC | 390 | 1 | 20 | 90 | 159 |  | 39 | 0 | 1.963484 | 0 | 0 | 41.68321 | 38.08955 | 0 | 1781.824 | 2.624497 | 3.769318 | 36.61409
2696 | 18.01.2021 18:31:03 | common | GOOD | 2000 | 39 | 81 | 49 | 0 | 2052 | SPC | 410 | 1 | 20 | 90 | 120 |  | 39 | 0 | 1.929007 | 0 | 0 | 38.79806 | 38.59049 | 0 | 1612.757 | 0 | 3.769318 | 0
2697 | 18.01.2021 18:33:48 | common | GOOD | 1999 | 13 | 79 | 49 | 0 | 2024 | SPC | 410 | 1 | 20 | 90 | 118 |  | 39 | 0 | 1.914373 | 0 | 0 | 39.11214 | 38.69539 | 0 | 1648.913 | 0 | 3.769318 | 0
2698 | 18.01.2021 18:36:28 | common | GOOD | 2001 | 30 | 80 | 48 | 0 | 2043 | SPC | 410 | 1 | 20 | 90 | 117 |  | 39 | 0 | 1.910743 | 0 | 0 | 40.58028 | 38.77676 | 0 | 1722.244 | 0 | 3.73154 | 0
2699 | 18.01.2021 18:39:04 | common | GOOD | 1999 | 39 | 81 | 48 | 0 | 2050 | SPC | 410 | 1 | 20 | 90 | 114 |  | 39 | 0 | 1.896143 | 0 | 0 | 41.06236 | 38.81836 | 0 | 1760.436 | 0 | 3.681365 | 0
2700 | 18.01.2021 18:42:29 | common | GOOD | 2000 | 21 | 80 | 55 | 0 | 2034 | SPC | 400 | 1 | 20 | 90 | 117 |  | 39 | 0 | 1.872872 | 0 | 0 | 38.07494 | 38.94495 | 0 | 1607.156 | 0 | 3.702295 | 0
2701 | 18.01.2021 18:58:21 | common | BAD | 2001 | 36 | 81 | 51 | 0 | 2050 | SPC | 410 | 1 | 20 | 90 | 170 |  | 39 | 0 | 1.852929 | 0 | 0 | 21.64778 | 39.57067 | 0 | 779.6437 | 15 | 3.702295 | 16.96578
2702 | 18.01.2021 19:03:42 | common | GOOD | 2000 | 38 | 79 | 48 | 0 | 2050 | SPC | 410 | 1 | 20 | 90 | 162 |  | 39 | 0 | 1.843138 | 0 | 0 | 41.08427 | 39.41876 | 0 | 1742.104 | 4.890264 | 3.702295 | 34.55431
2703 | 18.01.2021 19:06:12 | common | GOOD | 1999 | 39 | 79 | 48 | 0 | 2050 | SPC | 420 | 1 | 20 | 90 | 114 |  | 39 | 0 | 1.823167 | 0 | 0 | 38.93683 | 39.35004 | 0 | 1641.784 | 0 | 3.702295 | 0
2704 | 18.01.2021 19:08:47 | common | GOOD | 1999 | 38 | 78 | 49 | 0 | 2049 | SPC | 420 | 1 | 20 | 90 | 117 |  | 39 | 0 | 1.827046 | 0 | 0 | 39.09022 | 39.4043 | 0 | 1619.377 | 0 | 3.702295 | 0
2705 | 18.01.2021 19:11:23 | common | GOOD | 1996 | 40 | 79 | 50 | 0 | 2048 | SPC | 410 | 1 | 20 | 90 | 116 |  | 39 | 0 | 1.845547 | 0 | 0 | 39.48465 | 39.52908 | 0 | 1606.137 | 0 | 3.702295 | 0
2706 | 18.01.2021 19:13:53 | common | GOOD | 2003 | 39 | 80 | 50 | 0 | 2055 | SPC | 420 | 1 | 20 | 90 | 114 |  | 39 | 0 | 1.838806 | 0 | 0 | 38.45475 | 39.62131 | 0 | 1572.018 | 0 | 3.713458 | 0
2707 | 18.01.2021 19:16:33 | common | GOOD | 2000 | 39 | 82 | 50 | 0 | 2052 | SPC | 420 | 1 | 20 | 90 | 117 |  | 39 | 0 | 1.805528 | 0 | 0 | 39.14135 | 40.08789 | 0 | 1581.694 | 0 | 3.713458 | 0
2708 | 18.01.2021 19:19:19 | common | GOOD | 2002 | 40 | 82 | 50 | 0 | 2055 | SPC | 430 | 1 | 20 | 90 | 117 |  | 39 | 0 | 1.786884 | 0 | 0 | 39.16326 | 40.30309 | 0 | 1630.071 | 0 | 3.713458 | 0
2709 | 18.01.2021 19:22:14 | common | GOOD | 2001 | 37 | 79 | 50 | 0 | 2050 | SPC | 440 | 1 | 20 | 90 | 119 |  | 39 | 0 | 1.753534 | 0 | 0 | 38.93683 | 40.50745 | 0 | 1578.638 | 0 | 3.713458 | 0
2710 | 18.01.2021 19:24:54 | common | GOOD | 1998 | 35 | 81 | 50 | 0 | 2046 | SPC | 440 | 1 | 20 | 90 | 117 |  | 39 | 0 | 1.749596 | 0 | 0 | 40.36846 | 40.55989 | 0 | 1545.538 | 0 | 3.681127 | 0
2711 | 18.01.2021 19:27:40 | common | GOOD | 2003 | 38 | 80 | 50 | 0 | 2054 | SPC | 430 | 1 | 20 | 90 | 116 |  | 39 | 0 | 1.733432 | 0 | 0 | 38.07494 | 40.86372 | 0 | 1547.575 | 0 | 3.702057 | 0
2712 | 18.01.2021 19:30:10 | common | GOOD | 1998 | 39 | 77 | 50 | 0 | 2049 | SPC | 440 | 1 | 20 | 90 | 117 |  | 39 | 0 | 1.73537 | 0 | 0 | 38.60814 | 40.95956 | 0 | 1568.963 | 0 | 3.702057 | 0
2713 | 18.01.2021 19:32:50 | common | GOOD | 1999 | 40 | 80 | 51 | 0 | 2052 | SPC | 440 | 1 | 20 | 90 | 115 |  | 39 | 0 | 1.727085 | 0 | 0 | 39.0537 | 41.0319 | 0 | 1611.23 | 0 | 3.702057 | 0
2714 | 18.01.2021 19:35:26 | common | GOOD | 2001 | 40 | 79 | 51 | 0 | 2054 | SPC | 440 | 1 | 20 | 90 | 118 |  | 39 | 0 | 1.753245 | 0 | 0 | 39.48465 | 41.02467 | 0 | 1655.024 | 0 | 3.702057 | 0
2715 | 18.01.2021 19:38:16 | common | GOOD | 2000 | 38 | 81 | 50 | 0 | 2051 | SPC | 420 | 1 | 20 | 90 | 119 |  | 39 | 0 | 1.801834 | 0 | 0 | 37.89963 | 40.47128 | 0 | 1523.641 | 0 | 3.727495 | 0
2716 | 18.01.2021 19:40:51 | common | GOOD | 1999 | 39 | 80 | 51 | 0 | 2051 | SPC | 420 | 1 | 20 | 90 | 118 |  | 39 | 0 | 1.847412 | 0 | 0 | 40.7702 | 40.03906 | 0 | 1687.106 | 0 | 3.684833 | 0
2717 | 18.01.2021 19:43:21 | common | GOOD | 1999 | 39 | 82 | 49 | 0 | 2051 | SPC | 390 | 1 | 20 | 90 | 116 |  | 39 | 0 | 1.921112 | 0 | 0 | 39.43351 | 39.4694 | 0 | 1623.961 | 0 | 3.684833 | 0
2718 | 18.01.2021 19:45:57 | common | GOOD | 2001 | 39 | 81 | 50 | 0 | 2053 | SPC | 380 | 1 | 20 | 90 | 115 |  | 39 | 0 | 1.989651 | 0 | 0 | 39.91559 | 38.89251 | 0 | 1669.283 | 0 | 3.664146 | 0
2719 | 18.01.2021 19:48:57 | common | GOOD | 1997 | 39 | 79 | 50 | 0 | 2048 | SPC | 370 | 1 | 20 | 90 | 117 |  | 39 | 0 | 2.026395 | 0 | 0 | 39.73299 | 38.23423 | 0 | 1649.932 | 0 | 3.648155 | 0
2720 | 18.01.2021 19:51:42 | common | GOOD | 1999 | 40 | 81 | 50 | 0 | 2052 | SPC | 360 | 1 | 20 | 90 | 117 |  | 39 | 0 | 2.061457 | 0 | 0 | 37.42486 | 37.81286 | 0 | 1585.258 | 0 | 3.685801 | 0
2721 | 18.01.2021 19:55:18 | common | GOOD | 2003 | 39 | 77 | 51 | 0 | 2054 | SPC | 360 | 1 | 20 | 90 | 116 |  | 39 | 0 | 2.081447 | 0 | 0 | 38.06763 | 37.3499 | 0 | 1584.749 | 0 | 3.706919 | 0
2722 | 18.01.2021 19:57:58 | common | GOOD | 1999 | 40 | 79 | 51 | 0 | 2052 | SPC | 370 | 1 | 20 | 90 | 118 |  | 39 | 0 | 2.055116 | 0 | 0 | 38.86379 | 37.34809 | 0 | 1630.581 | 0 | 3.706919 | 0
2723 | 18.01.2021 20:00:39 | common | GOOD | 2004 | 39 | 83 | 50 | 0 | 2056 | SPC | 370 | 1 | 20 | 90 | 115 |  | 39 | 0 | 2.023362 | 0 | 0 | 38.76152 | 37.53798 | 0 | 1622.433 | 0 | 3.706919 | 0
2724 | 18.01.2021 20:03:59 | common | BAD | 1999 | 38 | 81 | 51 | 0 | 2050 | SPC | 380 | 1 | 20 | 90 | 157 |  | 39 | 0 | 1.9941 | 0 | 0 | 42.44285 | 37.92499 | 0 | 1820.526 | 2.913739 | 3.772176 | 36.35115
2725 | 18.01.2021 20:14:25 | common | GOOD | 1999 | 37 | 79 | 51 | 0 | 2049 | SPC | 360 | 1 | 20 | 90 | 115 |  | 41 | 0 | 1.972571 | 0 | 0 | 40.66793 | 38.07147 | 0 | 1713.586 | 0 | 3.6 | 0
2726 | 18.01.2021 20:18:26 | sump | GOOD | 1997 | 39 | 89 | 49 | 0 | 2049 | SPC | 370 | 1 | 20 | 90 | 158 |  | 41 | 0 | 1.944403 | 0 | 0 | 42.50858 | 38.17636 | 0 | 1826.128 | 5.427092 | 3.6 | 36.06628
2727 | 18.01.2021 20:25:11 | sump | GOOD | 2003 | 36 | 91 | 49 | 0 | 2053 | SPC | 380 | 1 | 20 | 90 | 162 |  | 41 | 0 | 1.926604 | 0 | 0 | 41.71244 | 38.10945 | 0 | 1773.677 | 3.193472 | 3.671795 | 38.09684
2728 | 18.01.2021 20:31:57 | sump | GOOD | 2002 | 43 | 89 | 49 | 0 | 2058 | SPC | 400 | 1 | 20 | 90 | 168 |  | 41 | 0 | 1.909407 | 0 | 0 | 43.52388 | 38.42412 | 0 | 1851.081 | 3.900509 | 3.760119 | 37.45408
2729 | 18.01.2021 20:34:48 | sump | GOOD | 2000 | 39 | 92 | 48 | 0 | 2053 | SPC | 420 | 1 | 20 | 90 | 119 |  | 41 | 0 | 1.881754 | 0 | 0 | 39.34587 | 38.48018 | 0 | 1609.193 | 0 | 3.799797 | 0
2730 | 18.01.2021 20:37:33 | sump | GOOD | 1998 | 42 | 86 | 50 | 0 | 2053 | SPC | 430 | 1 | 20 | 90 | 118 |  | 41 | 0 | 1.875807 | 0 | 0 | 41.10618 | 38.67188 | 0 | 1733.447 | 0 | 3.799797 | 0
2731 | 18.01.2021 20:41:33 | sump | BAD | 2000 | 38 | 94 | 49 | 0 | 2052 | SPC | 440 | 1 | 20 | 90 | 164 |  | 41 | 0 | 1.852462 | 0 | 0 | 46.54051 | 38.85815 | 0 | 1961.076 | 3.40237 | 3.876475 | 37.90694
2732 | 18.01.2021 20:47:44 | sump | GOOD | 2001 | 37 | 86 | 55 | 0 | 2052 | SPC | 460 | 1 | 20 | 90 | 120 |  | 41 | 0 | 1.830892 | 0 | 0 | 41.57365 | 39.29398 | 0 | 1707.985 | 0 | 3.864582 | 0
2733 | 18.01.2021 20:50:25 | sump | GOOD | 2000 | 39 | 93 | 49 | 0 | 2053 | SPC | 460 | 1 | 20 | 90 | 118 |  | 41 | 0 | 1.824546 | 0 | 0 | 43.84526 | 39.29218 | 0 | 1810.851 | 0 | 3.794275 | 0
2734 | 18.01.2021 20:53:05 | sump | GOOD | 2000 | 44 | 88 | 51 | 0 | 2057 | SPC | 440 | 1 | 20 | 90 | 120 |  | 41 | 0 | 1.817302 | 0 | 0 | 41.36913 | 39.29037 | 0 | 1688.634 | 0 | 3.794275 | 0
2735 | 18.01.2021 20:55:40 | sump | GOOD | 2001 | 39 | 91 | 49 | 0 | 2054 | SPC | 440 | 1 | 20 | 90 | 120 |  | 41 | 0 | 1.810266 | 0 | 0 | 39.48465 | 39.37174 | 0 | 1646.876 | 0 | 3.830384 | 0
2736 | 18.01.2021 21:07:27 | sump | GOOD | 1998 | 42 | 92 | 50 | 0 | 2054 | SPC | 460 | 1 | 20 | 90 | 117 |  | 41 | 0 | 1.775481 | 0 | 0 | 41.10618 | 40.22353 | 0 | 1648.913 | 0 | 3.830384 | 0
2737 | 18.01.2021 21:10:02 | sump | GOOD | 1999 | 41 | 87 | 51 | 0 | 2053 | SPC | 460 | 1 | 20 | 90 | 120 |  | 41 | 0 | 1.764792 | 0 | 0 | 43.83796 | 39.983 | 0 | 1800.157 | 0 | 3.760265 | 0
2738 | 18.01.2021 21:13:02 | sump | GOOD | 1998 | 40 | 92 | 49 | 0 | 2052 | SPC | 450 | 1 | 20 | 90 | 118 |  | 41 | 0 | 1.769384 | 0 | 0 | 40.58028 | 39.64482 | 0 | 1662.663 | 0 | 3.760265 | 0
2739 | 18.01.2021 21:16:23 | sump | GOOD | 2004 | 39 | 88 | 50 | 0 | 2056 | SPC | 440 | 1 | 20 | 90 | 119 |  | 41 | 0 | 1.782099 | 0 | 0 | 39.38239 | 39.65929 | 0 | 1596.462 | 0 | 3.799004 | 0
2740 | 18.01.2021 21:20:13 | sump | GOOD | 1999 | 40 | 92 | 50 | 0 | 2053 | SPC | 450 | 1 | 20 | 90 | 118 |  | 41 | 0 | 1.790067 | 0 | 0 | 42.3479 | 39.37537 | 0 | 1797.611 | 0 | 3.7672 | 0
2741 | 18.01.2021 21:23:29 | sump | BAD | 2000 | 35 | 90 | 50 | 0 | 2049 | SPC | 440 | 1 | 20 | 90 | 120 |  | 41 | 0 | 1.804394 | 0 | 0 | 44.59758 | 39.25239 | 0 | 1739.048 | 0 | 3.677548 | 0
2742 | 18.01.2021 21:29:04 | sump | GOOD | 2001 | 41 | 88 | 50 | 0 | 2055 | SPC | 420 | 1 | 20 | 90 | 115 |  | 41 | 0 | 1.794369 | 0 | 0 | 40.52915 | 39.41334 | 0 | 1665.209 | 0 | 3.677548 | 0
2743 | 18.01.2021 21:32:35 | sump | GOOD | 1999 | 43 | 92 | 49 | 0 | 2056 | SPC | 420 | 1 | 20 | 90 | 166 |  | 41 | 0 | 1.801 | 0 | 0 | 42.43554 | 39.19271 | 0 | 1803.722 | 3.715723 | 3.761552 | 37.62207
2744 | 18.01.2021 21:35:25 | sump | GOOD | 2002 | 42 | 87 | 49 | 0 | 2057 | SPC | 440 | 1 | 20 | 90 | 121 |  | 41 | 0 | 1.788748 | 0 | 0 | 40.2735 | 39.18005 | 0 | 1709.513 | 0 | 3.777377 | 0
2745 | 18.01.2021 21:38:05 | sump | GOOD | 1995 | 40 | 93 | 50 | 0 | 2049 | SPC | 440 | 1 | 20 | 90 | 122 |  | 41 | 0 | 1.802541 | 0 | 0 | 40.12742 | 39.13303 | 0 | 1671.829 | 0 | 3.796957 | 0
2746 | 18.01.2021 21:40:46 | sump | GOOD | 2004 | 36 | 88 | 49 | 0 | 2053 | SPC | 440 | 1 | 20 | 90 | 119 |  | 41 | 0 | 1.839573 | 0 | 0 | 41.06236 | 38.97208 | 0 | 1692.708 | 0 | 3.796957 | 0
2747 | 18.01.2021 21:43:26 | sump | GOOD | 1999 | 44 | 92 | 49 | 0 | 2057 | SPC | 430 | 1 | 20 | 90 | 121 |  | 41 | 0 | 1.864494 | 0 | 0 | 40.50723 | 38.76953 | 0 | 1706.966 | 0 | 3.796957 | 0
2748 | 18.01.2021 21:46:31 | sump | GOOD | 1998 | 41 | 90 | 50 | 0 | 2053 | SPC | 430 | 1 | 20 | 90 | 118 |  | 41 | 0 | 1.884858 | 0 | 0 | 41.89503 | 38.85453 | 0 | 1772.149 | 0 | 3.776799 | 0
2749 | 18.01.2021 21:50:47 | sump | BAD | 2003 | 35 | 87 | 54 | 0 | 2052 | SPC | 420 | 1 | 20 | 90 | 170 |  | 41 | 0 | 1.908515 | 0 | 0 | 44.46612 | 38.80028 | 0 | 1839.368 | 3.241682 | 3.849722 | 38.05302
2750 | 18.01.2021 21:54:07 | sump | GOOD | 2000 | 44 | 93 | 47 | 0 | 2058 | SPC | 430 | 1 | 20 | 90 | 120 |  | 41 | 0 | 1.934997 | 0 | 0 | 42.80076 | 38.52358 | 0 | 1809.833 | 0 | 3.806274 | 0
2751 | 18.01.2021 21:57:38 | sump | GOOD | 2000 | 36 | 91 | 49 | 0 | 2050 | SPC | 420 | 1 | 20 | 90 | 118 |  | 41 | 0 | 1.916547 | 0 | 0 | 42.83728 | 38.5905 | 0 | 1810.342 | 0 | 3.761887 | 0
2752 | 18.01.2021 22:01:03 | sump | GOOD | 2000 | 38 | 86 | 50 | 0 | 2051 | SPC | 420 | 1 | 20 | 90 | 116 |  | 41 | 0 | 1.886029 | 0 | 0 | 40.42689 | 38.61039 | 0 | 1713.586 | 0 | 3.773767 | 0
2753 | 18.01.2021 22:04:39 | sump | GOOD | 2000 | 41 | 93 | 50 | 0 | 2055 | SPC | 430 | 1 | 20 | 90 | 119 |  | 41 | 0 | 1.866441 | 0 | 0 | 40.81401 | 38.62305 | 0 | 1606.646 | 0 | 3.773767 | 0
2754 | 18.01.2021 22:10:29 | sump | GOOD | 2000 | 42 | 90 | 51 | 0 | 2056 | SPC | 430 | 1 | 20 | 90 | 113 |  | 41 | 0 | 1.870466 | 0 | 0 | 39.83525 | 38.66103 | 0 | 1682.523 | 0 | 3.80086 | 0
2755 | 18.01.2021 22:13:15 | sump | GOOD | 2000 | 39 | 87 | 51 | 0 | 2052 | SPC | 430 | 1 | 20 | 90 | 118 |  | 41 | 0 | 1.875917 | 0 | 0 | 40.65332 | 38.36987 | 0 | 1740.576 | 0 | 3.80086 | 0
2756 | 18.01.2021 22:16:25 | sump | GOOD | 2000 | 42 | 92 | 52 | 0 | 2056 | SPC | 430 | 1 | 20 | 90 | 115 |  | 41 | 0 | 1.889377 | 0 | 0 | 41.57365 | 38.23423 | 0 | 1762.473 | 0 | 3.788966 | 0
2757 | 18.01.2021 22:22:21 | sump | GOOD | 2001 | 42 | 91 | 50 | 0 | 2057 | SPC | 420 | 1 | 20 | 90 | 116 |  | 41 | 0 | 1.887984 | 0 | 0 | 40.82862 | 38.66102 | 0 | 1755.853 | 0 | 3.788966 | 0
2758 | 18.01.2021 22:25:06 | sump | GOOD | 1998 | 41 | 87 | 50 | 0 | 2052 | SPC | 420 | 1 | 20 | 90 | 120 |  | 41 | 0 | 1.905796 | 0 | 0 | 40.72637 | 38.40965 | 0 | 1691.18 | 0 | 3.788966 | 0
2759 | 18.01.2021 22:28:16 | sump | GOOD | 1999 | 39 | 95 | 49 | 0 | 2052 | SPC | 420 | 1 | 20 | 90 | 117 |  | 41 | 0 | 1.934887 | 0 | 0 | 40.28811 | 38.18359 | 0 | 1731.919 | 0 | 3.804415 | 0
2760 | 18.01.2021 22:34:37 | sump | GOOD | 2003 | 35 | 87 | 48 | 0 | 2051 | SPC | 410 | 1 | 20 | 90 | 117 |  | 41 | 0 | 1.9561 | 0 | 0 | 40.42689 | 38.27221 | 0 | 1738.03 | 0 | 3.816295 | 0
2761 | 18.01.2021 22:42:18 | sump | GOOD | 1998 | 41 | 93 | 49 | 0 | 2053 | SPC | 410 | 1 | 20 | 90 | 118 |  | 41 | 0 | 1.975305 | 0 | 0 | 40.6314 | 38.03711 | 0 | 1674.375 | 0 | 3.816295 | 0
2762 | 18.01.2021 22:45:13 | sump | GOOD | 1999 | 46 | 87 | 54 | 0 | 2059 | SPC | 410 | 1 | 20 | 90 | 126 |  | 41 | 0 | 1.987862 | 0 | 0 | 43.0418 | 37.51628 | 0 | 1841.405 | 0 | 3.766649 | 0
2763 | 18.01.2021 22:48:19 | sump | GOOD | 2002 | 38 | 92 | 51 | 0 | 2054 | SPC | 400 | 1 | 20 | 90 | 117 |  | 41 | 0 | 1.980675 | 0 | 0 | 39.44082 | 37.33724 | 0 | 1719.188 | 0 | 3.803885 | 0
2764 | 18.01.2021 22:51:44 | sump | GOOD | 2000 | 39 | 87 | 49 | 0 | 2052 | SPC | 410 | 1 | 20 | 90 | 118 |  | 41 | 0 | 1.973795 | 0 | 0 | 40.6095 | 37.44574 | 0 | 1767.566 | 0 | 3.803885 | 0
2765 | 18.01.2021 22:55:35 | sump | GOOD | 1998 | 41 | 92 | 49 | 0 | 2053 | SPC | 410 | 1 | 20 | 90 | 117 |  | 41 | 0 | 1.958672 | 0 | 0 | 39.98863 | 37.63925 | 0 | 1739.558 | 0 | 3.827034 | 0
2766 | 18.01.2021 22:58:50 | sump | GOOD | 2002 | 36 | 88 | 49 | 0 | 2051 | SPC | 430 | 1 | 20 | 90 | 120 |  | 41 | 0 | 1.924182 | 0 | 0 | 39.25091 | 37.79116 | 0 | 1671.829 | 0 | 3.869154 | 0
2767 | 18.01.2021 23:08:51 | sump | GOOD | 1998 | 45 | 93 | 48 | 0 | 2057 | SPC | 440 | 1 | 20 | 90 | 120 |  | 41 | 0 | 1.882703 | 0 | 0 | 40.03977 | 38.21434 | 0 | 1679.468 | 0 | 3.890988 | 0
2768 | 18.01.2021 23:15:47 | sump | GOOD | 2002 | 37 | 88 | 50 | 0 | 2052 | SPC | 450 | 1 | 20 | 90 | 115 |  | 41 | 0 | 1.866163 | 0 | 0 | 39.98134 | 38.28125 | 0 | 1329.112 | 0 | 3.914325 | 0
2769 | 18.01.2021 23:21:48 | sump | BAD | 2000 | 43 | 91 | 50 | 0 | 2057 | SPC | 460 | 1 | 20 | 90 | 117 |  | 41 | 0 | 1.861409 | 0 | 0 | 44.50264 | 38.12572 | 0 | 1895.385 | 0 | 3.827115 | 0
2770 | 18.01.2021 23:24:28 | sump | GOOD | 1999 | 39 | 87 | 51 | 0 | 2051 | SPC | 440 | 1 | 20 | 90 | 118 |  | 41 | 0 | 1.858794 | 0 | 0 | 42.29677 | 37.82552 | 0 | 1812.888 | 0 | 3.796627 | 0
2771 | 18.01.2021 23:27:44 | sump | GOOD | 2001 | 40 | 93 | 53 | 0 | 2055 | SPC | 440 | 1 | 20 | 90 | 121 |  | 41 | 0 | 1.843245 | 0 | 0 | 41.75626 | 37.93402 | 0 | 1769.603 | 0 | 3.780037 | 0
2772 | 18.01.2021 23:31:24 | sump | GOOD | 1998 | 42 | 88 | 50 | 0 | 2053 | SPC | 440 | 1 | 20 | 90 | 115 |  | 41 | 0 | 1.828675 | 0 | 0 | 40.77749 | 38.12391 | 0 | 1729.882 | 0 | 3.780037 | 0
2773 | 18.01.2021 23:49:16 | sump | GOOD | 2002 | 38 | 93 | 51 | 0 | 2054 | SPC | 440 | 1 | 20 | 90 | 161 |  | 41 | 0 | 1.804284 | 0 | 0 | 42.21642 | 38.58688 | 0 | 1831.22 | 2.73549 | 3.841126 | 38.51319
2774 | 18.01.2021 23:52:12 | sump | GOOD | 2000 | 42 | 86 | 50 | 0 | 2055 | SPC | 460 | 1 | 20 | 90 | 115 |  | 41 | 0 | 1.800342 | 0 | 0 | 41.61017 | 38.23604 | 0 | 1717.151 | 0 | 3.828293 | 0
2775 | 19.01.2021 00:02:43 | sump | GOOD | 1999 | 41 | 94 | 51 | 0 | 2054 | SPC | 450 | 1 | 20 | 90 | 117 |  | 41 | 0 | 1.787357 | 0 | 0 | 41.26687 | 38.19987 | 0 | 1758.909 | 0 | 3.828293 | 0
2776 | 19.01.2021 00:08:39 | sump | GOOD | 2002 | 36 | 90 | 49 | 0 | 2051 | SPC | 450 | 1 | 20 | 90 | 117 |  | 41 | 0 | 1.804605 | 0 | 0 | 42.0046 | 37.97562 | 0 | 1799.648 | 0 | 3.805318 | 0
2777 | 19.01.2021 00:16:29 | sump | GOOD | 1996 | 45 | 87 | 50 | 0 | 2054 | SPC | 440 | 1 | 20 | 90 | 116 |  | 41 | 0 | 1.852469 | 0 | 0 | 42.1945 | 37.55244 | 0 | 1773.167 | 0 | 3.777459 | 0
2778 | 19.01.2021 00:19:50 | sump | GOOD | 2002 | 39 | 92 | 51 | 0 | 2055 | SPC | 420 | 1 | 20 | 90 | 119 |  | 41 | 0 | 1.91593 | 0 | 0 | 39.48465 | 37.19979 | 0 | 1681.505 | 0 | 3.813568 | 0
2779 | 19.01.2021 00:23:20 | sump | GOOD | 2002 | 40 | 88 | 54 | 0 | 2056 | SPC | 420 | 1 | 20 | 90 | 120 |  | 41 | 0 | 1.959239 | 0 | 0 | 40.86514 | 36.943 | 0 | 1793.537 | 0 | 3.813568 | 0
2780 | 19.01.2021 00:26:31 | sump | GOOD | 2000 | 40 | 91 | 50 | 0 | 2054 | SPC | 410 | 1 | 20 | 90 | 120 |  | 41 | 0 | 1.991593 | 0 | 0 | 41.81469 | 36.74588 | 0 | 1815.434 | 0 | 3.795476 | 0
2781 | 19.01.2021 00:42:13 | sump | GOOD | 1998 | 42 | 91 | 51 | 0 | 2054 | SPC | 390 | 1 | 20 | 90 | 117 |  | 41 | 0 | 2.040658 | 0 | 0 | 41.01853 | 36.55961 | 0 | 1779.787 | 0 | 3.795476 | 0
2782 | 19.01.2021 00:45:18 | sump | GOOD | 1999 | 41 | 87 | 51 | 0 | 2053 | SPC | 370 | 1 | 20 | 90 | 119 |  | 41 | 0 | 2.124471 | 0 | 0 | 43.93291 | 35.49805 | 0 | 1877.052 | 0 | 3.722916 | 0
2783 | 19.01.2021 01:02:25 | sump | GOOD | 2004 | 38 | 94 | 51 | 0 | 2056 | SPC | 320 | 1 | 20 | 90 | 161 |  | 41 | 0 | 2.258819 | 0 | 0 | 40.98932 | 31.83413 | 0 | 1829.184 | 4.205827 | 3.818377 | 37.17652
2784 | 19.01.2021 01:17:12 | sump | GOOD | 2001 | 37 | 87 | 50 | 0 | 2051 | SPC | 280 | 1 | 20 | 90 | 159 |  | 41 | 0 | 2.312314 | 0 | 0 | 41.38374 | 30.76895 | 0 | 1826.637 | 6.592111 | 3.6 | 35.00717
2785 | 19.01.2021 01:20:47 | sump | GOOD | 1996 | 25 | 93 | 50 | 0 | 2035 | SPC | 280 | 1 | 20 | 90 | 172 |  | 41 | 0 | 2.301743 | 0 | 0 | 41.36913 | 31.96795 | 0 | 1830.711 | 3.820165 | 3.686445 | 37.52712
2786 | 19.01.2021 01:34:24 | sump | GOOD | 2005 | 39 | 90 | 49 | 0 | 2057 | SPC | 280 | 1 | 20 | 90 | 164 |  | 41 | 0 | 2.387421 | 0 | 0 | 40.68254 | 30.06185 | 0 | 1844.461 | 2.558726 | 3.743402 | 38.67389
2787 | 19.01.2021 01:36:59 | sump | GOOD | 1995 | 14 | 89 | 50 | 0 | 2022 | SPC | 300 | 1 | 20 | 90 | 119 |  | 41 | 0 | 2.364859 | 0 | 0 | 43.29014 | 31.08905 | 0 | 1933.068 | 0 | 3.68737 | 0
2788 | 19.01.2021 01:50:16 | sump | GOOD | 2003 | 30 | 90 | 51 | 0 | 2047 | SPC | 270 | 1 | 20 | 90 | 114 |  | 41 | 0 | 2.431455 | 0 | 0 | 40.98201 | 29.36921 | 0 | 1864.321 | 0 | 3.68737 | 0
2789 | 19.01.2021 01:52:51 | sump | GOOD | 1997 | 33 | 87 | 52 | 0 | 2043 | SPC | 280 | 1 | 20 | 90 | 118 |  | 41 | 0 | 2.417753 | 0 | 0 | 42.20911 | 30.30237 | 0 | 1928.994 | 0 | 3.659136 | 0
2790 | 19.01.2021 01:55:36 | sump | GOOD | 2000 | 32 | 90 | 50 | 0 | 2046 | SPC | 270 | 1 | 20 | 90 | 123 |  | 41 | 0 | 2.431302 | 0 | 0 | 42.24564 | 30.49407 | 0 | 1969.733 | 0 | 3.629962 | 0
2791 | 19.01.2021 01:58:17 | sump | GOOD | 1999 | 39 | 92 | 55 | 0 | 2052 | SPC | 260 | 1 | 20 | 90 | 118 |  | 41 | 0 | 2.433119 | 0 | 0 | 40.7921 | 30.46694 | 0 | 1908.116 | 0 | 3.629962 | 0
2792 | 19.01.2021 02:05:23 | sump | GOOD | 2000 | 40 | 88 | 54 | 0 | 2054 | SPC | 230 | 1 | 20 | 90 | 115 |  | 39 | 0 | 2.431902 | 0 | 0 | 41.81469 | 30.56641 | 0 | 1909.134 | 0 | 3.430479 | 0
2793 | 19.01.2021 02:08:43 | common | GOOD | 1999 | 36 | 81 | 50 | 0 | 2048 | SPC | 220 | 1 | 20 | 90 | 157 |  | 39 | 0 | 2.429599 | 0 | 0 | 40.33923 | 30.22461 | 0 | 1790.991 | 2.881604 | 3.494984 | 36.38036
2794 | 19.01.2021 02:11:18 | common | GOOD | 1999 | 39 | 78 | 46 | 0 | 2050 | SPC | 240 | 1 | 20 | 90 | 115 |  | 39 | 0 | 2.421832 | 0 | 0 | 37.03043 | 30.28248 | 0 | 1749.233 | 0 | 3.542773 | 0
2795 | 19.01.2021 02:14:39 | common | GOOD | 2003 | 39 | 81 | 49 | 0 | 2055 | SPC | 270 | 1 | 20 | 90 | 163 |  | 39 | 0 | 2.297442 | 0 | 0 | 40.18584 | 30.82863 | 0 | 1805.249 | 5.195577 | 3.542773 | 34.27675
2796 | 19.01.2021 02:18:29 | common | GOOD | 2000 | 36 | 77 | 51 | 0 | 2048 | SPC | 310 | 1 | 20 | 90 | 161 |  | 39 | 0 | 2.110505 | 0 | 0 | 39.00987 | 33.04036 | 0 | 1728.864 | 5.099161 | 3.542773 | 34.3644
2797 | 19.01.2021 02:21:55 | common | GOOD | 1998 | 26 | 81 | 53 | 0 | 2037 | SPC | 330 | 1 | 20 | 90 | 156 |  | 39 | 0 | 2.02477 | 0 | 0 | 40.40498 | 34.82711 | 0 | 1784.88 | 5.107197 | 3.542773 | 34.35709
2798 | 19.01.2021 02:25:20 | common | GOOD | 2000 | 39 | 83 | 52 | 0 | 2052 | SPC | 340 | 1 | 20 | 90 | 155 |  | 39 | 0 | 1.997739 | 0 | 0 | 39.53578 | 35.72229 | 0 | 1781.824 | 3.034265 | 3.610847 | 36.24158
2799 | 19.01.2021 02:28:50 | common | GOOD | 2003 | 40 | 81 | 48 | 0 | 2055 | SPC | 360 | 1 | 20 | 90 | 164 |  | 39 | 0 | 1.974505 | 0 | 0 | 40.61679 | 36.4493 | 0 | 1826.637 | 3.588655 | 3.69188 | 35.73759
2800 | 19.01.2021 02:31:36 | common | GOOD | 2000 | 36 | 80 | 52 | 0 | 2049 | SPC | 380 | 1 | 20 | 90 | 115 |  | 39 | 0 | 1.949903 | 0 | 0 | 37.57824 | 36.85439 | 0 | 1679.468 | 0 | 3.725583 | 0
2801 | 19.01.2021 02:44:42 | common | GOOD | 1997 | 42 | 78 | 48 | 0 | 2051 | SPC | 390 | 1 | 20 | 90 | 115 |  | 39 | 0 | 1.931192 | 0 | 0 | 39.50657 | 37.23235 | 0 | 1764.51 | 0 | 3.715414 | 0
2802 | 19.01.2021 02:47:18 | common | GOOD | 2000 | 34 | 81 | 55 | 0 | 2047 | SPC | 390 | 1 | 20 | 90 | 116 |  | 39 | 0 | 1.948294 | 0 | 0 | 39.68186 | 36.95204 | 0 | 1771.64 | 0 | 3.700738 | 0
2803 | 19.01.2021 02:49:53 | common | GOOD | 2004 | 40 | 82 | 48 | 0 | 2057 | SPC | 390 | 1 | 20 | 90 | 118 |  | 39 | 0 | 1.931403 | 0 | 0 | 37.92886 | 37.11842 | 0 | 1685.578 | 0 | 3.725424 | 0
2804 | 19.01.2021 02:52:48 | common | GOOD | 1999 | 39 | 81 | 50 | 0 | 2051 | SPC | 400 | 1 | 20 | 90 | 118 |  | 39 | 0 | 1.900848 | 0 | 0 | 39.99594 | 37.26128 | 0 | 1815.434 | 0 | 3.702672 | 0
2805 | 19.01.2021 02:55:24 | common | GOOD | 2000 | 34 | 80 | 49 | 0 | 2046 | SPC | 400 | 1 | 20 | 90 | 115 |  | 39 | 0 | 1.882221 | 0 | 0 | 39.87907 | 37.42404 | 0 | 1790.482 | 0 | 3.682924 | 0
2806 | 19.01.2021 02:58:19 | common | GOOD | 1999 | 39 | 77 | 51 | 0 | 2050 | SPC | 400 | 1 | 20 | 90 | 115 |  | 39 | 0 | 1.861604 | 0 | 0 | 38.94414 | 37.61393 | 0 | 1808.305 | 0 | 3.682924 | 0
2807 | 19.01.2021 03:06:20 | common | GOOD | 2001 | 39 | 84 | 54 | 0 | 2053 | SPC | 410 | 1 | 20 | 90 | 163 |  | 39 | 0 | 1.826898 | 0 | 0 | 41.76355 | 38.16551 | 0 | 1871.45 | 2.728952 | 3.74386 | 36.51913
2808 | 19.01.2021 03:09:10 | common | GOOD | 2000 | 38 | 77 | 49 | 0 | 2050 | SPC | 430 | 1 | 20 | 90 | 115 |  | 39 | 0 | 1.815285 | 0 | 0 | 40.68985 | 38.05701 | 0 | 1790.482 | 0 | 3.703264 | 0
2809 | 19.01.2021 03:15:41 | common | BAD | 2000 | 39 | 80 | 48 | 0 | 2051 | SPC | 420 | 1 | 20 | 90 | 156 |  | 39 | 0 | 1.798171 | 0 | 0 | 42.39172 | 38.3138 | 0 | 1926.957 | 2.552189 | 3.760069 | 36.67983
2810 | 19.01.2021 03:19:47 | common | GOOD | 2001 | 35 | 81 | 49 | 0 | 2049 | SPC | 430 | 1 | 20 | 90 | 115 |  | 39 | 0 | 1.818041 | 0 | 0 | 38.8857 | 38.06786 | 0 | 1785.898 | 0 | 3.760069 | 0
2811 | 19.01.2021 03:22:57 | common | GOOD | 1997 | 38 | 78 | 50 | 0 | 2047 | SPC | 420 | 1 | 20 | 90 | 114 |  | 39 | 0 | 1.850781 | 0 | 0 | 38.95144 | 37.76765 | 0 | 1780.806 | 0 | 3.760069 | 0
2812 | 19.01.2021 03:26:37 | common | GOOD | 2001 | 40 | 81 | 50 | 0 | 2054 | SPC | 420 | 1 | 20 | 90 | 115 |  | 39 | 0 | 1.869249 | 0 | 0 | 39.52847 | 37.5 | 0 | 1817.98 | 0 | 3.749336 | 0
2813 | 19.01.2021 03:29:38 | common | GOOD | 2001 | 40 | 81 | 50 | 0 | 2054 | SPC | 410 | 1 | 20 | 90 | 115 |  | 39 | 0 | 1.885186 | 0 | 0 | 39.28013 | 36.93576 | 0 | 1779.787 | 0 | 3.749336 | 0
2814 | 19.01.2021 03:32:28 | common | GOOD | 1997 | 39 | 79 | 50 | 0 | 2048 | SPC | 410 | 1 | 20 | 90 | 118 |  | 39 | 0 | 1.901916 | 0 | 0 | 40.90897 | 36.5379 | 0 | 1890.802 | 0 | 3.703106 | 0
2815 | 19.01.2021 03:40:59 | common | GOOD | 2003 | 38 | 81 | 50 | 0 | 2054 | SPC | 390 | 1 | 20 | 90 | 116 |  | 39 | 0 | 1.916415 | 0 | 0 | 38.60084 | 36.31004 | 0 | 1749.233 | 0 | 3.703106 | 0
2816 | 19.01.2021 03:43:34 | common | GOOD | 2000 | 36 | 78 | 51 | 0 | 2048 | SPC | 390 | 1 | 20 | 90 | 115 |  | 39 | 0 | 1.927289 | 0 | 0 | 39.78413 | 35.78378 | 0 | 1808.814 | 0 | 3.6858 | 0
2817 | 19.01.2021 03:46:05 | common | GOOD | 1996 | 40 | 81 | 49 | 0 | 2049 | SPC | 380 | 1 | 20 | 90 | 115 |  | 39 | 0 | 1.939585 | 0 | 0 | 39.5942 | 35.54868 | 0 | 1806.777 | 0 | 3.673378 | 0
2818 | 19.01.2021 03:49:20 | common | GOOD | 2003 | 35 | 81 | 50 | 0 | 2051 | SPC | 380 | 1 | 20 | 90 | 115 |  | 39 | 0 | 1.956363 | 0 | 0 | 38.46206 | 35.65538 | 0 | 1765.529 | 0 | 3.684353 | 0
2819 | 19.01.2021 03:52:16 | common | GOOD | 1998 | 40 | 78 | 56 | 0 | 2051 | SPC | 380 | 1 | 20 | 90 | 117 |  | 39 | 0 | 1.953629 | 0 | 0 | 38.39632 | 35.79282 | 0 | 1690.162 | 0 | 3.697019 | 0
2820 | 19.01.2021 03:54:56 | common | GOOD | 2002 | 38 | 81 | 48 | 0 | 2052 | SPC | 380 | 1 | 20 | 90 | 118 |  | 39 | 0 | 1.969025 | 0 | 0 | 38.27215 | 35.85431 | 0 | 1783.352 | 0 | 3.712878 | 0
2821 | 19.01.2021 03:57:41 | common | GOOD | 2001 | 36 | 80 | 47 | 0 | 2049 | SPC | 380 | 1 | 20 | 90 | 115 |  | 39 | 0 | 2.005075 | 0 | 0 | 38.3744 | 35.83803 | 0 | 1792.009 | 0 | 3.726108 | 0
2822 | 19.01.2021 04:05:37 | common | GOOD | 1999 | 37 | 81 | 50 | 0 | 2049 | SPC | 370 | 1 | 20 | 90 | 117 |  | 39 | 0 | 2.047679 | 0 | 0 | 38.13336 | 35.88686 | 0 | 1751.27 | 0 | 3.745535 | 0
2823 | 19.01.2021 04:16:23 | common | GOOD | 2002 | 36 | 77 | 54 | 0 | 2051 | SPC | 370 | 1 | 20 | 90 | 115 |  | 39 | 0 | 2.090576 | 0 | 0 | 40.33194 | 35.51613 | 0 | 1875.015 | 0 | 3.714143 | 0
2824 | 19.01.2021 04:19:14 | common | GOOD | 1999 | 36 | 82 | 47 | 0 | 2047 | SPC | 350 | 1 | 20 | 90 | 115 |  | 39 | 0 | 2.113785 | 0 | 0 | 38.0092 | 35.04955 | 0 | 1753.307 | 0 | 3.736763 | 0
2825 | 19.01.2021 04:22:24 | common | GOOD | 2000 | 37 | 81 | 48 | 0 | 2049 | SPC | 350 | 1 | 20 | 90 | 118 |  | 39 | 0 | 2.125088 | 0 | 0 | 40.67524 | 34.85785 | 0 | 1887.746 | 0 | 3.696543 | 0
2826 | 19.01.2021 04:25:00 | common | GOOD | 2000 | 38 | 81 | 53 | 0 | 2051 | SPC | 340 | 1 | 20 | 90 | 120 |  | 39 | 0 | 2.168536 | 0 | 0 | 38.51319 | 34.44191 | 0 | 1757.381 | 0 | 3.696543 | 0
2827 | 19.01.2021 04:38:31 | common | GOOD | 1999 | 40 | 76 | 47 | 0 | 2051 | SPC | 330 | 1 | 20 | 90 | 115 |  | 39 | 0 | 2.192859 | 0 | 0 | 38.67389 | 34.16522 | 0 | 1773.167 | 0 | 3.696543 | 0
2828 | 19.01.2021 04:41:01 | common | GOOD | 2001 | 39 | 84 | 54 | 0 | 2053 | SPC | 330 | 1 | 20 | 90 | 115 |  | 39 | 0 | 2.180061 | 0 | 0 | 39.35316 | 33.93736 | 0 | 1749.742 | 0 | 3.696543 | 0
2829 | 19.01.2021 04:43:37 | common | GOOD | 1996 | 40 | 79 | 46 | 0 | 2048 | SPC | 340 | 1 | 20 | 90 | 115 |  | 39 | 0 | 2.163207 | 0 | 0 | 39.52847 | 33.92289 | 0 | 1851.59 | 0 | 3.685811 | 0
2830 | 19.01.2021 04:46:12 | common | GOOD | 2004 | 40 | 79 | 54 | 0 | 2057 | SPC | 340 | 1 | 20 | 90 | 114 |  | 39 | 0 | 2.155894 | 0 | 0 | 38.57162 | 34.0965 | 0 | 1763.492 | 0 | 3.685811 | 0
2831 | 19.01.2021 04:52:43 | common | GOOD | 2000 | 40 | 81 | 55 | 0 | 2053 | SPC | 340 | 1 | 20 | 90 | 114 |  | 39 | 0 | 2.155793 | 0 | 0 | 37.70242 | 34.46904 | 0 | 1777.75 | 0 | 3.71632 | 0
2832 | 19.01.2021 04:55:13 | common | GOOD | 1998 | 36 | 78 | 55 | 0 | 2047 | SPC | 340 | 1 | 20 | 90 | 115 |  | 39 | 0 | 2.176706 | 0 | 0 | 39.63803 | 34.06937 | 0 | 1784.371 | 0 | 3.70277 | 0
2833 | 19.01.2021 04:58:19 | common | GOOD | 2002 | 39 | 83 | 55 | 0 | 2054 | SPC | 330 | 1 | 20 | 90 | 115 |  | 39 | 0 | 2.183672 | 0 | 0 | 40.04707 | 33.97714 | 0 | 1825.11 | 0 | 3.678703 | 0
2834 | 19.01.2021 05:01:24 | common | GOOD | 2000 | 39 | 80 | 55 | 0 | 2052 | SPC | 330 | 1 | 20 | 90 | 117 |  | 39 | 0 | 2.192465 | 0 | 0 | 38.31598 | 33.88672 | 0 | 1738.03 | 0 | 3.693435 | 0
2835 | 19.01.2021 05:04:39 | common | GOOD | 1999 | 35 | 77 | 47 | 0 | 2046 | SPC | 330 | 1 | 20 | 90 | 115 |  | 39 | 0 | 2.200382 | 0 | 0 | 39.35316 | 33.89034 | 0 | 1772.149 | 0 | 3.693435 | 0
2836 | 19.01.2021 05:07:25 | common | GOOD | 2000 | 39 | 84 | 49 | 0 | 2052 | SPC | 330 | 1 | 20 | 90 | 115 |  | 39 | 0 | 2.195108 | 0 | 0 | 39.87907 | 33.74747 | 0 | 1850.062 | 0 | 3.673687 | 0
2837 | 19.01.2021 05:10:20 | common | BAD | 1998 | 39 | 76 | 53 | 0 | 2049 | SPC | 320 | 1 | 20 | 90 | 111 |  | 39 | 0 | 2.237511 | 0 | 0 | 42.11415 | 33.32067 | 0 | 1968.206 | 0 | 3.596466 | 0
2838 | 19.01.2021 05:14:00 | common | GOOD | 2002 | 37 | 81 | 51 | 0 | 2052 | SPC | 290 | 1 | 20 | 90 | 116 |  | 39 | 0 | 2.298534 | 0 | 0 | 39.78413 | 32.35316 | 0 | 1899.968 | 0 | 3.57916 | 0
2839 | 19.01.2021 05:16:46 | common | GOOD | 1999 | 40 | 82 | 49 | 0 | 2052 | SPC | 290 | 1 | 20 | 90 | 113 |  | 39 | 0 | 2.243441 | 0 | 0 | 37.81928 | 32.83239 | 0 | 1852.099 | 0 | 3.606664 | 0
2840 | 19.01.2021 05:20:31 | common | GOOD | 1999 | 38 | 77 | 46 | 0 | 2049 | SPC | 310 | 1 | 20 | 90 | 115 |  | 39 | 0 | 2.185283 | 0 | 0 | 37.59285 | 33.47981 | 0 | 1716.133 | 0 | 3.639991 | 0
2841 | 19.01.2021 05:23:47 | common | GOOD | 2001 | 39 | 83 | 52 | 0 | 2053 | SPC | 320 | 1 | 20 | 90 | 114 |  | 39 | 0 | 2.179101 | 0 | 0 | 38.65197 | 33.60822 | 0 | 1794.555 | 0 | 3.639991 | 0
2842 | 19.01.2021 05:26:17 | common | GOOD | 2001 | 38 | 78 | 53 | 0 | 2052 | SPC | 320 | 1 | 20 | 90 | 115 |  | 39 | 0 | 2.207417 | 0 | 0 | 37.87041 | 33.42014 | 0 | 1748.215 | 0 | 3.66618 | 0
2843 | 19.01.2021 05:29:12 | common | GOOD | 1996 | 40 | 80 | 50 | 0 | 2049 | SPC | 320 | 1 | 20 | 90 | 115 |  | 39 | 0 | 2.208001 | 0 | 0 | 39.84255 | 33.37132 | 0 | 1850.572 | 0 | 3.647371 | 0
2844 | 19.01.2021 05:32:13 | common | GOOD | 2004 | 40 | 81 | 46 | 0 | 2056 | SPC | 320 | 1 | 20 | 90 | 115 |  | 39 | 0 | 2.188874 | 0 | 0 | 37.68051 | 33.70045 | 0 | 1739.048 | 0 | 3.678444 | 0
2845 | 19.01.2021 05:34:53 | common | GOOD | 1999 | 40 | 77 | 50 | 0 | 2051 | SPC | 330 | 1 | 20 | 90 | 115 |  | 39 | 0 | 2.169286 | 0 | 0 | 39.3897 | 33.79268 | 0 | 1753.816 | 0 | 3.678444 | 0
2846 | 19.01.2021 05:37:28 | common | GOOD | 2001 | 38 | 83 | 52 | 0 | 2052 | SPC | 330 | 1 | 20 | 90 | 115 |  | 39 | 0 | 2.181443 | 0 | 0 | 40.31733 | 33.86863 | 0 | 1862.284 | 0 | 3.647427 | 0
2847 | 19.01.2021 05:45:54 | common | GOOD | 1999 | 37 | 80 | 51 | 0 | 2049 | SPC | 320 | 1 | 20 | 90 | 115 |  | 39 | 0 | 2.19012 | 0 | 0 | 38.16988 | 34.17788 | 0 | 1777.241 | 0 | 3.665916 | 0
2848 | 19.01.2021 05:48:30 | common | GOOD | 2000 | 39 | 78 | 52 | 0 | 2052 | SPC | 330 | 1 | 20 | 90 | 114 |  | 39 | 0 | 2.181602 | 0 | 0 | 39.52847 | 34.08565 | 0 | 1778.26 | 0 | 3.655184 | 0
2849 | 19.01.2021 05:51:00 | common | GOOD | 2002 | 40 | 82 | 46 | 0 | 2054 | SPC | 330 | 1 | 20 | 90 | 116 |  | 39 | 0 | 2.140116 | 0 | 0 | 37.92886 | 34.4383 | 0 | 1740.067 | 0 | 3.67987 | 0
2850 | 19.01.2021 05:59:01 | common | GOOD | 1996 | 42 | 79 | 49 | 0 | 2050 | SPC | 340 | 1 | 20 | 90 | 113 |  | 39 | 0 | 2.115415 | 0 | 0 | 37.23495 | 35.41848 | 0 | 1674.884 | 0 | 3.7224 | 0
2851 | 19.01.2021 06:01:36 | common | GOOD | 2004 | 39 | 79 | 50 | 0 | 2055 | SPC | 350 | 1 | 20 | 90 | 114 |  | 39 | 0 | 2.123242 | 0 | 0 | 38.7031 | 35.20146 | 0 | 1755.853 | 0 | 3.7224 | 0
2852 | 19.01.2021 06:04:32 | common | GOOD | 1997 | 39 | 84 | 50 | 0 | 2049 | SPC | 360 | 1 | 20 | 90 | 118 |  | 39 | 0 | 2.10773 | 0 | 0 | 40.82862 | 35.27561 | 0 | 1912.189 | 0 | 3.678236 | 0
2853 | 19.01.2021 06:11:12 | common | GOOD | 2002 | 39 | 76 | 51 | 0 | 2053 | SPC | 360 | 1 | 20 | 90 | 113 |  | 39 | 0 | 2.051012 | 0 | 0 | 37.18382 | 36.25217 | 0 | 1666.227 | 0 | 3.72208 | 0
2854 | 19.01.2021 06:13:48 | common | GOOD | 2001 | 38 | 80 | 51 | 0 | 2052 | SPC | 380 | 1 | 20 | 90 | 114 |  | 39 | 0 | 2.015039 | 0 | 0 | 39.69647 | 36.32813 | 0 | 1784.371 | 0 | 3.707028 | 0
2855 | 19.01.2021 06:16:58 | common | GOOD | 1999 | 40 | 80 | 51 | 0 | 2052 | SPC | 380 | 1 | 20 | 90 | 118 |  | 39 | 0 | 2.004344 | 0 | 0 | 39.57961 | 36.49088 | 0 | 1813.906 | 0 | 3.694981 | 0
2856 | 19.01.2021 06:48:27 | common | BAD | 2001 | 40 | 83 | 51 | 0 | 2054 | SPC | 370 | 1 | 20 | 90 | 159 |  | 39 | 0 | 1.997785 | 0 | 0 | 45.11619 | 36.83449 | 0 | 1985.52 | 6.127592 | 3.694981 | 33.42946
2857 | 19.01.2021 06:52:37 | common | GOOD | 1999 | 40 | 80 | 51 | 0 | 2052 | SPC | 380 | 1 | 20 | 90 | 115 |  | 39 | 0 | 1.969511 | 0 | 0 | 38.79806 | 36.80375 | 0 | 1764.51 | 0 | 3.694981 | 0
2858 | 19.01.2021 06:55:08 | common | GOOD | 2003 | 39 | 77 | 48 | 0 | 2054 | SPC | 390 | 1 | 20 | 90 | 114 |  | 39 | 0 | 1.938464 | 0 | 0 | 37.91425 | 36.62471 | 0 | 1685.069 | 0 | 3.720043 | 0
2859 | 19.01.2021 06:57:48 | common | GOOD | 1997 | 38 | 82 | 46 | 0 | 2047 | SPC | 400 | 1 | 20 | 90 | 115 |  | 39 | 0 | 1.914682 | 0 | 0 | 40.57298 | 36.7296 | 0 | 1773.167 | 0 | 3.682452 | 0
2860 | 19.01.2021 07:00:23 | common | GOOD | 2000 | 39 | 81 | 51 | 0 | 2052 | SPC | 390 | 1 | 20 | 90 | 117 |  | 39 | 0 | 1.889185 | 0 | 0 | 40.6314 | 37.40777 | 0 | 1774.186 | 0 | 3.643359 | 0
2861 | 19.01.2021 07:02:59 | common | GOOD | 2000 | 39 | 76 | 53 | 0 | 2051 | SPC | 390 | 1 | 20 | 90 | 115 |  | 39 | 0 | 1.87896 | 0 | 0 | 37.95807 | 37.71701 | 0 | 1702.383 | 0 | 3.667295 | 0
2862 | 19.01.2021 07:05:59 | common | GOOD | 2000 | 35 | 82 | 51 | 0 | 2048 | SPC | 390 | 1 | 20 | 90 | 115 |  | 39 | 0 | 1.885818 | 0 | 0 | 38.90031 | 37.96658 | 0 | 1774.695 | 0 | 3.667295 | 0
2863 | 19.01.2021 07:09:24 | common | GOOD | 2002 | 38 | 82 | 50 | 0 | 2053 | SPC | 390 | 1 | 20 | 90 | 116 |  | 39 | 0 | 1.894412 | 0 | 0 | 37.52712 | 38.12211 | 0 | 1718.17 | 0 | 3.702311 | 0
2864 | 19.01.2021 07:12:05 | common | GOOD | 1999 | 37 | 75 | 47 | 0 | 2048 | SPC | 400 | 1 | 20 | 90 | 115 |  | 39 | 0 | 1.902165 | 0 | 0 | 40.43419 | 37.89063 | 0 | 1821.036 | 0 | 3.668289 | 0
2865 | 19.01.2021 08:06:36 | common | GOOD | 1995 | 43 | 85 | 49 | 0 | 2051 | SPC | 390 | 1 | 20 | 90 | 157 |  | 39 | 0 | 1.92782 | 0 | 0 | 41.10618 | 37.61755 | 0 | 1838.859 | 2.736988 | 3.729414 | 36.51183
2866 | 19.01.2021 08:24:08 | common | GOOD | 2005 | 39 | 79 | 50 | 0 | 2056 | SPC | 390 | 1 | 20 | 90 | 114 |  | 39 | 0 | 1.947279 | 0 | 0 | 37.72434 | 37.31192 | 0 | 1693.217 | 0 | 3.759359 | 0
2867 | 19.01.2021 08:26:49 | common | GOOD | 2000 | 35 | 77 | 53 | 0 | 2048 | SPC | 400 | 1 | 20 | 90 | 116 |  | 39 | 0 | 1.955974 | 0 | 0 | 40.98932 | 36.32993 | 0 | 1757.381 | 0 | 3.711062 | 0
2868 | 19.01.2021 08:30:04 | common | GOOD | 2002 | 37 | 84 | 51 | 0 | 2052 | SPC | 380 | 1 | 20 | 90 | 117 |  | 39 | 0 | 1.974017 | 0 | 0 | 38.30867 | 35.85974 | 0 | 1719.188 | 0 | 3.725982 | 0
2869 | 19.01.2021 08:33:29 | common | GOOD | 1997 | 39 | 80 | 50 | 0 | 2049 | SPC | 390 | 1 | 20 | 90 | 114 |  | 39 | 0 | 1.972415 | 0 | 0 | 40.49993 | 36.43663 | 0 | 1783.352 | 0 | 3.69027 | 0
2870 | 19.01.2021 08:36:30 | common | GOOD | 2001 | 39 | 77 | 46 | 0 | 2052 | SPC | 370 | 1 | 20 | 90 | 113 |  | 39 | 0 | 2.001328 | 0 | 0 | 39.29474 | 36.43301 | 0 | 1679.468 | 0 | 3.69027 | 0
2871 | 19.01.2021 08:39:30 | common | GOOD | 1999 | 40 | 84 | 49 | 0 | 2052 | SPC | 360 | 1 | 20 | 90 | 113 |  | 39 | 0 | 2.07234 | 0 | 0 | 39.88638 | 35.98994 | 0 | 1719.188 | 0 | 3.670335 | 0
2872 | 19.01.2021 08:42:26 | common | GOOD | 2001 | 36 | 75 | 51 | 0 | 2049 | SPC | 350 | 1 | 20 | 90 | 115 |  | 39 | 0 | 2.111179 | 0 | 0 | 39.71107 | 35.8724 | 0 | 1726.827 | 0 | 3.654907 | 0
2873 | 19.01.2021 08:45:41 | common | GOOD | 1996 | 40 | 84 | 52 | 0 | 2049 | SPC | 330 | 1 | 20 | 90 | 114 |  | 39 | 0 | 2.160929 | 0 | 0 | 37.68051 | 35.62102 | 0 | 1724.79 | 0 | 3.68598 | 0
2874 | 19.01.2021 08:48:16 | common | GOOD | 2002 | 40 | 78 | 51 | 0 | 2054 | SPC | 330 | 1 | 20 | 90 | 114 |  | 39 | 0 | 2.194077 | 0 | 0 | 38.76152 | 35.23401 | 0 | 1735.993 | 0 | 3.68598 | 0
2875 | 19.01.2021 08:51:42 | common | GOOD | 2003 | 39 | 82 | 51 | 0 | 2055 | SPC | 330 | 1 | 20 | 90 | 115 |  | 39 | 0 | 2.203836 | 0 | 0 | 38.79806 | 35.00072 | 0 | 1707.985 | 0 | 3.68598 | 0
2876 | 19.01.2021 08:54:57 | common | GOOD | 1997 | 39 | 77 | 51 | 0 | 2048 | SPC | 330 | 1 | 20 | 90 | 116 |  | 39 | 0 | 2.19591 | 0 | 0 | 38.83458 | 35.11465 | 0 | 1703.911 | 0 | 3.68598 | 0
2877 | 19.01.2021 08:57:37 | common | GOOD | 2002 | 36 | 82 | 53 | 0 | 2051 | SPC | 330 | 1 | 20 | 90 | 114 |  | 39 | 0 | 2.184302 | 0 | 0 | 39.28743 | 35.19242 | 0 | 1788.444 | 0 | 3.68598 | 0
2878 | 19.01.2021 09:00:13 | common | GOOD | 2000 | 39 | 78 | 52 | 0 | 2052 | SPC | 340 | 1 | 20 | 90 | 114 |  | 39 | 0 | 2.166155 | 0 | 0 | 37.46138 | 35.48177 | 0 | 1706.457 | 0 | 3.722687 | 0
2879 | 19.01.2021 09:03:08 | common | GOOD | 2000 | 36 | 82 | 53 | 0 | 2049 | SPC | 350 | 1 | 20 | 90 | 115 |  | 39 | 0 | 2.140963 | 0 | 0 | 39.84255 | 35.79825 | 0 | 1780.806 | 0 | 3.703878 | 0
2880 | 19.01.2021 09:09:49 | common | GOOD | 2000 | 39 | 79 | 51 | 0 | 2052 | SPC | 350 | 1 | 20 | 90 | 115 |  | 39 | 0 | 2.122906 | 0 | 0 | 39.94481 | 36.31547 | 0 | 1850.062 | 0 | 3.682441 | 0
2881 | 19.01.2021 09:12:14 | common | GOOD | 1999 | 39 | 82 | 56 | 0 | 2051 | SPC | 350 | 1 | 20 | 90 | 114 |  | 39 | 0 | 2.12629 | 0 | 0 | 37.42486 | 35.91037 | 0 | 1722.244 | 0 | 3.720087 | 0
2882 | 19.01.2021 09:15:05 | common | GOOD | 2001 | 39 | 78 | 53 | 0 | 2053 | SPC | 350 | 1 | 20 | 90 | 115 |  | 39 | 0 | 2.125705 | 0 | 0 | 40.88706 | 35.75123 | 0 | 1855.155 | 0 | 3.67442 | 0
2883 | 19.01.2021 09:48:29 | common | GOOD | 2000 | 40 | 83 | 52 | 0 | 2053 | SPC | 340 | 1 | 20 | 90 | 154 |  | 39 | 0 | 2.123849 | 0 | 0 | 39.78413 | 35.9592 | 0 | 1845.989 | 2.656631 | 3.733665 | 36.58488
2884 | 19.01.2021 09:52:09 | common | GOOD | 1999 | 39 | 77 | 49 | 0 | 2050 | SPC | 360 | 1 | 20 | 90 | 114 |  | 39 | 0 | 2.108972 | 0 | 0 | 39.44082 | 35.77474 | 0 | 1805.759 | 0 | 3.733665 | 0
2885 | 19.01.2021 09:55:14 | common | GOOD | 2001 | 40 | 82 | 50 | 0 | 2054 | SPC | 370 | 1 | 20 | 90 | 117 |  | 39 | 0 | 2.07902 | 0 | 0 | 39.63803 | 35.44018 | 0 | 1789.972 | 0 | 3.720116 | 0
2886 | 19.01.2021 10:04:16 | common | GOOD | 2001 | 36 | 77 | 46 | 0 | 2049 | SPC | 370 | 1 | 20 | 90 | 113 |  | 39 | 0 | 2.050678 | 0 | 0 | 38.41092 | 35.53964 | 0 | 1729.882 | 0 | 3.732406 | 0
2887 | 19.01.2021 10:06:51 | common | GOOD | 1999 | 38 | 81 | 49 | 0 | 2050 | SPC | 370 | 1 | 20 | 90 | 113 |  | 39 | 0 | 2.032447 | 0 | 0 | 39.25091 | 35.30997 | 0 | 1778.26 | 0 | 3.732406 | 0
2888 | 19.01.2021 10:10:11 | common | GOOD | 1999 | 37 | 82 | 50 | 0 | 2049 | SPC | 380 | 1 | 20 | 90 | 117 |  | 39 | 0 | 2.030731 | 0 | 0 | 39.81334 | 35.2304 | 0 | 1803.722 | 0 | 3.714349 | 0
2889 | 19.01.2021 10:12:42 | common | BAD | 2000 | 36 | 77 | 52 | 0 | 2048 | SPC | 370 | 1 | 20 | 90 | 114 |  | 39 | 0 | 2.049076 | 0 | 0 | 44.81672 | 34.7602 | 0 | 2048.156 | 0 | 3.714349 | 0
2890 | 19.01.2021 10:15:27 | common | GOOD | 2000 | 38 | 82 | 51 | 0 | 2051 | SPC | 360 | 1 | 20 | 90 | 115 |  | 39 | 0 | 2.057717 | 0 | 0 | 38.90762 | 34.42383 | 0 | 1772.658 | 0 | 3.714349 | 0
2891 | 19.01.2021 10:18:47 | common | GOOD | 2001 | 38 | 79 | 51 | 0 | 2052 | SPC | 370 | 1 | 20 | 90 | 116 |  | 39 | 0 | 2.03928 | 0 | 0 | 39.28013 | 34.84158 | 0 | 1773.167 | 0 | 3.714349 | 0
2892 | 19.01.2021 10:21:53 | common | GOOD | 1997 | 39 | 83 | 51 | 0 | 2049 | SPC | 370 | 1 | 20 | 90 | 117 |  | 39 | 0 | 2.033515 | 0 | 0 | 40.2735 | 35.17976 | 0 | 1815.434 | 0 | 3.684459 | 0
2893 | 19.01.2021 10:25:08 | common | GOOD | 2001 | 40 | 76 | 49 | 0 | 2053 | SPC | 360 | 1 | 20 | 90 | 114 |  | 39 | 0 | 2.026886 | 0 | 0 | 37.61478 | 35.49443 | 0 | 1671.829 | 0 | 3.717222 | 0
2894 | 19.01.2021 10:28:08 | common | GOOD | 2001 | 40 | 79 | 46 | 0 | 2053 | SPC | 380 | 1 | 20 | 90 | 116 |  | 39 | 0 | 2.004216 | 0 | 0 | 37.60016 | 35.76389 | 0 | 1633.636 | 0 | 3.750361 | 0
2895 | 19.01.2021 10:30:39 | common | GOOD | 2001 | 36 | 83 | 51 | 0 | 2050 | SPC | 390 | 1 | 20 | 90 | 118 |  | 39 | 0 | 1.969613 | 0 | 0 | 38.95144 | 36.01346 | 0 | 1764.51 | 0 | 3.750361 | 0
2896 | 19.01.2021 10:33:14 | common | GOOD | 1996 | 39 | 80 | 52 | 0 | 2048 | SPC | 400 | 1 | 20 | 90 | 115 |  | 39 | 0 | 1.936882 | 0 | 0 | 40.56567 | 36.46738 | 0 | 1795.574 | 0 | 3.712958 | 0
2897 | 19.01.2021 10:37:20 | common | GOOD | 2002 | 39 | 79 | 52 | 0 | 2054 | SPC | 400 | 1 | 20 | 90 | 114 |  | 39 | 0 | 1.914766 | 0 | 0 | 38.43284 | 36.95023 | 0 | 1654.006 | 0 | 3.724685 | 0
2898 | 19.01.2021 10:40:30 | common | GOOD | 2000 | 39 | 80 | 51 | 0 | 2052 | SPC | 400 | 1 | 20 | 90 | 115 |  | 39 | 0 | 1.894847 | 0 | 0 | 38.54971 | 37.00268 | 0 | 1735.484 | 0 | 3.724685 | 0
2899 | 19.01.2021 10:43:30 | common | GOOD | 2001 | 37 | 82 | 54 | 0 | 2051 | SPC | 410 | 1 | 20 | 90 | 115 |  | 39 | 0 | 1.877203 | 0 | 0 | 38.94414 | 36.84172 | 0 | 1652.478 | 0 | 3.724685 | 0
2900 | 19.01.2021 10:46:46 | common | GOOD | 2000 | 37 | 77 | 54 | 0 | 2050 | SPC | 410 | 1 | 20 | 90 | 114 |  | 39 | 0 | 1.871558 | 0 | 0 | 38.25754 | 36.83087 | 0 | 1629.562 | 0 | 3.740919 | 0
2901 | 19.01.2021 10:49:31 | common | GOOD | 1997 | 40 | 81 | 50 | 0 | 2050 | SPC | 410 | 1 | 20 | 90 | 118 |  | 39 | 0 | 1.870303 | 0 | 0 | 39.02449 | 37.12746 | 0 | 1716.133 | 0 | 3.740919 | 0
2902 | 19.01.2021 10:53:52 | common | GOOD | 2003 | 33 | 82 | 46 | 0 | 2048 | SPC | 410 | 1 | 20 | 90 | 117 |  | 39 | 0 | 1.893553 | 0 | 0 | 38.54971 | 37.03523 | 0 | 1671.32 | 0 | 3.740919 | 0
2903 | 19.01.2021 10:57:12 | common | GOOD | 2001 | 38 | 78 | 53 | 0 | 2052 | SPC | 400 | 1 | 20 | 90 | 115 |  | 39 | 0 | 1.918092 | 0 | 0 | 38.73962 | 36.77843 | 0 | 1719.188 | 0 | 3.740919 | 0
2904 | 19.01.2021 11:00:12 | common | GOOD | 1999 | 38 | 79 | 52 | 0 | 2050 | SPC | 400 | 1 | 20 | 90 | 114 |  | 39 | 0 | 1.945163 | 0 | 0 | 38.38902 | 36.59939 | 0 | 1721.225 | 0 | 3.753773 | 0
2905 | 19.01.2021 11:02:58 | common | GOOD | 2000 | 38 | 82 | 46 | 0 | 2050 | SPC | 400 | 1 | 20 | 90 | 114 |  | 39 | 0 | 1.954218 | 0 | 0 | 39.19249 | 36.50536 | 0 | 1699.837 | 0 | 3.753773 | 0
2906 | 19.01.2021 11:05:58 | common | GOOD | 1999 | 39 | 78 | 51 | 0 | 2050 | SPC | 400 | 1 | 20 | 90 | 117 |  | 39 | 0 | 1.959736 | 0 | 0 | 38.8711 | 36.50174 | 0 | 1669.792 | 0 | 3.753773 | 0
2907 | 19.01.2021 11:08:53 | common | GOOD | 2001 | 39 | 79 | 52 | 0 | 2053 | SPC | 390 | 1 | 20 | 90 | 115 |  | 39 | 0 | 1.962393 | 0 | 0 | 39.97403 | 36.65726 | 0 | 1787.426 | 0 | 3.731584 | 0
2908 | 19.01.2021 11:14:49 | common | GOOD | 1998 | 40 | 84 | 47 | 0 | 2051 | SPC | 390 | 1 | 20 | 90 | 118 |  | 39 | 0 | 1.95014 | 0 | 0 | 39.63073 | 37.0497 | 0 | 1694.235 | 0 | 3.718222 | 0
2909 | 19.01.2021 11:17:24 | common | GOOD | 2003 | 38 | 79 | 48 | 0 | 2053 | SPC | 390 | 1 | 20 | 90 | 117 |  | 39 | 0 | 1.953362 | 0 | 0 | 37.57824 | 36.86343 | 0 | 1641.784 | 0 | 3.751925 | 0
2910 | 19.01.2021 11:21:00 | common | GOOD | 1998 | 39 | 78 | 54 | 0 | 2050 | SPC | 400 | 1 | 20 | 90 | 116 |  | 39 | 0 | 1.947667 | 0 | 0 | 39.2436 | 37.32639 | 0 | 1755.853 | 0 | 3.751925 | 0
2911 | 19.01.2021 11:24:05 | common | GOOD | 2002 | 16 | 82 | 52 | 0 | 2031 | SPC | 400 | 1 | 20 | 90 | 117 |  | 39 | 0 | 1.94801 | 0 | 0 | 38.87839 | 37.35352 | 0 | 1689.143 | 0 | 3.751925 | 0
2912 | 19.01.2021 11:30:01 | common | GOOD | 1999 | 28 | 80 | 54 | 0 | 2040 | SPC | 400 | 1 | 20 | 90 | 116 |  | 39 | 0 | 1.957509 | 0 | 0 | 41.80008 | 37.57595 | 0 | 1911.171 | 0 | 3.68278 | 0
2913 | 19.01.2021 11:32:41 | common | GOOD | 1999 | 39 | 77 | 54 | 0 | 2051 | SPC | 380 | 1 | 20 | 90 | 117 |  | 39 | 0 | 1.960237 | 0 | 0 | 39.00257 | 37.53979 | 0 | 1736.502 | 0 | 3.68278 | 0
2914 | 19.01.2021 11:35:57 | common | GOOD | 2002 | 13 | 83 | 51 | 0 | 2028 | SPC | 380 | 1 | 20 | 90 | 114 |  | 39 | 0 | 1.954973 | 0 | 0 | 39.41891 | 37.57415 | 0 | 1705.948 | 0 | 3.68278 | 0
2915 | 19.01.2021 11:43:43 | common | GOOD | 2000 | 33 | 80 | 55 | 0 | 2046 | SPC | 380 | 1 | 20 | 90 | 115 |  | 39 | 0 | 1.942012 | 0 | 0 | 38.28675 | 37.94669 | 0 | 1648.404 | 0 | 3.698264 | 0
2916 | 19.01.2021 11:46:33 | common | GOOD | 1997 | 39 | 80 | 54 | 0 | 2049 | SPC | 390 | 1 | 20 | 90 | 116 |  | 39 | 0 | 1.943466 | 0 | 0 | 38.38902 | 37.46202 | 0 | 1663.681 | 0 | 3.711118 | 0
2917 | 19.01.2021 12:00:50 | common | BAD | 2003 | 18 | 81 | 50 | 0 | 2034 | SPC | 390 | 1 | 20 | 90 | 156 |  | 39 | 0 | 1.95105 | 0 | 0 | 43.72109 | 37.83276 | 0 | 1954.965 | 3.91003 | 3.799664 | 35.44543
2918 | 19.01.2021 12:09:26 | common | GOOD | 2000 | 22 | 76 | 46 | 0 | 2034 | SPC | 410 | 1 | 20 | 90 | 116 |  | 39 | 0 | 1.930603 | 0 | 0 | 41.60286 | 37.74233 | 0 | 1825.11 | 0 | 3.73559 | 0
2919 | 19.01.2021 12:20:02 | common | GOOD | 2000 | 42 | 83 | 52 | 0 | 2055 | SPC | 400 | 1 | 20 | 90 | 114 |  | 39 | 0 | 1.932679 | 0 | 0 | 39.97403 | 37.60489 | 0 | 1701.874 | 0 | 3.713401 | 0
2920 | 19.01.2021 12:23:07 | common | GOOD | 1999 | 33 | 76 | 52 | 0 | 2044 | SPC | 400 | 1 | 20 | 90 | 114 |  | 39 | 0 | 1.928934 | 0 | 0 | 38.63006 | 37.34267 | 0 | 1670.811 | 0 | 3.713401 | 0
2921 | 19.01.2021 12:40:15 | common | GOOD | 1999 | 34 | 83 | 46 | 0 | 2045 | SPC | 400 | 1 | 20 | 90 | 114 |  | 39 | 0 | 1.9294 | 0 | 0 | 38.92953 | 37.31192 | 0 | 1602.063 | 0 | 3.713401 | 0
2922 | 19.01.2021 12:43:35 | common | GOOD | 2001 | 26 | 79 | 50 | 0 | 2039 | SPC | 400 | 1 | 20 | 90 | 115 |  | 39 | 0 | 1.927904 | 0 | 0 | 38.3525 | 37.1582 | 0 | 1722.753 | 0 | 3.727194 | 0
2923 | 19.01.2021 12:57:32 | common | GOOD | 1999 | 14 | 81 | 52 | 0 | 2026 | SPC | 400 | 1 | 20 | 90 | 117 |  | 39 | 0 | 1.940111 | 0 | 0 | 39.34587 | 36.85439 | 0 | 1715.623 | 0 | 3.727194 | 0
2924 | 19.01.2021 13:45:52 | common | BAD | 1999 | 31 | 78 | 52 | 0 | 2043 | SPC | 390 | 1 | 20 | 90 | 155 |  | 39 | 0 | 1.994274 | 0 | 0 | 43.31936 | 36.31547 | 0 | 2005.38 | 3.042288 | 3.795455 | 36.23428
2925 | 19.01.2021 13:50:13 | common | GOOD | 2003 | 39 | 80 | 48 | 0 | 2054 | SPC | 390 | 1 | 20 | 90 | 117 |  | 39 | 0 | 2.034456 | 0 | 0 | 41.17191 | 36.15451 | 0 | 1781.315 | 0 | 3.742463 | 0
2926 | 19.01.2021 13:53:33 | common | GOOD | 1999 | 26 | 81 | 47 | 0 | 2037 | SPC | 380 | 1 | 20 | 90 | 118 |  | 39 | 0 | 2.042916 | 0 | 0 | 40.86514 | 36.15089 | 0 | 1832.239 | 0 | 3.697359 | 0
2927 | 19.01.2021 13:56:49 | common | GOOD | 1999 | 38 | 82 | 52 | 0 | 2050 | SPC | 360 | 1 | 20 | 90 | 115 |  | 39 | 0 | 2.085489 | 0 | 0 | 40.71175 | 35.99175 | 0 | 1792.518 | 0 | 3.6562 | 0
2928 | 19.01.2021 14:01:09 | common | GOOD | 1997 | 40 | 81 | 53 | 0 | 2050 | SPC | 350 | 1 | 20 | 90 | 157 |  | 39 | 0 | 2.098397 | 0 | 0 | 40.56567 | 36.10026 | 0 | 1825.619 | 2.351314 | 3.708308 | 36.86244
2929 | 19.01.2021 14:03:45 | common | GOOD | 2006 | 33 | 79 | 50 | 0 | 2051 | SPC | 360 | 1 | 20 | 90 | 117 |  | 39 | 0 | 2.097859 | 0 | 0 | 38.83458 | 36.13824 | 0 | 1755.344 | 0 | 3.708308 | 0
2930 | 19.01.2021 14:10:45 | common | GOOD | 1998 | 39 | 80 | 55 | 0 | 2050 | SPC | 350 | 1 | 20 | 90 | 115 |  | 39 | 0 | 2.10966 | 0 | 0 | 40.12011 | 36.28291 | 0 | 1696.782 | 0 | 3.682363 | 0
2931 | 19.01.2021 14:13:16 | common | GOOD | 2001 | 35 | 79 | 55 | 0 | 2049 | SPC | 350 | 1 | 20 | 90 | 114 |  | 39 | 0 | 2.114584 | 0 | 0 | 38.76152 | 36.25398 | 0 | 1744.65 | 0 | 3.682363 | 0
2932 | 19.01.2021 14:15:46 | common | GOOD | 2000 | 16 | 81 | 50 | 0 | 2029 | SPC | 360 | 1 | 20 | 90 | 115 |  | 39 | 0 | 2.071585 | 0 | 0 | 39.62343 | 36.65184 | 0 | 1782.334 | 0 | 3.669189 | 0
2933 | 19.01.2021 14:18:36 | common | GOOD | 2000 | 31 | 81 | 56 | 0 | 2044 | SPC | 360 | 1 | 20 | 90 | 115 |  | 39 | 0 | 2.048815 | 0 | 0 | 37.73894 | 37.15097 | 0 | 1684.051 | 0 | 3.698759 | 0
2934 | 19.01.2021 14:22:52 | common | GOOD | 1999 | 39 | 79 | 55 | 0 | 2051 | SPC | 370 | 1 | 20 | 90 | 114 |  | 39 | 0 | 2.040938 | 0 | 0 | 38.79806 | 37.64829 | 0 | 1767.566 | 0 | 3.698759 | 0
2935 | 19.01.2021 14:25:37 | common | GOOD | 2000 | 11 | 79 | 50 | 0 | 2023 | SPC | 380 | 1 | 20 | 90 | 117 |  | 39 | 0 | 2.003423 | 0 | 0 | 38.7031 | 37.88882 | 0 | 1749.742 | 0 | 3.698759 | 0
2936 | 19.01.2021 14:28:33 | common | GOOD | 2000 | 33 | 82 | 47 | 0 | 2045 | SPC | 380 | 1 | 20 | 90 | 117 |  | 39 | 0 | 1.985831 | 0 | 0 | 38.98066 | 38.28849 | 0 | 1749.233 | 0 | 3.698759 | 0
2937 | 19.01.2021 14:31:53 | common | GOOD | 1999 | 38 | 77 | 53 | 0 | 2050 | SPC | 380 | 1 | 20 | 90 | 115 |  | 39 | 0 | 1.987205 | 0 | 0 | 39.91559 | 38.57422 | 0 | 1798.12 | 0 | 3.678072 | 0
2938 | 19.01.2021 14:34:33 | common | GOOD | 2003 | 17 | 82 | 50 | 0 | 2033 | SPC | 370 | 1 | 20 | 90 | 115 |  | 39 | 0 | 2.004701 | 0 | 0 | 40.06167 | 38.37348 | 0 | 1796.083 | 0 | 3.653629 | 0
2939 | 19.01.2021 14:37:24 | common | GOOD | 1998 | 29 | 79 | 55 | 0 | 2040 | SPC | 370 | 1 | 20 | 90 | 113 |  | 39 | 0 | 2.002813 | 0 | 0 | 37.72434 | 38.0769 | 0 | 1730.391 | 0 | 3.683575 | 0
2940 | 19.01.2021 14:40:34 | common | GOOD | 2000 | 40 | 82 | 54 | 0 | 2053 | SPC | 380 | 1 | 20 | 90 | 115 |  | 39 | 0 | 1.992376 | 0 | 0 | 37.95807 | 38.0353 | 0 | 1642.293 | 0 | 3.70751 | 0
2941 | 19.01.2021 14:44:10 | common | BAD | 2000 | 39 | 80 | 53 | 0 | 2052 | SPC | 380 | 1 | 20 | 90 | 159 |  | 39 | 0 | 1.985986 | 0 | 0 | 43.31205 | 38.12211 | 0 | 1941.725 | 3.435989 | 3.784975 | 35.87637
2942 | 19.01.2021 14:47:35 | common | GOOD | 2001 | 38 | 77 | 46 | 0 | 2051 | SPC | 410 | 1 | 20 | 90 | 118 |  | 39 | 0 | 1.955053 | 0 | 0 | 40.6022 | 38.46571 | 0 | 1799.139 | 0 | 3.746633 | 0
2943 | 19.01.2021 14:51:30 | common | GOOD | 2000 | 38 | 83 | 48 | 0 | 2051 | SPC | 400 | 1 | 20 | 90 | 116 |  | 39 | 0 | 1.935355 | 0 | 0 | 39.2436 | 38.67549 | 0 | 1714.096 | 0 | 3.746633 | 0
2944 | 19.01.2021 14:54:01 | common | GOOD | 1998 | 38 | 79 | 52 | 0 | 2049 | SPC | 410 | 1 | 20 | 90 | 115 |  | 39 | 0 | 1.911786 | 0 | 0 | 40.40498 | 38.44582 | 0 | 1764.001 | 0 | 3.713362 | 0
2945 | 19.01.2021 15:07:07 | common | GOOD | 2000 | 39 | 78 | 53 | 0 | 2052 | SPC | 410 | 1 | 20 | 90 | 112 |  | 39 | 0 | 1.897747 | 0 | 0 | 38.46936 | 37.80201 | 0 | 1667.246 | 0 | 3.724149 | 0
2946 | 19.01.2021 15:09:38 | common | GOOD | 1997 | 38 | 82 | 51 | 0 | 2048 | SPC | 400 | 1 | 20 | 90 | 115 |  | 39 | 0 | 1.900528 | 0 | 0 | 39.08291 | 37.43851 | 0 | 1759.927 | 0 | 3.724149 | 0
2947 | 19.01.2021 15:12:33 | common | GOOD | 2003 | 38 | 79 | 46 | 0 | 2053 | SPC | 400 | 1 | 20 | 90 | 115 |  | 39 | 0 | 1.935856 | 0 | 0 | 38.28675 | 37.02438 | 0 | 1705.439 | 0 | 3.739633 | 0
2948 | 19.01.2021 15:15:58 | common | GOOD | 2002 | 38 | 84 | 53 | 0 | 2053 | SPC | 400 | 1 | 20 | 90 | 115 |  | 39 | 0 | 1.962442 | 0 | 0 | 40.20046 | 36.85438 | 0 | 1801.176 | 0 | 3.711621 | 0
2949 | 19.01.2021 15:21:54 | common | GOOD | 2000 | 38 | 76 | 46 | 0 | 2050 | SPC | 380 | 1 | 20 | 90 | 114 |  | 39 | 0 | 1.980065 | 0 | 0 | 38.83458 | 36.68077 | 0 | 1701.874 | 0 | 3.711621 | 0
2950 | 19.01.2021 15:26:05 | common | GOOD | 1999 | 39 | 81 | 50 | 0 | 2051 | SPC | 380 | 1 | 20 | 90 | 115 |  | 39 | 0 | 1.976785 | 0 | 0 | 38.81266 | 36.59578 | 0 | 1704.42 | 0 | 3.711621 | 0
2951 | 19.01.2021 15:30:15 | common | GOOD | 2002 | 35 | 80 | 55 | 0 | 2050 | SPC | 390 | 1 | 20 | 90 | 158 |  | 39 | 0 | 1.955357 | 0 | 0 | 41.93155 | 36.82183 | 0 | 1816.962 | 2.93785 | 3.777441 | 36.32923
2952 | 19.01.2021 15:33:00 | common | GOOD | 1999 | 39 | 78 | 55 | 0 | 2051 | SPC | 400 | 1 | 20 | 90 | 117 |  | 39 | 0 | 1.964622 | 0 | 0 | 40.56567 | 37.24139 | 0 | 1717.661 | 0 | 3.740038 | 0
2953 | 19.01.2021 15:35:56 | common | GOOD | 2000 | 38 | 83 | 55 | 0 | 2051 | SPC | 390 | 1 | 20 | 90 | 115 |  | 39 | 0 | 1.99754 | 0 | 0 | 39.41891 | 37.51447 | 0 | 1742.104 | 0 | 3.740038 | 0
2954 | 19.01.2021 15:39:16 | common | GOOD | 2000 | 39 | 79 | 55 | 0 | 2052 | SPC | 380 | 1 | 20 | 90 | 117 |  | 39 | 0 | 2.030581 | 0 | 0 | 39.11214 | 37.72063 | 0 | 1645.858 | 0 | 3.740038 | 0
2955 | 19.01.2021 15:42:12 | common | GOOD | 2000 | 35 | 82 | 56 | 0 | 2048 | SPC | 380 | 1 | 20 | 90 | 115 |  | 39 | 0 | 2.033837 | 0 | 0 | 39.15595 | 37.68989 | 0 | 1684.56 | 0 | 3.740038 | 0
2956 | 19.01.2021 15:45:47 | common | GOOD | 2000 | 39 | 76 | 46 | 0 | 2051 | SPC | 380 | 1 | 20 | 90 | 117 |  | 39 | 0 | 2.034147 | 0 | 0 | 40.98932 | 37.74414 | 0 | 1796.592 | 0 | 3.691742 | 0
2957 | 19.01.2021 15:48:27 | common | GOOD | 1999 | 36 | 82 | 53 | 0 | 2048 | SPC | 370 | 1 | 20 | 90 | 115 |  | 39 | 0 | 2.039588 | 0 | 0 | 37.41026 | 37.7785 | 0 | 1686.597 | 0 | 3.729764 | 0
2958 | 19.01.2021 15:51:33 | common | GOOD | 1997 | 39 | 79 | 47 | 0 | 2048 | SPC | 380 | 1 | 20 | 90 | 117 |  | 39 | 0 | 2.047599 | 0 | 0 | 38.05302 | 37.81647 | 0 | 1661.135 | 0 | 3.751258 | 0
2959 | 19.01.2021 15:54:03 | common | GOOD | 1999 | 39 | 82 | 54 | 0 | 2051 | SPC | 380 | 1 | 20 | 90 | 116 |  | 39 | 0 | 2.052776 | 0 | 0 | 38.98066 | 37.56691 | 0 | 1727.336 | 0 | 3.751258 | 0
2960 | 19.01.2021 16:18:16 | common | GOOD | 2010 | 41 | 76 | 56 | 0 | 2064 | SPC | 350 | 1 | 20 | 90 | 166 |  | 39 | 0 | 2.120458 | 0 | 0 | 41.23766 | 35.53603 | 0 | 1797.611 | 6.047247 | 3.751258 | 33.5025
2961 | 19.01.2021 16:20:46 | common | GOOD | 1994 | 36 | 83 | 50 | 0 | 2043 | SPC | 370 | 1 | 20 | 90 | 115 |  | 39 | 0 | 2.065148 | 0 | 0 | 39.63073 | 36.97193 | 0 | 1696.272 | 0 | 3.737896 | 0
2962 | 19.01.2021 16:23:27 | common | GOOD | 2001 | 39 | 80 | 53 | 0 | 2053 | SPC | 370 | 1 | 20 | 90 | 118 |  | 39 | 0 | 2.082664 | 0 | 0 | 39.28743 | 37.1799 | 0 | 1700.856 | 0 | 3.737896 | 0
2963 | 19.01.2021 16:25:57 | common | GOOD | 1995 | 39 | 78 | 46 | 0 | 2046 | SPC | 370 | 1 | 20 | 90 | 116 |  | 39 | 0 | 2.071963 | 0 | 0 | 40.23698 | 37.1582 | 0 | 1783.352 | 0 | 3.708945 | 0
2964 | 19.01.2021 16:28:32 | common | BAD | 2005 | 35 | 82 | 54 | 0 | 2053 | SPC | 370 | 1 | 20 | 90 | 114 |  | 39 | 0 | 2.044568 | 0 | 0 | 42.07764 | 37.26671 | 0 | 1893.348 | 0 | 3.632663 | 0
2965 | 19.01.2021 16:31:18 | common | GOOD | 1996 | 40 | 78 | 47 | 0 | 2048 | SPC | 360 | 1 | 20 | 90 | 114 |  | 39 | 0 | 1.999506 | 0 | 0 | 37.12539 | 37.42224 | 0 | 1604.61 | 0 | 3.67801 | 0
2966 | 19.01.2021 16:34:33 | common | GOOD | 2004 | 37 | 81 | 50 | 0 | 2054 | SPC | 380 | 1 | 20 | 90 | 159 |  | 39 | 0 | 1.983114 | 0 | 0 | 40.09821 | 37.4584 | 0 | 1803.212 | 2.303117 | 3.728992 | 36.90626
2967 | 19.01.2021 16:37:13 | common | GOOD | 1998 | 38 | 79 | 54 | 0 | 2049 | SPC | 390 | 1 | 20 | 90 | 120 |  | 39 | 0 | 1.976597 | 0 | 0 | 38.03842 | 37.21607 | 0 | 1651.969 | 0 | 3.750862 | 0
2968 | 19.01.2021 16:39:49 | common | GOOD | 2001 | 38 | 80 | 55 | 0 | 2052 | SPC | 400 | 1 | 20 | 90 | 116 |  | 39 | 0 | 1.966654 | 0 | 0 | 39.56499 | 37.88158 | 0 | 1703.911 | 0 | 3.73919 | 0
2969 | 19.01.2021 16:42:24 | common | GOOD | 2001 | 33 | 82 | 54 | 0 | 2047 | SPC | 400 | 1 | 20 | 90 | 117 |  | 39 | 0 | 1.942189 | 0 | 0 | 37.8339 | 38.21796 | 0 | 1679.468 | 0 | 3.766319 | 0
2970 | 19.01.2021 16:44:59 | common | GOOD | 2000 | 40 | 79 | 46 | 0 | 2052 | SPC | 410 | 1 | 20 | 90 | 119 |  | 39 | 0 | 1.91649 | 0 | 0 | 41.23766 | 38.57422 | 0 | 1795.574 | 0 | 3.711636 | 0
2971 | 19.01.2021 16:47:35 | common | GOOD | 2000 | 37 | 81 | 55 | 0 | 2050 | SPC | 400 | 1 | 20 | 90 | 115 |  | 39 | 0 | 1.902335 | 0 | 0 | 39.90828 | 38.95219 | 0 | 1762.473 | 0 | 3.691137 | 0
2972 | 19.01.2021 16:51:30 | common | GOOD | 1999 | 39 | 80 | 55 | 0 | 2051 | SPC | 400 | 1 | 20 | 90 | 116 |  | 39 | 0 | 1.885396 | 0 | 0 | 41.29609 | 39.31568 | 0 | 1700.346 | 0 | 3.634952 | 0
2973 | 19.01.2021 16:55:15 | common | GOOD | 1999 | 39 | 79 | 53 | 0 | 2051 | SPC | 390 | 1 | 20 | 90 | 158 |  | 39 | 0 | 1.887916 | 0 | 0 | 39.52847 | 39.42419 | 0 | 1743.122 | 2.287045 | 3.685559 | 36.92087
2974 | 19.01.2021 16:57:46 | common | GOOD | 2002 | 40 | 82 | 51 | 0 | 2055 | SPC | 400 | 1 | 20 | 90 | 118 |  | 39 | 0 | 1.896409 | 0 | 0 | 37.93615 | 39.43504 | 0 | 1683.542 | 0 | 3.710057 | 0
2975 | 19.01.2021 17:02:11 | common | GOOD | 2001 | 37 | 75 | 46 | 0 | 2050 | SPC | 400 | 1 | 20 | 90 | 118 |  | 39 | 0 | 1.908567 | 0 | 0 | 38.39632 | 39.60503 | 0 | 1602.573 | 0 | 3.722723 | 0
2976 | 19.01.2021 17:04:57 | common | GOOD | 1996 | 40 | 85 | 50 | 0 | 2049 | SPC | 410 | 1 | 20 | 90 | 115 |  | 39 | 0 | 1.901963 | 0 | 0 | 39.36778 | 39.58153 | 0 | 1679.977 | 0 | 3.722723 | 0
2977 | 19.01.2021 17:08:27 | common | BAD | 2002 | 38 | 80 | 52 | 0 | 2053 | SPC | 400 | 1 | 20 | 90 | 165 |  | 39 | 0 | 1.924163 | 0 | 0 | 46.15339 | 39.61588 | 0 | 1910.662 | 4.199289 | 3.818032 | 35.18246
2978 | 19.01.2021 17:11:42 | common | GOOD | 1999 | 39 | 77 | 52 | 0 | 2050 | SPC | 420 | 1 | 20 | 90 | 119 |  | 39 | 0 | 1.942785 | 0 | 0 | 41.64669 | 39.57248 | 0 | 1811.36 | 0 | 3.752831 | 0
2979 | 19.01.2021 17:15:23 | common | GOOD | 2001 | 33 | 83 | 46 | 0 | 2046 | SPC | 400 | 1 | 20 | 90 | 119 |  | 39 | 0 | 1.960768 | 0 | 0 | 41.06236 | 39.52908 | 0 | 1770.112 | 0 | 3.702656 | 0
2980 | 19.01.2021 17:21:59 | common | GOOD | 1996 | 40 | 78 | 49 | 0 | 2048 | SPC | 380 | 1 | 20 | 90 | 118 |  | 39 | 0 | 1.999234 | 0 | 0 | 40.22237 | 39.13303 | 0 | 1715.114 | 0 | 3.674081 | 0
2981 | 19.01.2021 17:24:29 | common | GOOD | 2003 | 39 | 82 | 52 | 0 | 2055 | SPC | 370 | 1 | 20 | 90 | 114 |  | 39 | 0 | 2.001716 | 0 | 0 | 38.42554 | 38.91963 | 0 | 1670.301 | 0 | 3.685996 | 0
2982 | 19.01.2021 17:26:59 | common | GOOD | 2003 | 39 | 77 | 53 | 0 | 2055 | SPC | 380 | 1 | 20 | 90 | 115 |  | 39 | 0 | 1.975402 | 0 | 0 | 40.46341 | 38.70081 | 0 | 1696.782 | 0 | 3.651222 | 0
2983 | 19.01.2021 17:29:50 | common | GOOD | 1995 | 39 | 82 | 50 | 0 | 2047 | SPC | 380 | 1 | 20 | 90 | 118 |  | 39 | 0 | 1.963219 | 0 | 0 | 37.69511 | 38.18178 | 0 | 1619.377 | 0 | 3.681919 | 0
2984 | 19.01.2021 17:32:25 | common | GOOD | 2003 | 39 | 81 | 51 | 0 | 2055 | SPC | 380 | 1 | 20 | 90 | 113 |  | 39 | 0 | 1.990011 | 0 | 0 | 37.28608 | 37.83276 | 0 | 1637.201 | 0 | 3.723134 | 0
2985 | 19.01.2021 17:35:05 | common | GOOD | 2000 | 40 | 77 | 53 | 0 | 2053 | SPC | 380 | 1 | 20 | 90 | 115 |  | 39 | 0 | 2.006779 | 0 | 0 | 39.33126 | 37.60489 | 0 | 1718.17 | 0 | 3.723134 | 0
2986 | 19.01.2021 17:38:01 | common | GOOD | 2001 | 39 | 82 | 54 | 0 | 2053 | SPC | 380 | 1 | 20 | 90 | 114 |  | 39 | 0 | 2.024153 | 0 | 0 | 38.98796 | 37.33181 | 0 | 1686.597 | 0 | 3.723134 | 0
2987 | 19.01.2021 17:46:47 | common | GOOD | 2000 | 39 | 79 | 51 | 0 | 2052 | SPC | 380 | 1 | 20 | 90 | 115 |  | 39 | 0 | 2.02504 | 0 | 0 | 39.28743 | 37.39511 | 0 | 1547.066 | 0 | 3.723134 | 0
2988 | 19.01.2021 17:49:22 | common | GOOD | 1998 | 38 | 80 | 49 | 0 | 2048 | SPC | 380 | 1 | 20 | 90 | 116 |  | 39 | 0 | 2.026469 | 0 | 0 | 39.28013 | 37.17448 | 0 | 1697.291 | 0 | 3.723134 | 0
2989 | 19.01.2021 17:52:42 | common | GOOD | 2002 | 38 | 83 | 46 | 0 | 2052 | SPC | 380 | 1 | 20 | 90 | 117 |  | 39 | 0 | 2.011479 | 0 | 0 | 39.30204 | 37.35171 | 0 | 1630.581 | 0 | 3.723134 | 0
2990 | 19.01.2021 17:57:03 | common | GOOD | 1996 | 39 | 76 | 51 | 0 | 2047 | SPC | 380 | 1 | 20 | 90 | 117 |  | 39 | 0 | 2.006648 | 0 | 0 | 38.14067 | 37.63383 | 0 | 1617.34 | 0 | 3.742374 | 0
2991 | 19.01.2021 18:00:08 | common | GOOD | 2003 | 39 | 81 | 52 | 0 | 2055 | SPC | 390 | 1 | 20 | 90 | 115 |  | 39 | 0 | 1.978744 | 0 | 0 | 37.19843 | 38.05881 | 0 | 1533.825 | 0 | 3.785843 | 0
2992 | 19.01.2021 18:03:24 | common | GOOD | 1997 | 39 | 82 | 51 | 0 | 2049 | SPC | 410 | 1 | 20 | 90 | 121 |  | 39 | 0 | 1.923516 | 0 | 0 | 40.85783 | 38.82921 | 0 | 1751.779 | 0 | 3.740927 | 0
2993 | 19.01.2021 18:06:54 | common | GOOD | 2003 | 38 | 77 | 51 | 0 | 2053 | SPC | 410 | 1 | 20 | 90 | 117 |  | 39 | 0 | 1.892949 | 0 | 0 | 38.34519 | 39.47844 | 0 | 1596.462 | 0 | 3.754908 | 0
2994 | 19.01.2021 18:09:50 | common | GOOD | 2001 | 39 | 82 | 46 | 0 | 2052 | SPC | 420 | 1 | 20 | 90 | 117 |  | 39 | 0 | 1.873547 | 0 | 0 | 39.70378 | 39.86545 | 0 | 1704.42 | 0 | 3.739668 | 0
2995 | 19.01.2021 18:12:50 | common | GOOD | 2000 | 38 | 78 | 51 | 0 | 2050 | SPC | 420 | 1 | 20 | 90 | 118 |  | 39 | 0 | 1.835891 | 0 | 0 | 38.97335 | 40.45862 | 0 | 1640.765 | 0 | 3.739668 | 0
2996 | 19.01.2021 18:19:06 | common | GOOD | 2000 | 39 | 82 | 53 | 0 | 2052 | SPC | 430 | 1 | 20 | 90 | 114 |  | 39 | 0 | 1.799079 | 0 | 0 | 38.83458 | 41.17296 | 0 | 1618.868 | 0 | 3.739668 | 0
2997 | 19.01.2021 18:21:36 | common | GOOD | 2000 | 36 | 78 | 46 | 0 | 2048 | SPC | 440 | 1 | 20 | 90 | 115 |  | 39 | 0 | 1.775057 | 0 | 0 | 40.7702 | 41.33752 | 0 | 1763.492 | 0 | 3.697006 | 0
2998 | 19.01.2021 18:24:21 | common | GOOD | 2000 | 39 | 81 | 50 | 0 | 2052 | SPC | 430 | 1 | 20 | 90 | 118 |  | 39 | 0 | 1.75617 | 0 | 0 | 37.30799 | 41.51295 | 0 | 1547.066 | 0 | 3.737658 | 0
2999 | 19.01.2021 18:27:02 | common | GOOD | 2001 | 38 | 82 | 51 | 0 | 2052 | SPC | 450 | 1 | 20 | 90 | 115 |  | 39 | 0 | 1.734228 | 0 | 0 | 38.32328 | 41.68656 | 0 | 1533.825 | 0 | 3.752202 | 0
3000 | 19.01.2021 18:30:07 | common | GOOD | 1997 | 37 | 78 | 52 | 0 | 2047 | SPC | 460 | 1 | 20 | 90 | 118 |  | 39 | 0 | 1.682199 | 0 | 0 | 40.7921 | 41.96867 | 0 | 1729.373 | 0 | 3.708977 | 0