## Sheet1
Batch No | Time of storage | Description | BatchType | Old Sand | Newsand | Bentonite | Coal Dust | Filter Dust | Tot. Weight | Water Type | Water Qty. | MICOMP wtr | Premix time | Readymix time | Cycle time | cost centre | COMP set | New Sand | moist avg | moist act | comp frst | comp last | temp avg | temp act | GCS | SPC fine water | SPC set moist | COMP frst R
1 | 22.03.2021 03:35:16 | Drum | GOOD | 2000 | 35 | 111 | 67 | 0 | 2052 | SPC | 210 | 1 | 20 | 90 | 131 |  | 40 | 0 | 2.378929 | 0 | 0 | 39.80603 | 42.68483 | 0 | 1611.23 | 0 | 3.224102 | 0
2 | 22.03.2021 03:37:57 | Drum | GOOD | 1999 | 35 | 114 | 72 | 0 | 2052 | SPC | 200 | 1 | 20 | 90 | 124 |  | 40 | 0 | 2.388481 | 0 | 0 | 41.62478 | 42.40994 | 0 | 1476.791 | 0 | 3.185179 | 0
3 | 22.03.2021 03:40:42 | Drum | GOOD | 2000 | 36 | 109 | 69 | 0 | 2053 | SPC | 200 | 1 | 20 | 90 | 129 |  | 40 | 0 | 2.372525 | 0 | 0 | 38.80535 | 42.96333 | 0 | 1548.084 | 0 | 3.213041 | 0
4 | 22.03.2021 03:43:32 | Drum | GOOD | 2001 | 35 | 109 | 67 | 0 | 2053 | SPC | 210 | 1 | 20 | 90 | 129 |  | 40 | 0 | 2.360185 | 0 | 0 | 39.68186 | 42.82046 | 0 | 1683.032 | 0 | 3.213041 | 0
5 | 22.03.2021 03:46:23 | Drum | GOOD | 2000 | 35 | 107 | 72 | 0 | 2052 | SPC | 210 | 1 | 20 | 90 | 128 |  | 40 | 0 | 2.348274 | 0 | 0 | 39.55769 | 43.19843 | 0 | 1609.193 | 0 | 3.213041 | 0
6 | 22.03.2021 03:49:53 | Drum | GOOD | 1999 | 37 | 111 | 73 | 0 | 2054 | SPC | 210 | 1 | 20 | 90 | 122 |  | 40 | 0 | 2.347658 | 0 | 0 | 40.66793 | 43.44437 | 0 | 1651.969 | 0 | 3.198723 | 0
7 | 22.03.2021 03:53:34 | Drum | GOOD | 1999 | 34 | 113 | 67 | 0 | 2051 | SPC | 200 | 1 | 20 | 90 | 189 |  | 40 | 0 | 2.363979 | 0 | 0 | 42.80076 | 43.14959 | 0 | 1757.89 | 4.576164 | 3.198723 | 35.83985
8 | 22.03.2021 03:56:19 | Drum | GOOD | 2000 | 35 | 110 | 72 | 0 | 2053 | SPC | 200 | 1 | 20 | 90 | 124 |  | 40 | 0 | 2.381172 | 0 | 0 | 42.40633 | 42.92535 | 0 | 1568.454 | 0 | 3.139703 | 0
9 | 22.03.2021 03:58:59 | Drum | GOOD | 2001 | 37 | 109 | 66 | 0 | 2055 | SPC | 180 | 1 | 20 | 90 | 122 |  | 40 | 0 | 2.400763 | 0 | 0 | 40.33923 | 42.65408 | 0 | 1660.116 | 0 | 3.139703 | 0
10 | 22.03.2021 04:02:10 | Drum | GOOD | 2000 | 36 | 108 | 75 | 0 | 2054 | SPC | 180 | 1 | 20 | 90 | 123 |  | 40 | 0 | 2.400765 | 0 | 0 | 39.80603 | 42.35026 | 0 | 1534.335 | 0 | 3.139703 | 0
11 | 22.03.2021 04:05:45 | Drum | GOOD | 2001 | 31 | 110 | 75 | 0 | 2050 | SPC | 190 | 1 | 20 | 90 | 183 |  | 40 | 0 | 2.386364 | 0 | 0 | 40.67524 | 42.10431 | 0 | 1675.903 | 2.993348 | 3.20682 | 37.27877
12 | 22.03.2021 04:08:30 | Drum | GOOD | 1998 | 35 | 109 | 75 | 0 | 2051 | SPC | 200 | 1 | 20 | 90 | 128 |  | 40 | 0 | 2.367255 | 0 | 0 | 39.10483 | 41.90719 | 0 | 1611.23 | 0 | 3.226981 | 0
13 | 22.03.2021 04:15:41 | Drum | GOOD | 2002 | 36 | 109 | 69 | 0 | 2055 | SPC | 210 | 1 | 20 | 90 | 185 |  | 40 | 0 | 2.349515 | 0 | 0 | 40.01786 | 41.87464 | 0 | 1691.18 | 2.647861 | 3.286022 | 37.59285
14 | 22.03.2021 04:18:27 | Drum | GOOD | 2000 | 33 | 110 | 74 | 0 | 2051 | SPC | 230 | 1 | 20 | 90 | 128 |  | 40 | 0 | 2.32193 | 0 | 0 | 39.30204 | 41.909 | 0 | 1657.57 | 0 | 3.301113 | 0
15 | 22.03.2021 04:21:17 | Drum | GOOD | 1999 | 34 | 115 | 71 | 0 | 2051 | SPC | 230 | 1 | 20 | 90 | 132 |  | 40 | 0 | 2.323337 | 0 | 0 | 39.44082 | 41.90176 | 0 | 1653.496 | 0 | 3.312634 | 0
16 | 22.03.2021 04:24:12 | Drum | GOOD | 2003 | 36 | 108 | 71 | 0 | 2056 | SPC | 230 | 1 | 20 | 90 | 129 |  | 40 | 0 | 2.337091 | 0 | 0 | 41.68321 | 41.93793 | 0 | 1679.977 | 0 | 3.272209 | 0
17 | 22.03.2021 04:27:03 | Drum | GOOD | 1993 | 35 | 108 | 71 | 0 | 2045 | SPC | 220 | 1 | 20 | 90 | 128 |  | 40 | 0 | 2.353548 | 0 | 0 | 40.14933 | 41.98857 | 0 | 1670.811 | 0 | 3.272209 | 0
18 | 22.03.2021 04:29:48 | Drum | GOOD | 2003 | 35 | 109 | 71 | 0 | 2056 | SPC | 220 | 1 | 20 | 90 | 128 |  | 40 | 0 | 2.367466 | 0 | 0 | 39.53578 | 42.15314 | 0 | 1538.918 | 0 | 3.272209 | 0
19 | 22.03.2021 04:32:38 | Drum | GOOD | 2000 | 36 | 111 | 72 | 0 | 2054 | SPC | 220 | 1 | 20 | 90 | 128 |  | 40 | 0 | 2.379311 | 0 | 0 | 40.54375 | 42.25622 | 0 | 1764.001 | 0 | 3.261084 | 0
20 | 22.03.2021 04:35:24 | Drum | GOOD | 1999 | 36 | 115 | 70 | 0 | 2053 | SPC | 210 | 1 | 20 | 90 | 130 |  | 40 | 0 | 2.393821 | 0 | 0 | 40.82131 | 42.22547 | 0 | 1692.198 | 0 | 3.242822 | 0
21 | 22.03.2021 04:38:19 | Drum | GOOD | 2002 | 34 | 109 | 70 | 0 | 2053 | SPC | 200 | 1 | 20 | 90 | 128 |  | 40 | 0 | 2.410646 | 0 | 0 | 41.3253 | 42.20197 | 0 | 1750.761 | 0 | 3.2116 | 0
22 | 22.03.2021 04:41:19 | Drum | GOOD | 2000 | 34 | 111 | 69 | 0 | 2052 | SPC | 200 | 1 | 20 | 90 | 129 |  | 40 | 0 | 2.408153 | 0 | 0 | 40.23698 | 41.96687 | 0 | 1675.903 | 0 | 3.2116 | 0
23 | 22.03.2021 04:44:00 | Drum | GOOD | 2001 | 35 | 109 | 71 | 0 | 2054 | SPC | 200 | 1 | 20 | 90 | 122 |  | 40 | 0 | 2.38678 | 0 | 0 | 41.41296 | 42.06272 | 0 | 1610.72 | 0 | 3.178123 | 0
24 | 22.03.2021 04:49:25 | Drum | GOOD | 2000 | 35 | 109 | 70 | 0 | 2052 | SPC | 200 | 1 | 20 | 90 | 186 |  | 40 | 0 | 2.378213 | 0 | 0 | 41.01853 | 42.20558 | 0 | 1704.42 | 3.845011 | 3.26515 | 36.50454
25 | 22.03.2021 04:52:21 | Drum | GOOD | 1997 | 31 | 109 | 70 | 0 | 2045 | SPC | 220 | 1 | 20 | 90 | 124 |  | 40 | 0 | 2.37232 | 0 | 0 | 40.22968 | 42.2291 | 0 | 1658.589 | 0 | 3.26515 | 0
26 | 22.03.2021 04:55:16 | Drum | GOOD | 2001 | 36 | 109 | 69 | 0 | 2054 | SPC | 220 | 1 | 20 | 90 | 128 |  | 40 | 0 | 2.366168 | 0 | 0 | 40.68254 | 42.08984 | 0 | 1688.125 | 0 | 3.250456 | 0
27 | 22.03.2021 05:01:17 | Drum | BAD | 2001 | 36 | 108 | 68 | 0 | 2054 | SPC | 210 | 1 | 20 | 90 | 120 |  | 40 | 0 | 2.378417 | 0 | 0 | 43.0418 | 42.03378 | 0 | 1642.802 | 0 | 3.175095 | 0
28 | 22.03.2021 05:08:13 | Drum | GOOD | 2000 | 35 | 112 | 69 | 0 | 2053 | SPC | 190 | 1 | 20 | 90 | 176 |  | 40 | 0 | 2.397162 | 0 | 0 | 41.71973 | 42.01931 | 0 | 1697.8 | 2.776411 | 3.237141 | 37.47599
29 | 22.03.2021 05:11:03 | Drum | GOOD | 2001 | 34 | 112 | 67 | 0 | 2052 | SPC | 200 | 1 | 20 | 90 | 127 |  | 40 | 0 | 2.406575 | 0 | 0 | 40.74097 | 41.87103 | 0 | 1712.568 | 0 | 3.220945 | 0
30 | 22.03.2021 05:13:48 | Drum | GOOD | 1999 | 35 | 110 | 71 | 0 | 2052 | SPC | 200 | 1 | 20 | 90 | 128 |  | 40 | 0 | 2.410653 | 0 | 0 | 40.32463 | 41.6757 | 0 | 1694.745 | 0 | 3.220945 | 0
31 | 22.03.2021 05:16:44 | Drum | GOOD | 1999 | 30 | 106 | 75 | 0 | 2047 | SPC | 200 | 1 | 20 | 90 | 134 |  | 40 | 0 | 2.401577 | 0 | 0 | 39.53578 | 41.47859 | 0 | 1639.238 | 0 | 3.220945 | 0
32 | 22.03.2021 05:19:24 | Drum | GOOD | 2001 | 36 | 111 | 70 | 0 | 2055 | SPC | 200 | 1 | 20 | 90 | 122 |  | 40 | 0 | 2.388282 | 0 | 0 | 40.15663 | 41.35561 | 0 | 1637.71 | 0 | 3.220945 | 0
33 | 22.03.2021 05:22:04 | Drum | GOOD | 2000 | 33 | 114 | 71 | 0 | 2051 | SPC | 210 | 1 | 20 | 90 | 122 |  | 40 | 0 | 2.362686 | 0 | 0 | 40.18584 | 41.27242 | 0 | 1646.367 | 0 | 3.220945 | 0
34 | 22.03.2021 05:25:45 | Drum | GOOD | 2001 | 36 | 111 | 68 | 0 | 2054 | SPC | 210 | 1 | 20 | 90 | 183 |  | 40 | 0 | 2.350983 | 0 | 0 | 41.47139 | 41.19285 | 0 | 1746.687 | 2.856759 | 3.284869 | 37.40295
35 | 22.03.2021 05:28:30 | Drum | GOOD | 1997 | 36 | 108 | 67 | 0 | 2050 | SPC | 220 | 1 | 20 | 90 | 128 |  | 40 | 0 | 2.347636 | 0 | 0 | 40.77749 | 41.30678 | 0 | 1699.328 | 0 | 3.267734 | 0
36 | 22.03.2021 05:31:20 | Drum | GOOD | 1996 | 37 | 108 | 70 | 0 | 2050 | SPC | 220 | 1 | 20 | 90 | 129 |  | 40 | 0 | 2.369618 | 0 | 0 | 40.26619 | 41.18924 | 0 | 1674.375 | 0 | 3.267734 | 0
37 | 22.03.2021 05:34:56 | Drum | GOOD | 2007 | 36 | 107 | 70 | 0 | 2060 | SPC | 210 | 1 | 20 | 90 | 128 |  | 40 | 0 | 2.388313 | 0 | 0 | 40.25159 | 41.11509 | 0 | 1729.882 | 0 | 3.267734 | 0
38 | 22.03.2021 05:37:46 | Drum | GOOD | 2000 | 35 | 111 | 68 | 0 | 2052 | SPC | 210 | 1 | 20 | 90 | 126 |  | 41 | 0 | 2.397402 | 0 | 0 | 41.57365 | 40.94147 | 0 | 1783.352 | 0 | 3.188106 | 0
39 | 22.03.2021 05:41:37 | Packer | GOOD | 2001 | 36 | 121 | 95 | 0 | 2058 | SPC | 190 | 1 | 20 | 90 | 122 |  | 41 | 0 | 2.39781 | 0 | 0 | 39.81334 | 40.88 | 0 | 1670.811 | 0 | 3.215763 | 0
40 | 22.03.2021 05:47:32 | Packer | GOOD | 1999 | 31 | 119 | 91 | 0 | 2051 | SPC | 200 | 1 | 20 | 90 | 123 |  | 41 | 0 | 2.400942 | 0 | 0 | 41.58095 | 40.70638 | 0 | 1615.304 | 0 | 3.203682 | 0
41 | 22.03.2021 05:53:38 | Packer | GOOD | 2000 | 22 | 120 | 90 | 0 | 2043 | SPC | 170 | 1 | 20 | 90 | 127 |  | 40 | 0 | 2.411371 | 0 | 0 | 38.48396 | 40.55627 | 0 | 1589.842 | 0 | 3.136127 | 0
42 | 22.03.2021 05:57:19 | Drum | GOOD | 1999 | 12 | 111 | 69 | 0 | 2029 | SPC | 180 | 1 | 20 | 90 | 176 |  | 40 | 0 | 2.409481 | 0 | 0 | 40.68985 | 40.33203 | 0 | 1798.629 | 2.20595 | 3.184837 | 37.99459
43 | 22.03.2021 06:00:14 | Drum | GOOD | 2001 | 28 | 113 | 66 | 0 | 2046 | SPC | 180 | 1 | 20 | 90 | 128 |  | 40 | 0 | 2.440327 | 0 | 0 | 39.00987 | 40.28682 | 0 | 1622.942 | 0 | 3.20744 | 0
44 | 22.03.2021 06:02:59 | Drum | GOOD | 1999 | 37 | 106 | 69 | 0 | 2053 | SPC | 180 | 1 | 20 | 90 | 128 |  | 40 | 0 | 2.457398 | 0 | 0 | 39.34587 | 40.88 | 0 | 1666.227 | 0 | 3.221404 | 0
45 | 22.03.2021 06:05:50 | Drum | GOOD | 2000 | 33 | 115 | 74 | 0 | 2051 | SPC | 190 | 1 | 20 | 90 | 128 |  | 40 | 0 | 2.460695 | 0 | 0 | 39.64534 | 41.14402 | 0 | 1707.985 | 0 | 3.221404 | 0
46 | 22.03.2021 06:08:30 | Drum | GOOD | 2000 | 23 | 105 | 71 | 0 | 2040 | SPC | 190 | 1 | 20 | 90 | 124 |  | 40 | 0 | 2.442633 | 0 | 0 | 40.54375 | 41.24892 | 0 | 1690.162 | 0 | 3.210279 | 0
47 | 22.03.2021 06:12:15 | Drum | GOOD | 2000 | 34 | 112 | 71 | 0 | 2052 | SPC | 190 | 1 | 20 | 90 | 186 |  | 40 | 0 | 2.423111 | 0 | 0 | 42.3406 | 41.35742 | 0 | 1778.769 | 2.768375 | 3.272137 | 37.4833
48 | 22.03.2021 06:15:21 | Drum | GOOD | 2001 | 36 | 111 | 69 | 0 | 2055 | SPC | 210 | 1 | 20 | 90 | 137 |  | 40 | 0 | 2.401833 | 0 | 0 | 40.05438 | 41.50933 | 0 | 1700.346 | 0 | 3.272137 | 0
49 | 22.03.2021 06:18:21 | Drum | GOOD | 1999 | 36 | 110 | 66 | 0 | 2052 | SPC | 210 | 1 | 20 | 90 | 128 |  | 40 | 0 | 2.39026 | 0 | 0 | 40.58758 | 41.46412 | 0 | 1652.987 | 0 | 3.259885 | 0
50 | 22.03.2021 06:22:42 | Drum | GOOD | 2001 | 35 | 105 | 71 | 0 | 2053 | SPC | 210 | 1 | 20 | 90 | 123 |  | 40 | 0 | 2.38639 | 0 | 0 | 40.61679 | 41.46231 | 0 | 1637.201 | 0 | 3.246881 | 0
51 | 22.03.2021 06:25:32 | Drum | GOOD | 1995 | 25 | 114 | 69 | 0 | 2038 | SPC | 210 | 1 | 20 | 90 | 128 |  | 40 | 0 | 2.392017 | 0 | 0 | 38.86379 | 41.38454 | 0 | 1617.34 | 0 | 3.273241 | 0
52 | 22.03.2021 06:28:12 | Drum | GOOD | 2004 | 36 | 111 | 71 | 0 | 2058 | SPC | 210 | 1 | 20 | 90 | 122 |  | 40 | 0 | 2.410701 | 0 | 0 | 41.23035 | 41.32849 | 0 | 1475.772 | 0 | 3.24446 | 0
53 | 22.03.2021 06:30:53 | Drum | GOOD | 1998 | 22 | 110 | 70 | 0 | 2038 | SPC | 200 | 1 | 20 | 90 | 124 |  | 40 | 0 | 2.415853 | 0 | 0 | 40.98201 | 41.25796 | 0 | 1682.523 | 0 | 3.222066 | 0
54 | 22.03.2021 06:33:38 | Drum | GOOD | 2002 | 13 | 106 | 73 | 0 | 2032 | SPC | 200 | 1 | 20 | 90 | 128 |  | 40 | 0 | 2.409129 | 0 | 0 | 38.46936 | 41.21636 | 0 | 1613.776 | 0 | 3.258568 | 0
55 | 22.03.2021 06:36:28 | Drum | GOOD | 1997 | 30 | 111 | 71 | 0 | 2045 | SPC | 210 | 1 | 20 | 90 | 128 |  | 40 | 0 | 2.404014 | 0 | 0 | 40.65332 | 41.32487 | 0 | 1801.176 | 0 | 3.244626 | 0
56 | 22.03.2021 06:39:44 | Drum | GOOD | 2004 | 34 | 115 | 74 | 0 | 2056 | SPC | 200 | 1 | 20 | 90 | 128 |  | 40 | 0 | 2.409448 | 0 | 0 | 39.93752 | 41.38454 | 0 | 1671.32 | 0 | 3.244626 | 0
57 | 22.03.2021 06:42:44 | Drum | GOOD | 2000 | 28 | 108 | 76 | 0 | 2046 | SPC | 200 | 1 | 20 | 90 | 128 |  | 40 | 0 | 2.415229 | 0 | 0 | 40.78479 | 41.35562 | 0 | 1720.716 | 0 | 3.227302 | 0
58 | 22.03.2021 06:45:29 | Drum | GOOD | 1998 | 35 | 108 | 75 | 0 | 2051 | SPC | 190 | 1 | 20 | 90 | 122 |  | 40 | 0 | 2.426844 | 0 | 0 | 41.16462 | 41.43519 | 0 | 1724.79 | 0 | 3.200212 | 0
59 | 22.03.2021 06:48:20 | Drum | GOOD | 2001 | 27 | 114 | 75 | 0 | 2046 | SPC | 190 | 1 | 20 | 90 | 129 |  | 40 | 0 | 2.436329 | 0 | 0 | 39.54308 | 41.51114 | 0 | 1632.618 | 0 | 3.200212 | 0
60 | 22.03.2021 06:51:00 | Drum | GOOD | 2001 | 38 | 109 | 74 | 0 | 2057 | SPC | 180 | 1 | 20 | 90 | 120 |  | 40 | 0 | 2.449747 | 0 | 0 | 38.11876 | 41.58891 | 0 | 1622.942 | 0 | 3.245729 | 0
61 | 22.03.2021 06:53:50 | Drum | GOOD | 1999 | 14 | 106 | 72 | 0 | 2030 | SPC | 190 | 1 | 20 | 90 | 132 |  | 40 | 0 | 2.452989 | 0 | 0 | 41.22305 | 41.66486 | 0 | 1701.874 | 0 | 3.217137 | 0
62 | 22.03.2021 06:56:41 | Drum | GOOD | 2001 | 28 | 115 | 72 | 0 | 2047 | SPC | 190 | 1 | 20 | 90 | 130 |  | 40 | 0 | 2.458859 | 0 | 0 | 42.61815 | 41.67571 | 0 | 1743.632 | 0 | 3.15267 | 0
63 | 22.03.2021 07:03:22 | Drum | GOOD | 1999 | 37 | 109 | 66 | 0 | 2053 | SPC | 180 | 1 | 20 | 90 | 128 |  | 40 | 0 | 2.451993 | 0 | 0 | 39.62343 | 41.65943 | 0 | 1704.929 | 0 | 3.15267 | 0
64 | 22.03.2021 07:06:02 | Drum | GOOD | 2001 | 37 | 108 | 73 | 0 | 2056 | SPC | 180 | 1 | 20 | 90 | 124 |  | 40 | 0 | 2.427555 | 0 | 0 | 41.34722 | 41.28327 | 0 | 1583.731 | 0 | 3.120884 | 0
65 | 22.03.2021 07:08:42 | Drum | GOOD | 2000 | 38 | 109 | 72 | 0 | 2056 | SPC | 170 | 1 | 20 | 90 | 120 |  | 40 | 0 | 2.419864 | 0 | 0 | 38.56431 | 40.77872 | 0 | 1680.995 | 0 | 3.154945 | 0
66 | 22.03.2021 07:12:28 | Drum | GOOD | 2000 | 37 | 114 | 73 | 0 | 2055 | SPC | 180 | 1 | 20 | 90 | 181 |  | 40 | 0 | 2.420776 | 0 | 0 | 41.63938 | 40.63585 | 0 | 1794.046 | 3.499524 | 3.233895 | 36.81861
67 | 22.03.2021 07:15:13 | Drum | GOOD | 1998 | 37 | 109 | 74 | 0 | 2053 | SPC | 200 | 1 | 20 | 90 | 128 |  | 40 | 0 | 2.411069 | 0 | 0 | 39.57961 | 40.59607 | 0 | 1736.502 | 0 | 3.233895 | 0
68 | 22.03.2021 07:18:03 | Drum | GOOD | 2001 | 38 | 106 | 70 | 0 | 2056 | SPC | 200 | 1 | 20 | 90 | 129 |  | 40 | 0 | 2.402551 | 0 | 0 | 38.72501 | 40.50021 | 0 | 1660.626 | 0 | 3.263823 | 0
69 | 22.03.2021 07:24:34 | Drum | BAD | 1999 | 36 | 112 | 71 | 0 | 2053 | SPC | 210 | 1 | 20 | 90 | 121 |  | 40 | 0 | 2.396944 | 0 | 0 | 43.10753 | 40.42065 | 0 | 1736.502 | 0 | 3.186773 | 0
70 | 22.03.2021 07:26:59 | Drum | GOOD | 2001 | 36 | 107 | 72 | 0 | 2054 | SPC | 190 | 1 | 20 | 90 | 124 |  | 40 | 0 | 2.396422 | 0 | 0 | 39.94481 | 40.29948 | 0 | 1651.459 | 0 | 3.186773 | 0
71 | 22.03.2021 07:29:50 | Drum | GOOD | 2000 | 38 | 115 | 74 | 0 | 2056 | SPC | 190 | 1 | 20 | 90 | 122 |  | 40 | 0 | 2.398636 | 0 | 0 | 39.14866 | 40.08608 | 0 | 1610.72 | 0 | 3.205807 | 0
72 | 22.03.2021 07:33:35 | Drum | GOOD | 2001 | 36 | 105 | 74 | 0 | 2054 | SPC | 200 | 1 | 20 | 90 | 175 |  | 40 | 0 | 2.381728 | 0 | 0 | 40.28811 | 40.18916 | 0 | 1768.584 | 2.334504 | 3.257523 | 37.87772
73 | 22.03.2021 07:36:21 | Drum | GOOD | 2000 | 38 | 115 | 66 | 0 | 2056 | SPC | 210 | 1 | 20 | 90 | 128 |  | 40 | 0 | 2.357443 | 0 | 0 | 39.60151 | 40.1964 | 0 | 1734.465 | 0 | 3.257523 | 0
74 | 22.03.2021 07:42:21 | Drum | GOOD | 2001 | 37 | 110 | 70 | 0 | 2056 | SPC | 210 | 1 | 20 | 90 | 122 |  | 40 | 0 | 2.358295 | 0 | 0 | 39.14866 | 39.99385 | 0 | 1508.364 | 0 | 3.276557 | 0
75 | 22.03.2021 07:45:07 | Drum | GOOD | 1999 | 36 | 107 | 71 | 0 | 2052 | SPC | 220 | 1 | 20 | 90 | 126 |  | 40 | 0 | 2.364408 | 0 | 0 | 38.0165 | 40.05353 | 0 | 1682.523 | 0 | 3.324704 | 0
76 | 22.03.2021 07:53:08 | Drum | GOOD | 2000 | 37 | 112 | 74 | 0 | 2055 | SPC | 230 | 1 | 20 | 90 | 128 |  | 40 | 0 | 2.372117 | 0 | 0 | 40.22968 | 40.42426 | 0 | 1744.65 | 0 | 3.324704 | 0
77 | 22.03.2021 07:55:58 | Drum | GOOD | 2002 | 38 | 108 | 74 | 0 | 2058 | SPC | 230 | 1 | 20 | 90 | 132 |  | 40 | 0 | 2.372996 | 0 | 0 | 41.62478 | 40.57436 | 0 | 1788.444 | 0 | 3.285781 | 0
78 | 22.03.2021 07:58:53 | Drum | GOOD | 1997 | 38 | 111 | 74 | 0 | 2053 | SPC | 220 | 1 | 20 | 90 | 128 |  | 40 | 0 | 2.380047 | 0 | 0 | 39.69647 | 40.64309 | 0 | 1482.392 | 0 | 3.285781 | 0
79 | 22.03.2021 08:02:09 | Drum | GOOD | 1999 | 37 | 108 | 71 | 0 | 2053 | SPC | 210 | 1 | 20 | 90 | 129 |  | 40 | 0 | 2.393111 | 0 | 0 | 41.654 | 40.79861 | 0 | 1793.537 | 0 | 3.246107 | 0
80 | 22.03.2021 08:05:24 | Drum | GOOD | 2002 | 37 | 113 | 69 | 0 | 2057 | SPC | 200 | 1 | 20 | 90 | 129 |  | 40 | 0 | 2.401899 | 0 | 0 | 40.33194 | 40.83478 | 0 | 1754.835 | 0 | 3.246107 | 0
81 | 22.03.2021 08:08:14 | Drum | GOOD | 2000 | 39 | 110 | 71 | 0 | 2057 | SPC | 200 | 1 | 20 | 90 | 131 |  | 40 | 0 | 2.407648 | 0 | 0 | 40.80671 | 40.91616 | 0 | 1730.901 | 0 | 3.22822 | 0
82 | 22.03.2021 08:11:00 | Drum | GOOD | 2000 | 33 | 106 | 74 | 0 | 2051 | SPC | 200 | 1 | 20 | 90 | 128 |  | 40 | 0 | 2.423584 | 0 | 0 | 40.54375 | 40.9252 | 0 | 1752.798 | 0 | 3.217095 | 0
83 | 22.03.2021 08:13:50 | Drum | GOOD | 1997 | 39 | 111 | 69 | 0 | 2054 | SPC | 190 | 1 | 20 | 90 | 122 |  | 40 | 0 | 2.43657 | 0 | 0 | 41.79278 | 41.02467 | 0 | 1759.418 | 0 | 3.173852 | 0
84 | 22.03.2021 08:16:35 | Drum | GOOD | 2001 | 36 | 110 | 70 | 0 | 2055 | SPC | 180 | 1 | 20 | 90 | 122 |  | 40 | 0 | 2.442604 | 0 | 0 | 40.30272 | 41.14041 | 0 | 1714.605 | 0 | 3.173852 | 0
85 | 22.03.2021 08:29:17 | Drum | GOOD | 2001 | 38 | 114 | 73 | 0 | 2057 | SPC | 180 | 1 | 20 | 90 | 176 |  | 40 | 0 | 2.457988 | 0 | 0 | 42.5232 | 41.49487 | 0 | 1833.257 | 3.603979 | 3.255244 | 36.72366
86 | 22.03.2021 08:32:07 | Drum | GOOD | 2000 | 38 | 108 | 72 | 0 | 2056 | SPC | 190 | 1 | 20 | 90 | 133 |  | 40 | 0 | 2.468125 | 0 | 0 | 41.95347 | 41.46231 | 0 | 1809.833 | 0 | 3.207869 | 0
87 | 22.03.2021 08:34:58 | Drum | GOOD | 1999 | 36 | 110 | 66 | 0 | 2052 | SPC | 180 | 1 | 20 | 90 | 129 |  | 40 | 0 | 2.473019 | 0 | 0 | 41.76355 | 41.42614 | 0 | 1804.74 | 0 | 3.165377 | 0
88 | 22.03.2021 08:37:38 | Drum | GOOD | 1998 | 38 | 113 | 74 | 0 | 2054 | SPC | 170 | 1 | 20 | 90 | 128 |  | 40 | 0 | 2.470585 | 0 | 0 | 39.7403 | 41.50933 | 0 | 1686.088 | 0 | 3.165377 | 0
89 | 22.03.2021 08:40:28 | Drum | GOOD | 2002 | 37 | 110 | 66 | 0 | 2056 | SPC | 180 | 1 | 20 | 90 | 126 |  | 40 | 0 | 2.4575 | 0 | 0 | 39.60151 | 41.47678 | 0 | 1741.085 | 0 | 3.165377 | 0
90 | 22.03.2021 08:43:14 | Drum | GOOD | 2001 | 38 | 106 | 73 | 0 | 2056 | SPC | 180 | 1 | 20 | 90 | 128 |  | 40 | 0 | 2.445204 | 0 | 0 | 39.14135 | 41.44242 | 0 | 1722.244 | 0 | 3.1846 | 0
91 | 22.03.2021 08:45:59 | Drum | GOOD | 2000 | 37 | 112 | 72 | 0 | 2055 | SPC | 180 | 1 | 20 | 90 | 126 |  | 40 | 0 | 2.43792 | 0 | 0 | 39.98863 | 41.46051 | 0 | 1716.133 | 0 | 3.1846 | 0
92 | 22.03.2021 08:48:44 | Drum | GOOD | 2002 | 38 | 106 | 74 | 0 | 2058 | SPC | 190 | 1 | 20 | 90 | 123 |  | 40 | 0 | 2.422523 | 0 | 0 | 41.71244 | 41.32668 | 0 | 1663.172 | 0 | 3.143423 | 0
93 | 22.03.2021 08:51:25 | Drum | GOOD | 1999 | 36 | 114 | 73 | 0 | 2053 | SPC | 180 | 1 | 20 | 90 | 125 |  | 40 | 0 | 2.432222 | 0 | 0 | 38.39632 | 41.30317 | 0 | 1663.681 | 0 | 3.181803 | 0
94 | 22.03.2021 08:54:05 | Drum | GOOD | 2000 | 38 | 106 | 73 | 0 | 2055 | SPC | 180 | 1 | 20 | 90 | 120 |  | 40 | 0 | 2.439237 | 0 | 0 | 38.46206 | 41.16934 | 0 | 1501.234 | 0 | 3.218493 | 0
95 | 22.03.2021 08:56:50 | Drum | GOOD | 1998 | 37 | 110 | 69 | 0 | 2052 | SPC | 190 | 1 | 20 | 90 | 128 |  | 40 | 0 | 2.45351 | 0 | 0 | 40.9601 | 41.097 | 0 | 1775.714 | 0 | 3.196662 | 0
96 | 22.03.2021 09:04:51 | Drum | BAD | 2001 | 39 | 116 | 67 | 0 | 2058 | SPC | 180 | 1 | 20 | 90 | 123 |  | 40 | 0 | 2.460918 | 0 | 0 | 43.58231 | 41.20009 | 0 | 1753.307 | 0 | 3.107402 | 0
97 | 22.03.2021 09:07:17 | Drum | GOOD | 2002 | 38 | 107 | 74 | 0 | 2058 | SPC | 160 | 1 | 20 | 90 | 124 |  | 40 | 0 | 2.467655 | 0 | 0 | 39.2436 | 40.85828 | 0 | 1660.116 | 0 | 3.123995 | 0
98 | 22.03.2021 09:09:57 | Drum | GOOD | 1998 | 37 | 108 | 75 | 0 | 2053 | SPC | 160 | 1 | 20 | 90 | 120 |  | 40 | 0 | 2.482575 | 0 | 0 | 38.91492 | 40.625 | 0 | 1642.802 | 0 | 3.125045 | 0
99 | 22.03.2021 09:13:47 | Drum | GOOD | 2000 | 37 | 116 | 69 | 0 | 2055 | SPC | 160 | 1 | 20 | 90 | 184 |  | 40 | 0 | 2.468947 | 0 | 0 | 40.6314 | 40.51649 | 0 | 1790.482 | 2.816585 | 3.18803 | 37.43947
100 | 22.03.2021 09:16:38 | Drum | GOOD | 1999 | 38 | 95 | 75 | 0 | 2054 | SPC | 180 | 1 | 20 | 90 | 131 |  | 40 | 0 | 2.463251 | 0 | 0 | 40.82131 | 40.54181 | 0 | 1784.88 | 0 | 3.169767 | 0
101 | 22.03.2021 09:19:23 | Drum | GOOD | 2001 | 38 | 100 | 72 | 0 | 2056 | SPC | 170 | 1 | 20 | 90 | 128 |  | 40 | 0 | 2.457254 | 0 | 0 | 40.43419 | 40.6684 | 0 | 1745.159 | 0 | 3.169767 | 0
102 | 22.03.2021 09:22:13 | Drum | GOOD | 2000 | 37 | 103 | 70 | 0 | 2054 | SPC | 180 | 1 | 20 | 90 | 128 |  | 40 | 0 | 2.439266 | 0 | 0 | 39.20708 | 40.99573 | 0 | 1731.41 | 0 | 3.187299 | 0
103 | 22.03.2021 09:24:59 | Drum | GOOD | 2001 | 38 | 101 | 70 | 0 | 2056 | SPC | 180 | 1 | 20 | 90 | 128 |  | 40 | 0 | 2.437743 | 0 | 0 | 40.47802 | 41.19286 | 0 | 1747.705 | 0 | 3.187299 | 0
104 | 22.03.2021 09:27:49 | Drum | GOOD | 1999 | 38 | 101 | 70 | 0 | 2054 | SPC | 180 | 1 | 20 | 90 | 131 |  | 40 | 0 | 2.44276 | 0 | 0 | 40.6314 | 41.16753 | 0 | 1698.309 | 0 | 3.17392 | 0
105 | 22.03.2021 09:46:41 | Drum | GOOD | 2000 | 37 | 107 | 70 | 0 | 2054 | SPC | 190 | 1 | 20 | 90 | 120 |  | 40 | 0 | 2.414391 | 0 | 0 | 40.05438 | 41.51476 | 0 | 1754.835 | 0 | 3.17392 | 0
106 | 22.03.2021 09:49:27 | Drum | GOOD | 2001 | 38 | 97 | 69 | 0 | 2055 | SPC | 200 | 1 | 20 | 90 | 122 |  | 40 | 0 | 2.343014 | 0 | 0 | 38.41092 | 41.91442 | 0 | 1580.166 | 0 | 3.211925 | 0
107 | 22.03.2021 09:52:17 | Drum | GOOD | 2000 | 37 | 98 | 70 | 0 | 2053 | SPC | 210 | 1 | 20 | 90 | 128 |  | 40 | 0 | 2.350173 | 0 | 0 | 38.65927 | 42.31771 | 0 | 1652.478 | 0 | 3.243544 | 0
108 | 22.03.2021 09:55:02 | Drum | GOOD | 2001 | 37 | 105 | 70 | 0 | 2055 | SPC | 220 | 1 | 20 | 90 | 128 |  | 40 | 0 | 2.349363 | 0 | 0 | 40.33194 | 42.88195 | 0 | 1736.502 | 0 | 3.243544 | 0
109 | 22.03.2021 09:57:48 | Drum | GOOD | 1999 | 38 | 96 | 71 | 0 | 2053 | SPC | 220 | 1 | 20 | 90 | 128 |  | 40 | 0 | 2.350432 | 0 | 0 | 40.22968 | 43.19481 | 0 | 1559.287 | 0 | 3.243544 | 0
110 | 22.03.2021 10:00:33 | Drum | GOOD | 2001 | 37 | 102 | 69 | 0 | 2055 | SPC | 220 | 1 | 20 | 90 | 128 |  | 40 | 0 | 2.349826 | 0 | 0 | 40.52915 | 43.04832 | 0 | 1618.359 | 0 | 3.232795 | 0
111 | 22.03.2021 10:03:28 | Drum | GOOD | 1999 | 37 | 103 | 66 | 0 | 2052 | SPC | 230 | 1 | 20 | 90 | 128 |  | 40 | 0 | 2.294708 | 0 | 0 | 38.8857 | 43.42628 | 0 | 1595.952 | 0 | 3.258591 | 0
112 | 22.03.2021 10:06:14 | Drum | GOOD | 2000 | 36 | 95 | 69 | 0 | 2052 | SPC | 230 | 1 | 20 | 90 | 128 |  | 40 | 0 | 2.323959 | 0 | 0 | 39.98134 | 43.46246 | 0 | 1618.868 | 0 | 3.258591 | 0
113 | 22.03.2021 10:32:12 | Drum | GOOD | 2000 | 38 | 104 | 83 | 0 | 2056 | SPC | 220 | 1 | 20 | 90 | 125 |  | 40 | 0 | 2.35161 | 0 | 0 | 39.63803 | 43.29427 | 0 | 1591.369 | 0 | 3.1 | 0
114 | 22.03.2021 10:42:23 | Drum | GOOD | 2006 | 38 | 95 | 0 | 0 | 2053 | SPC | 170 | 1 | 20 | 90 | 177 |  | 40 | 0 | 2.375508 | 0 | 0 | 39.57961 | 41.89815 | 0 | 1652.987 | 4.801133 | 3.1 | 35.63533
115 | 22.03.2021 10:45:58 | Drum | GOOD | 1994 | 38 | 107 | 68 | 0 | 2049 | SPC | 180 | 1 | 20 | 90 | 176 |  | 40 | 0 | 2.35089 | 0 | 0 | 41.22305 | 42.67216 | 0 | 1684.051 | 3.716457 | 3.184021 | 36.6214
116 | 22.03.2021 10:48:34 | Drum | GOOD | 1999 | 39 | 95 | 74 | 0 | 2054 | SPC | 180 | 1 | 20 | 90 | 116 |  | 40 | 0 | 2.450927 | 0 | 0 | 38.97335 | 41.85474 | 0 | 1385.128 | 0 | 3.207563 | 0
117 | 22.03.2021 10:51:24 | Drum | GOOD | 2001 | 37 | 104 | 69 | 0 | 2055 | SPC | 190 | 1 | 20 | 90 | 131 |  | 40 | 0 | 2.45294 | 0 | 0 | 42.83728 | 41.54369 | 0 | 1744.141 | 0 | 3.137462 | 0
118 | 22.03.2021 10:54:09 | Drum | GOOD | 2001 | 39 | 96 | 69 | 0 | 2056 | SPC | 180 | 1 | 20 | 90 | 128 |  | 40 | 0 | 2.390536 | 0 | 0 | 38.76883 | 41.62507 | 0 | 1614.285 | 0 | 3.166263 | 0
119 | 22.03.2021 10:56:50 | Drum | GOOD | 1994 | 38 | 103 | 75 | 0 | 2049 | SPC | 190 | 1 | 20 | 90 | 122 |  | 40 | 0 | 2.377838 | 0 | 0 | 40.71175 | 42.1875 | 0 | 1624.47 | 0 | 3.150818 | 0
120 | 22.03.2021 10:59:35 | Drum | GOOD | 2004 | 37 | 105 | 74 | 0 | 2058 | SPC | 190 | 1 | 20 | 90 | 122 |  | 40 | 0 | 2.398203 | 0 | 0 | 40.41229 | 42.6378 | 0 | 1597.48 | 0 | 3.150818 | 0
121 | 22.03.2021 11:02:15 | Drum | GOOD | 2001 | 39 | 107 | 69 | 0 | 2057 | SPC | 180 | 1 | 20 | 90 | 128 |  | 40 | 0 | 2.421536 | 0 | 0 | 39.00987 | 42.96152 | 0 | 1599.008 | 0 | 3.173422 | 0
122 | 22.03.2021 11:05:06 | Drum | GOOD | 1999 | 37 | 104 | 70 | 0 | 2053 | SPC | 190 | 1 | 20 | 90 | 128 |  | 40 | 0 | 2.416493 | 0 | 0 | 39.49195 | 43.16587 | 0 | 1396.331 | 0 | 3.183629 | 0
123 | 22.03.2021 11:07:56 | Drum | GOOD | 2000 | 37 | 101 | 72 | 0 | 2054 | SPC | 190 | 1 | 20 | 90 | 128 |  | 40 | 0 | 2.408956 | 0 | 0 | 41.60286 | 43.3648 | 0 | 1738.539 | 0 | 3.145269 | 0
124 | 22.03.2021 11:10:52 | Drum | GOOD | 2001 | 38 | 101 | 71 | 0 | 2056 | SPC | 180 | 1 | 20 | 90 | 128 |  | 40 | 0 | 2.419722 | 0 | 0 | 40.65332 | 43.39012 | 0 | 1661.644 | 0 | 3.131327 | 0
125 | 22.03.2021 11:13:32 | Drum | GOOD | 1998 | 36 | 103 | 73 | 0 | 2051 | SPC | 180 | 1 | 20 | 90 | 129 |  | 40 | 0 | 2.429772 | 0 | 0 | 41.25957 | 43.3232 | 0 | 1693.726 | 0 | 3.101795 | 0
126 | 22.03.2021 11:16:27 | Drum | GOOD | 2002 | 31 | 97 | 66 | 0 | 2049 | SPC | 170 | 1 | 20 | 90 | 131 |  | 40 | 0 | 2.43464 | 0 | 0 | 39.97403 | 43.16949 | 0 | 1709.513 | 0 | 3.101795 | 0
127 | 22.03.2021 11:19:07 | Drum | GOOD | 1998 | 33 | 103 | 70 | 0 | 2048 | SPC | 170 | 1 | 20 | 90 | 122 |  | 40 | 0 | 2.449896 | 0 | 0 | 41.3107 | 43.03386 | 0 | 1500.725 | 0 | 3.070948 | 0
128 | 22.03.2021 11:21:53 | Drum | GOOD | 2000 | 36 | 96 | 74 | 0 | 2053 | SPC | 160 | 1 | 20 | 90 | 128 |  | 40 | 0 | 2.468271 | 0 | 0 | 40.6095 | 42.92535 | 0 | 1662.154 | 0 | 3.058133 | 0
129 | 22.03.2021 11:24:43 | Drum | GOOD | 2000 | 37 | 102 | 68 | 0 | 2054 | SPC | 150 | 1 | 20 | 90 | 131 |  | 40 | 0 | 2.485062 | 0 | 0 | 40.91627 | 42.95248 | 0 | 1674.884 | 0 | 3.037429 | 0
130 | 22.03.2021 11:27:18 | Drum | GOOD | 2003 | 37 | 102 | 68 | 0 | 2057 | SPC | 140 | 1 | 20 | 90 | 117 |  | 40 | 0 | 2.485254 | 0 | 0 | 39.87177 | 42.78248 | 0 | 1685.069 | 0 | 3.037429 | 0
131 | 22.03.2021 11:30:09 | Drum | GOOD | 1996 | 39 | 95 | 74 | 0 | 2051 | SPC | 150 | 1 | 20 | 90 | 128 |  | 40 | 0 | 2.479589 | 0 | 0 | 40.30272 | 42.78971 | 0 | 1559.287 | 0 | 3.037429 | 0
132 | 22.03.2021 11:32:44 | Drum | BAD | 2001 | 38 | 105 | 67 | 0 | 2056 | SPC | 150 | 1 | 20 | 90 | 121 |  | 40 | 0 | 2.478457 | 0 | 0 | 44.9482 | 42.91811 | 0 | 1816.962 | 0 | 3.037429 | 0
133 | 22.03.2021 11:35:19 | Drum | GOOD | 1998 | 37 | 96 | 70 | 0 | 2051 | SPC | 150 | 1 | 20 | 90 | 123 |  | 40 | 0 | 2.479732 | 0 | 0 | 41.54443 | 43.10257 | 0 | 1493.596 | 0 | 3.000572 | 0
134 | 22.03.2021 11:40:00 | Drum | GOOD | 2004 | 37 | 103 | 73 | 0 | 2058 | SPC | 140 | 1 | 20 | 90 | 176 |  | 40 | 0 | 2.482855 | 0 | 0 | 41.75626 | 43.21832 | 0 | 1709.513 | 3.081728 | 3.069755 | 37.19843
135 | 22.03.2021 11:43:10 | Drum | GOOD | 1998 | 38 | 101 | 67 | 0 | 2052 | SPC | 150 | 1 | 20 | 90 | 130 |  | 40 | 0 | 2.485038 | 0 | 0 | 40.71906 | 43.30512 | 0 | 1632.108 | 0 | 3.054122 | 0
136 | 22.03.2021 11:46:16 | Drum | GOOD | 2002 | 39 | 95 | 70 | 0 | 2057 | SPC | 160 | 1 | 20 | 90 | 128 |  | 40 | 0 | 2.45619 | 0 | 0 | 38.69579 | 43.24906 | 0 | 1615.304 | 0 | 3.084802 | 0
137 | 22.03.2021 11:49:16 | Drum | GOOD | 1998 | 37 | 104 | 70 | 0 | 2052 | SPC | 160 | 1 | 20 | 90 | 128 |  | 40 | 0 | 2.454606 | 0 | 0 | 39.62343 | 43.14598 | 0 | 1567.435 | 0 | 3.084802 | 0
138 | 22.03.2021 11:51:56 | Drum | GOOD | 2002 | 38 | 102 | 72 | 0 | 2057 | SPC | 160 | 1 | 20 | 90 | 122 |  | 40 | 0 | 2.476507 | 0 | 0 | 42.3406 | 43.07906 | 0 | 1327.584 | 0 | 3.027472 | 0
139 | 22.03.2021 11:55:32 | Drum | GOOD | 2000 | 38 | 104 | 70 | 0 | 2055 | SPC | 160 | 1 | 20 | 90 | 175 |  | 40 | 0 | 2.405392 | 0 | 0 | 39.95942 | 42.54376 | 0 | 1673.357 | 2.760339 | 3.089143 | 37.4906
140 | 22.03.2021 11:59:12 | Drum | GOOD | 2001 | 38 | 104 | 68 | 0 | 2056 | SPC | 170 | 1 | 20 | 90 | 184 |  | 40 | 0 | 2.398638 | 0 | 0 | 42.92493 | 42.10612 | 0 | 1768.075 | 5.363557 | 3.089143 | 35.12404
141 | 22.03.2021 12:02:48 | Drum | GOOD | 1999 | 37 | 100 | 71 | 0 | 2053 | SPC | 170 | 1 | 20 | 90 | 176 |  | 40 | 0 | 2.408051 | 0 | 0 | 40.9528 | 42.10974 | 0 | 1711.04 | 3.073692 | 3.158138 | 37.20573
142 | 22.03.2021 12:05:33 | Drum | GOOD | 1999 | 38 | 97 | 72 | 0 | 2053 | SPC | 180 | 1 | 20 | 90 | 128 |  | 40 | 0 | 2.431589 | 0 | 0 | 39.66725 | 42.14771 | 0 | 1624.47 | 0 | 3.158138 | 0
143 | 22.03.2021 12:08:23 | Drum | GOOD | 2001 | 39 | 99 | 70 | 0 | 2056 | SPC | 180 | 1 | 20 | 90 | 129 |  | 40 | 0 | 2.446676 | 0 | 0 | 40.6022 | 42.14048 | 0 | 1663.681 | 0 | 3.14551 | 0
144 | 22.03.2021 12:11:04 | Drum | GOOD | 1999 | 38 | 102 | 66 | 0 | 2053 | SPC | 180 | 1 | 20 | 90 | 119 |  | 40 | 0 | 2.441859 | 0 | 0 | 38.04572 | 42.19835 | 0 | 1365.268 | 0 | 3.192906 | 0
145 | 22.03.2021 12:13:49 | Drum | GOOD | 2001 | 38 | 103 | 75 | 0 | 2056 | SPC | 190 | 1 | 20 | 90 | 129 |  | 40 | 0 | 2.440068 | 0 | 0 | 40.71175 | 42.71376 | 0 | 1683.542 | 0 | 3.177461 | 0
146 | 22.03.2021 12:16:39 | Drum | GOOD | 1999 | 39 | 100 | 66 | 0 | 2054 | SPC | 190 | 1 | 20 | 90 | 128 |  | 40 | 0 | 2.417607 | 0 | 0 | 38.5351 | 43.22374 | 0 | 1431.469 | 0 | 3.212273 | 0
147 | 22.03.2021 12:19:25 | Drum | GOOD | 2001 | 38 | 99 | 69 | 0 | 2055 | SPC | 200 | 1 | 20 | 90 | 128 |  | 40 | 0 | 2.411131 | 0 | 0 | 39.01718 | 43.71925 | 0 | 1511.419 | 0 | 3.234688 | 0
148 | 22.03.2021 12:22:20 | Drum | GOOD | 1998 | 34 | 96 | 70 | 0 | 2048 | SPC | 200 | 1 | 20 | 90 | 128 |  | 40 | 0 | 2.414395 | 0 | 0 | 41.39835 | 43.78255 | 0 | 1654.006 | 0 | 3.201587 | 0
149 | 22.03.2021 12:25:10 | Drum | GOOD | 2001 | 39 | 100 | 75 | 0 | 2057 | SPC | 190 | 1 | 20 | 90 | 131 |  | 40 | 0 | 2.433958 | 0 | 0 | 41.80008 | 43.75723 | 0 | 1587.805 | 0 | 3.158157 | 0
150 | 22.03.2021 12:27:51 | Drum | GOOD | 1998 | 40 | 100 | 66 | 0 | 2054 | SPC | 180 | 1 | 20 | 90 | 122 |  | 40 | 0 | 2.437586 | 0 | 0 | 42.23833 | 43.54203 | 0 | 1525.678 | 0 | 3.103457 | 0
151 | 22.03.2021 12:30:36 | Drum | GOOD | 2002 | 38 | 103 | 70 | 0 | 2057 | SPC | 170 | 1 | 20 | 90 | 128 |  | 40 | 0 | 2.430612 | 0 | 0 | 38.1918 | 43.4715 | 0 | 1455.403 | 0 | 3.147096 | 0
152 | 22.03.2021 12:33:26 | Drum | GOOD | 1999 | 40 | 101 | 73 | 0 | 2056 | SPC | 180 | 1 | 20 | 90 | 128 |  | 40 | 0 | 2.434345 | 0 | 0 | 39.80603 | 43.24183 | 0 | 1489.522 | 0 | 3.147096 | 0
153 | 22.03.2021 12:57:34 | Drum | GOOD | 2002 | 38 | 101 | 67 | 0 | 2056 | SPC | 180 | 1 | 20 | 90 | 128 |  | 40 | 0 | 2.455077 | 0 | 0 | 40.22237 | 43.28342 | 0 | 1713.586 | 0 | 3.147096 | 0
154 | 22.03.2021 13:00:25 | Drum | GOOD | 1999 | 38 | 98 | 69 | 0 | 2053 | SPC | 170 | 1 | 20 | 90 | 131 |  | 40 | 0 | 2.460646 | 0 | 0 | 39.28743 | 42.96332 | 0 | 1546.556 | 0 | 3.162562 | 0
155 | 22.03.2021 13:03:05 | Drum | GOOD | 2000 | 40 | 102 | 76 | 0 | 2057 | SPC | 190 | 1 | 20 | 90 | 123 |  | 40 | 0 | 2.386145 | 0 | 0 | 40.08359 | 42.81142 | 0 | 1324.019 | 0 | 3.162562 | 0
156 | 22.03.2021 13:09:01 | Drum | GOOD | 2001 | 39 | 99 | 75 | 0 | 2057 | SPC | 200 | 1 | 20 | 90 | 120 |  | 40 | 0 | 2.360984 | 0 | 0 | 38.38902 | 43.11523 | 0 | 1421.793 | 0 | 3.20113 | 0
157 | 22.03.2021 13:11:46 | Drum | GOOD | 1999 | 38 | 100 | 73 | 0 | 2054 | SPC | 200 | 1 | 20 | 90 | 128 |  | 40 | 0 | 2.367836 | 0 | 0 | 38.63736 | 43.12066 | 0 | 1557.76 | 0 | 3.233312 | 0
158 | 22.03.2021 13:14:26 | Drum | BAD | 1999 | 39 | 98 | 68 | 0 | 2054 | SPC | 210 | 1 | 20 | 90 | 120 |  | 40 | 0 | 2.373924 | 0 | 0 | 43.48005 | 43.11704 | 0 | 1621.414 | 0 | 3.146683 | 0
159 | 22.03.2021 13:17:57 | Drum | GOOD | 2002 | 39 | 100 | 74 | 0 | 2058 | SPC | 200 | 1 | 20 | 90 | 183 |  | 40 | 0 | 2.339199 | 0 | 0 | 41.50061 | 43.22194 | 0 | 1707.476 | 4.286922 | 3.244039 | 36.1028
160 | 22.03.2021 13:21:42 | Drum | GOOD | 2000 | 33 | 99 | 77 | 0 | 2050 | SPC | 230 | 1 | 20 | 90 | 188 |  | 40 | 0 | 2.306225 | 0 | 0 | 40.21507 | 43.50224 | 0 | 1552.667 | 2.2622 | 3.294065 | 37.94345
161 | 22.03.2021 13:24:28 | Drum | GOOD | 1999 | 38 | 102 | 70 | 0 | 2054 | SPC | 230 | 1 | 20 | 90 | 131 |  | 40 | 0 | 2.3354 | 0 | 0 | 39.3897 | 43.69574 | 0 | 1413.136 | 0 | 3.306901 | 0
162 | 22.03.2021 13:27:18 | Drum | GOOD | 1995 | 38 | 103 | 76 | 0 | 2050 | SPC | 230 | 1 | 20 | 90 | 129 |  | 40 | 0 | 2.357164 | 0 | 0 | 41.09157 | 43.85489 | 0 | 1613.776 | 0 | 3.281689 | 0
163 | 22.03.2021 13:29:58 | Drum | GOOD | 2006 | 39 | 103 | 66 | 0 | 2061 | SPC | 220 | 1 | 20 | 90 | 122 |  | 40 | 0 | 2.367942 | 0 | 0 | 40.68985 | 43.95616 | 0 | 1426.376 | 0 | 3.266807 | 0
164 | 22.03.2021 13:32:49 | Drum | GOOD | 2000 | 39 | 103 | 72 | 0 | 2056 | SPC | 220 | 1 | 20 | 90 | 131 |  | 40 | 0 | 2.380569 | 0 | 0 | 42.23103 | 43.98872 | 0 | 1597.48 | 0 | 3.212295 | 0
165 | 22.03.2021 13:35:44 | Drum | GOOD | 1999 | 38 | 101 | 67 | 0 | 2053 | SPC | 200 | 1 | 20 | 90 | 128 |  | 40 | 0 | 2.392529 | 0 | 0 | 40.75558 | 43.71564 | 0 | 1618.359 | 0 | 3.195723 | 0
166 | 22.03.2021 13:38:29 | Drum | GOOD | 2000 | 36 | 101 | 74 | 0 | 2053 | SPC | 200 | 1 | 20 | 90 | 128 |  | 40 | 0 | 2.386422 | 0 | 0 | 39.41891 | 43.67766 | 0 | 1555.213 | 0 | 3.207808 | 0
167 | 22.03.2021 13:41:20 | Drum | GOOD | 2001 | 38 | 95 | 67 | 0 | 2055 | SPC | 200 | 1 | 20 | 90 | 128 |  | 40 | 0 | 2.386027 | 0 | 0 | 39.0537 | 43.73915 | 0 | 1538.918 | 0 | 3.229285 | 0
168 | 22.03.2021 13:44:00 | Drum | BAD | 2000 | 39 | 100 | 74 | 0 | 2056 | SPC | 210 | 1 | 20 | 90 | 120 |  | 40 | 0 | 2.379554 | 0 | 0 | 45.12349 | 43.8784 | 0 | 1616.831 | 0 | 3.229285 | 0
169 | 22.03.2021 13:46:30 | Drum | GOOD | 1999 | 39 | 103 | 66 | 0 | 2054 | SPC | 210 | 1 | 20 | 90 | 125 |  | 40 | 0 | 2.378735 | 0 | 0 | 40.17855 | 43.97786 | 0 | 1573.037 | 0 | 3.229285 | 0
170 | 22.03.2021 13:50:31 | Drum | GOOD | 2001 | 35 | 100 | 72 | 0 | 2053 | SPC | 210 | 1 | 20 | 90 | 129 |  | 40 | 0 | 2.393597 | 0 | 0 | 40.65332 | 43.98329 | 0 | 1603.082 | 0 | 3.215342 | 0
171 | 22.03.2021 13:56:42 | Drum | GOOD | 1998 | 39 | 102 | 66 | 0 | 2053 | SPC | 200 | 1 | 20 | 90 | 128 |  | 40 | 0 | 2.413311 | 0 | 0 | 40.65332 | 43.67224 | 0 | 1751.779 | 0 | 3.2014 | 0
172 | 22.03.2021 14:03:22 | Drum | GOOD | 2001 | 38 | 100 | 75 | 0 | 2056 | SPC | 200 | 1 | 20 | 90 | 124 |  | 40 | 0 | 2.415392 | 0 | 0 | 41.85121 | 43.38469 | 0 | 1535.862 | 0 | 3.156654 | 0
173 | 22.03.2021 14:05:58 | Drum | BAD | 2000 | 39 | 102 | 68 | 0 | 2056 | SPC | 190 | 1 | 20 | 90 | 120 |  | 40 | 0 | 2.405312 | 0 | 0 | 44.37116 | 43.16045 | 0 | 1646.367 | 0 | 3.156654 | 0
174 | 22.03.2021 14:08:23 | Drum | GOOD | 2000 | 39 | 105 | 68 | 0 | 2056 | SPC | 190 | 1 | 20 | 90 | 122 |  | 40 | 0 | 2.404344 | 0 | 0 | 39.63073 | 42.9579 | 0 | 1440.635 | 0 | 3.156654 | 0
175 | 22.03.2021 14:11:08 | Drum | GOOD | 1996 | 40 | 100 | 74 | 0 | 2053 | SPC | 180 | 1 | 20 | 90 | 127 |  | 40 | 0 | 2.428297 | 0 | 0 | 39.71838 | 42.66493 | 0 | 1560.815 | 0 | 3.156654 | 0
176 | 22.03.2021 14:14:04 | Drum | GOOD | 2004 | 38 | 96 | 68 | 0 | 2058 | SPC | 170 | 1 | 20 | 90 | 128 |  | 40 | 0 | 2.462726 | 0 | 0 | 41.24496 | 42.41717 | 0 | 1664.7 | 0 | 3.127498 | 0
177 | 22.03.2021 14:55:54 | Drum | GOOD | 2002 | 39 | 101 | 72 | 0 | 2058 | SPC | 150 | 1 | 20 | 90 | 129 |  | 40 | 0 | 2.512921 | 0 | 0 | 38.51319 | 41.61964 | 0 | 1579.148 | 0 | 3.162873 | 0
178 | 22.03.2021 14:58:49 | Drum | GOOD | 1997 | 38 | 104 | 69 | 0 | 2052 | SPC | 170 | 1 | 20 | 90 | 129 |  | 40 | 0 | 2.468635 | 0 | 0 | 42.5305 | 41.70103 | 0 | 1684.56 | 0 | 3.10066 | 0
179 | 22.03.2021 15:01:24 | Drum | GOOD | 2002 | 37 | 98 | 77 | 0 | 2056 | SPC | 160 | 1 | 20 | 90 | 120 |  | 40 | 0 | 2.478493 | 0 | 0 | 40.49993 | 41.66124 | 0 | 1505.308 | 0 | 3.10066 | 0
180 | 22.03.2021 15:04:05 | Drum | GOOD | 1999 | 37 | 98 | 75 | 0 | 2053 | SPC | 150 | 1 | 20 | 90 | 125 |  | 40 | 0 | 2.506612 | 0 | 0 | 40.01055 | 41.86559 | 0 | 1588.823 | 0 | 3.10066 | 0
181 | 22.03.2021 15:06:50 | Drum | GOOD | 2001 | 39 | 99 | 66 | 0 | 2056 | SPC | 160 | 1 | 20 | 90 | 123 |  | 40 | 0 | 2.483308 | 0 | 0 | 41.67591 | 42.22909 | 0 | 1595.952 | 0 | 3.060422 | 0
182 | 22.03.2021 15:10:26 | Drum | GOOD | 1999 | 37 | 102 | 73 | 0 | 2053 | SPC | 170 | 1 | 20 | 90 | 177 |  | 40 | 0 | 2.395283 | 0 | 0 | 40.80671 | 42.7644 | 0 | 1601.045 | 4.415472 | 3.060422 | 35.98594
183 | 22.03.2021 15:14:01 | Drum | GOOD | 2001 | 40 | 96 | 70 | 0 | 2057 | SPC | 170 | 1 | 20 | 90 | 178 |  | 40 | 0 | 2.395936 | 0 | 0 | 42.58163 | 43.36118 | 0 | 1557.76 | 5.14662 | 3.060422 | 35.32125
184 | 22.03.2021 15:17:36 | Drum | GOOD | 1998 | 38 | 104 | 68 | 0 | 2053 | SPC | 170 | 1 | 20 | 90 | 176 |  | 40 | 0 | 2.410756 | 0 | 0 | 40.30272 | 43.42628 | 0 | 1609.702 | 3.162072 | 3.131484 | 37.12539
185 | 22.03.2021 15:20:22 | Drum | GOOD | 2000 | 39 | 96 | 74 | 0 | 2056 | SPC | 180 | 1 | 20 | 90 | 124 |  | 40 | 0 | 2.412325 | 0 | 0 | 40.55106 | 43.56011 | 0 | 1413.645 | 0 | 3.120171 | 0
186 | 22.03.2021 15:23:02 | Drum | GOOD | 2000 | 39 | 101 | 66 | 0 | 2055 | SPC | 190 | 1 | 20 | 90 | 122 |  | 40 | 0 | 2.377948 | 0 | 0 | 40.35385 | 44.03754 | 0 | 1455.403 | 0 | 3.120171 | 0
187 | 22.03.2021 15:25:42 | Drum | GOOD | 2002 | 39 | 100 | 69 | 0 | 2057 | SPC | 190 | 1 | 20 | 90 | 123 |  | 40 | 0 | 2.380828 | 0 | 0 | 42.33329 | 44.22382 | 0 | 1472.208 | 0 | 3.063029 | 0
188 | 22.03.2021 15:29:18 | Drum | GOOD | 1999 | 38 | 104 | 75 | 0 | 2054 | SPC | 170 | 1 | 20 | 90 | 177 |  | 40 | 0 | 2.387641 | 0 | 0 | 40.94549 | 44.1768 | 0 | 1597.99 | 4.013739 | 3.154 | 36.35115
189 | 22.03.2021 15:31:58 | Drum | BAD | 1999 | 36 | 95 | 77 | 0 | 2052 | SPC | 190 | 1 | 20 | 90 | 120 |  | 40 | 0 | 2.380175 | 0 | 0 | 44.38577 | 44.40466 | 0 | 1513.965 | 0 | 3.154 | 0
190 | 22.03.2021 15:34:23 | Drum | GOOD | 2002 | 39 | 102 | 70 | 0 | 2058 | SPC | 190 | 1 | 20 | 90 | 119 |  | 40 | 0 | 2.38039 | 0 | 0 | 38.60084 | 44.46976 | 0 | 1443.69 | 0 | 3.187121 | 0
191 | 22.03.2021 15:37:34 | Drum | GOOD | 2000 | 38 | 105 | 74 | 0 | 2055 | SPC | 210 | 1 | 20 | 90 | 128 |  | 40 | 0 | 2.360313 | 0 | 0 | 38.13336 | 44.34498 | 0 | 1389.711 | 0 | 3.232263 | 0
192 | 22.03.2021 15:42:09 | Drum | GOOD | 1999 | 39 | 96 | 66 | 0 | 2054 | SPC | 220 | 1 | 20 | 90 | 128 |  | 40 | 0 | 2.349067 | 0 | 0 | 41.09887 | 43.97244 | 0 | 1590.86 | 0 | 3.206863 | 0
193 | 22.03.2021 15:48:30 | Drum | GOOD | 2000 | 39 | 100 | 75 | 0 | 2056 | SPC | 210 | 1 | 20 | 90 | 120 |  | 40 | 0 | 2.34499 | 0 | 0 | 38.23563 | 43.74458 | 0 | 1383.6 | 0 | 3.249376 | 0
194 | 22.03.2021 15:51:21 | Drum | GOOD | 2002 | 39 | 105 | 66 | 0 | 2058 | SPC | 220 | 1 | 20 | 90 | 128 |  | 40 | 0 | 2.342195 | 0 | 0 | 39.62343 | 43.48235 | 0 | 1548.084 | 0 | 3.249376 | 0
195 | 22.03.2021 15:55:06 | Drum | GOOD | 1998 | 37 | 103 | 74 | 0 | 2052 | SPC | 220 | 1 | 20 | 90 | 128 |  | 40 | 0 | 2.332957 | 0 | 0 | 40.85053 | 43.36842 | 0 | 1602.063 | 0 | 3.230362 | 0
196 | 22.03.2021 15:58:06 | Drum | GOOD | 2001 | 38 | 102 | 66 | 0 | 2055 | SPC | 220 | 1 | 20 | 90 | 119 |  | 40 | 0 | 2.336617 | 0 | 0 | 38.87839 | 43.42267 | 0 | 1613.267 | 0 | 3.256346 | 0
197 | 22.03.2021 16:00:52 | Drum | GOOD | 2001 | 37 | 99 | 73 | 0 | 2055 | SPC | 220 | 1 | 20 | 90 | 128 |  | 40 | 0 | 2.356356 | 0 | 0 | 38.34519 | 43.47873 | 0 | 1407.534 | 0 | 3.296041 | 0
198 | 22.03.2021 16:04:12 | Drum | GOOD | 1999 | 38 | 104 | 66 | 0 | 2054 | SPC | 230 | 1 | 20 | 90 | 128 |  | 40 | 0 | 2.364449 | 0 | 0 | 41.88042 | 43.73553 | 0 | 1652.478 | 0 | 3.250545 | 0
199 | 22.03.2021 16:07:32 | Drum | GOOD | 2000 | 39 | 95 | 74 | 0 | 2055 | SPC | 210 | 1 | 20 | 90 | 131 |  | 40 | 0 | 2.377605 | 0 | 0 | 40.06167 | 44.02126 | 0 | 1522.113 | 0 | 3.250545 | 0
200 | 22.03.2021 16:11:18 | Drum | GOOD | 2000 | 39 | 106 | 66 | 0 | 2056 | SPC | 220 | 1 | 20 | 90 | 128 |  | 40 | 0 | 2.371951 | 0 | 0 | 41.74895 | 44.2202 | 0 | 1700.856 | 0 | 3.208429 | 0
201 | 22.03.2021 16:14:03 | Drum | GOOD | 1998 | 36 | 105 | 75 | 0 | 2052 | SPC | 210 | 1 | 20 | 90 | 129 |  | 40 | 0 | 2.379868 | 0 | 0 | 40.63871 | 44.23286 | 0 | 1536.372 | 0 | 3.194862 | 0
202 | 22.03.2021 16:16:49 | Drum | GOOD | 2000 | 38 | 101 | 77 | 0 | 2055 | SPC | 200 | 1 | 20 | 90 | 128 |  | 40 | 0 | 2.401004 | 0 | 0 | 40.02515 | 44.23466 | 0 | 1534.844 | 0 | 3.194862 | 0
203 | 22.03.2021 16:19:34 | Drum | GOOD | 2000 | 38 | 102 | 69 | 0 | 2055 | SPC | 200 | 1 | 20 | 90 | 128 |  | 40 | 0 | 2.403215 | 0 | 0 | 39.41891 | 44.42274 | 0 | 1475.772 | 0 | 3.206947 | 0
204 | 22.03.2021 16:22:24 | Drum | GOOD | 2000 | 38 | 98 | 75 | 0 | 2055 | SPC | 200 | 1 | 20 | 90 | 129 |  | 40 | 0 | 2.413963 | 0 | 0 | 40.94549 | 44.307 | 0 | 1546.047 | 0 | 3.185492 | 0
205 | 22.03.2021 16:25:15 | Drum | GOOD | 2003 | 38 | 101 | 76 | 0 | 2058 | SPC | 190 | 1 | 20 | 90 | 129 |  | 40 | 0 | 2.44169 | 0 | 0 | 42.12877 | 43.88202 | 0 | 1651.969 | 0 | 3.133609 | 0
206 | 22.03.2021 16:28:00 | Drum | GOOD | 1999 | 40 | 103 | 75 | 0 | 2056 | SPC | 170 | 1 | 20 | 90 | 129 |  | 40 | 0 | 2.443883 | 0 | 0 | 42.24564 | 43.2581 | 0 | 1523.641 | 0 | 3.078721 | 0
207 | 22.03.2021 16:30:40 | Drum | GOOD | 1995 | 40 | 95 | 67 | 0 | 2051 | SPC | 160 | 1 | 20 | 90 | 122 |  | 40 | 0 | 2.448304 | 0 | 0 | 38.27215 | 43.19662 | 0 | 1418.738 | 0 | 3.120294 | 0
208 | 22.03.2021 16:33:31 | Drum | GOOD | 2003 | 38 | 105 | 73 | 0 | 2058 | SPC | 180 | 1 | 20 | 90 | 128 |  | 40 | 0 | 2.406237 | 0 | 0 | 38.1845 | 43.18938 | 0 | 1509.382 | 0 | 3.164122 | 0
209 | 22.03.2021 16:36:16 | Drum | GOOD | 2002 | 38 | 95 | 69 | 0 | 2056 | SPC | 190 | 1 | 20 | 90 | 124 |  | 40 | 0 | 2.392829 | 0 | 0 | 39.01718 | 42.87109 | 0 | 1463.041 | 0 | 3.186537 | 0
210 | 22.03.2021 16:38:56 | Drum | GOOD | 1999 | 37 | 106 | 66 | 0 | 2053 | SPC | 190 | 1 | 20 | 90 | 125 |  | 40 | 0 | 2.440413 | 0 | 0 | 39.2436 | 42.34122 | 0 | 1502.253 | 0 | 3.20313 | 0
211 | 22.03.2021 16:54:48 | Drum | GOOD | 2000 | 39 | 98 | 77 | 0 | 2056 | SPC | 190 | 1 | 20 | 90 | 128 |  | 40 | 0 | 2.45839 | 0 | 0 | 40.01055 | 41.89815 | 0 | 1660.626 | 0 | 3.20313 | 0
212 | 22.03.2021 16:57:34 | Drum | GOOD | 2000 | 39 | 97 | 66 | 0 | 2055 | SPC | 180 | 1 | 20 | 90 | 129 |  | 40 | 0 | 2.470081 | 0 | 0 | 40.58028 | 41.70284 | 0 | 1687.615 | 0 | 3.191066 | 0
213 | 22.03.2021 17:07:05 | Drum | GOOD | 2005 | 41 | 103 | 74 | 0 | 2063 | SPC | 180 | 1 | 20 | 90 | 124 |  | 40 | 0 | 2.469149 | 0 | 0 | 40.90897 | 41.27243 | 0 | 1683.032 | 0 | 3.17055 | 0
214 | 22.03.2021 17:09:40 | Drum | BAD | 1996 | 35 | 95 | 68 | 0 | 2047 | SPC | 180 | 1 | 20 | 90 | 120 |  | 40 | 0 | 2.426584 | 0 | 0 | 45.02124 | 41.62146 | 0 | 1720.716 | 0 | 3.17055 | 0
215 | 22.03.2021 17:12:15 | Drum | GOOD | 2000 | 38 | 101 | 66 | 0 | 2054 | SPC | 180 | 1 | 20 | 90 | 128 |  | 40 | 0 | 2.429571 | 0 | 0 | 38.5351 | 42.06814 | 0 | 1483.92 | 0 | 3.205361 | 0
216 | 22.03.2021 17:15:06 | Drum | GOOD | 1999 | 38 | 103 | 75 | 0 | 2054 | SPC | 190 | 1 | 20 | 90 | 128 |  | 40 | 0 | 2.424935 | 0 | 0 | 40.43419 | 42.52206 | 0 | 1671.32 | 0 | 3.205361 | 0
217 | 22.03.2021 17:17:46 | Drum | GOOD | 2001 | 38 | 100 | 68 | 0 | 2055 | SPC | 190 | 1 | 20 | 90 | 125 |  | 40 | 0 | 2.425924 | 0 | 0 | 39.9229 | 42.62695 | 0 | 1534.844 | 0 | 3.205361 | 0
218 | 22.03.2021 17:20:31 | Drum | GOOD | 2000 | 40 | 101 | 69 | 0 | 2057 | SPC | 200 | 1 | 20 | 90 | 125 |  | 40 | 0 | 2.407755 | 0 | 0 | 40.56567 | 42.75355 | 0 | 1634.145 | 0 | 3.193673 | 0
219 | 22.03.2021 17:23:22 | Drum | GOOD | 2000 | 39 | 96 | 69 | 0 | 2055 | SPC | 200 | 1 | 20 | 90 | 129 |  | 40 | 0 | 2.386475 | 0 | 0 | 40.7921 | 42.66674 | 0 | 1669.283 | 0 | 3.176162 | 0
220 | 22.03.2021 17:27:07 | Drum | GOOD | 1999 | 38 | 104 | 72 | 0 | 2054 | SPC | 190 | 1 | 20 | 90 | 122 |  | 40 | 0 | 2.392163 | 0 | 0 | 40.66793 | 42.50397 | 0 | 1692.708 | 0 | 3.161843 | 0
221 | 22.03.2021 17:30:43 | Drum | GOOD | 1999 | 39 | 95 | 67 | 0 | 2054 | SPC | 190 | 1 | 20 | 90 | 176 |  | 40 | 0 | 2.378625 | 0 | 0 | 40.89436 | 42.80599 | 0 | 1506.327 | 2.583576 | 3.219381 | 37.65129
222 | 22.03.2021 17:34:18 | Drum | GOOD | 2003 | 38 | 104 | 74 | 0 | 2058 | SPC | 200 | 1 | 20 | 90 | 123 |  | 40 | 0 | 2.385312 | 0 | 0 | 40.68254 | 42.99226 | 0 | 1521.604 | 0 | 3.204687 | 0
223 | 22.03.2021 17:37:03 | Drum | GOOD | 1997 | 38 | 95 | 67 | 0 | 2051 | SPC | 200 | 1 | 20 | 90 | 128 |  | 40 | 0 | 2.398131 | 0 | 0 | 40.78479 | 43.33225 | 0 | 1564.38 | 0 | 3.187364 | 0
224 | 22.03.2021 17:39:54 | Drum | GOOD | 2001 | 36 | 101 | 69 | 0 | 2054 | SPC | 190 | 1 | 20 | 90 | 128 |  | 40 | 0 | 2.402526 | 0 | 0 | 38.42554 | 43.54022 | 0 | 1438.089 | 0 | 3.224993 | 0
225 | 22.03.2021 17:42:44 | Drum | GOOD | 2002 | 39 | 105 | 75 | 0 | 2059 | SPC | 200 | 1 | 20 | 90 | 131 |  | 40 | 0 | 2.411139 | 0 | 0 | 40.36115 | 43.75723 | 0 | 1605.628 | 0 | 3.224993 | 0
226 | 22.03.2021 17:45:34 | Drum | GOOD | 1998 | 38 | 97 | 69 | 0 | 2052 | SPC | 200 | 1 | 20 | 90 | 128 |  | 40 | 0 | 2.412406 | 0 | 0 | 40.96741 | 43.76809 | 0 | 1635.673 | 0 | 3.202974 | 0
227 | 22.03.2021 17:49:20 | Drum | GOOD | 2000 | 38 | 101 | 76 | 0 | 2055 | SPC | 190 | 1 | 20 | 90 | 128 |  | 40 | 0 | 2.419833 | 0 | 0 | 40.94549 | 43.86394 | 0 | 1705.948 | 0 | 3.181519 | 0
228 | 22.03.2021 18:02:41 | Drum | GOOD | 2001 | 38 | 103 | 77 | 0 | 2057 | SPC | 190 | 1 | 20 | 90 | 128 |  | 40 | 0 | 2.40814 | 0 | 0 | 39.14135 | 43.77532 | 0 | 1514.984 | 0 | 3.200741 | 0
229 | 22.03.2021 18:05:32 | Drum | GOOD | 2001 | 37 | 96 | 66 | 0 | 2054 | SPC | 210 | 1 | 20 | 90 | 128 |  | 40 | 0 | 2.356971 | 0 | 0 | 38.27946 | 43.83319 | 0 | 1476.791 | 0 | 3.242126 | 0
230 | 22.03.2021 18:12:03 | Drum | GOOD | 1998 | 40 | 104 | 71 | 0 | 2055 | SPC | 220 | 1 | 20 | 90 | 129 |  | 40 | 0 | 2.348194 | 0 | 0 | 38.63736 | 43.93989 | 0 | 1577.111 | 0 | 3.274308 | 0
231 | 22.03.2021 18:14:53 | Drum | GOOD | 2002 | 39 | 95 | 67 | 0 | 2057 | SPC | 220 | 1 | 20 | 90 | 128 |  | 40 | 0 | 2.353923 | 0 | 0 | 40.54375 | 44.00318 | 0 | 1623.961 | 0 | 3.263183 | 0
232 | 22.03.2021 18:17:38 | Drum | GOOD | 2000 | 38 | 102 | 70 | 0 | 2055 | SPC | 220 | 1 | 20 | 90 | 128 |  | 40 | 0 | 2.358505 | 0 | 0 | 39.30204 | 43.38107 | 0 | 1542.992 | 0 | 3.278274 | 0
233 | 22.03.2021 18:21:14 | Drum | GOOD | 2000 | 34 | 101 | 73 | 0 | 2051 | SPC | 220 | 1 | 20 | 90 | 128 |  | 40 | 0 | 2.378143 | 0 | 0 | 41.28149 | 42.92716 | 0 | 1544.519 | 0 | 3.248178 | 0
234 | 22.03.2021 18:25:34 | Drum | BAD | 1996 | 38 | 103 | 73 | 0 | 2051 | SPC | 210 | 1 | 20 | 90 | 120 |  | 40 | 0 | 2.379751 | 0 | 0 | 44.0936 | 42.69206 | 0 | 1621.924 | 0 | 3.248178 | 0
235 | 22.03.2021 18:28:04 | Drum | GOOD | 2003 | 38 | 96 | 67 | 0 | 2057 | SPC | 210 | 1 | 20 | 90 | 128 |  | 40 | 0 | 2.389684 | 0 | 0 | 39.68186 | 42.55824 | 0 | 1565.398 | 0 | 3.248178 | 0
236 | 22.03.2021 18:35:30 | Drum | GOOD | 1999 | 38 | 103 | 72 | 0 | 2054 | SPC | 210 | 1 | 20 | 90 | 129 |  | 40 | 0 | 2.395274 | 0 | 0 | 40.65332 | 42.8078 | 0 | 1642.802 | 0 | 3.234236 | 0
237 | 22.03.2021 18:38:06 | Drum | BAD | 2000 | 40 | 95 | 66 | 0 | 2056 | SPC | 210 | 1 | 20 | 90 | 120 |  | 40 | 0 | 2.393811 | 0 | 0 | 44.10821 | 43.10257 | 0 | 1680.995 | 0 | 3.234236 | 0
238 | 22.03.2021 18:40:36 | Drum | GOOD | 2000 | 38 | 105 | 75 | 0 | 2056 | SPC | 210 | 1 | 20 | 90 | 128 |  | 40 | 0 | 2.380204 | 0 | 0 | 40.74097 | 43.17853 | 0 | 1681.505 | 0 | 3.21804 | 0
239 | 22.03.2021 18:43:21 | Drum | GOOD | 1996 | 39 | 96 | 75 | 0 | 2052 | SPC | 210 | 1 | 20 | 90 | 128 |  | 40 | 0 | 2.375928 | 0 | 0 | 40.14933 | 43.31778 | 0 | 1486.466 | 0 | 3.21804 | 0
240 | 22.03.2021 18:46:12 | Drum | GOOD | 2004 | 40 | 104 | 73 | 0 | 2061 | SPC | 210 | 1 | 20 | 90 | 128 |  | 40 | 0 | 2.376284 | 0 | 0 | 38.46936 | 43.39916 | 0 | 1453.875 | 0 | 3.254542 | 0
241 | 22.03.2021 18:49:07 | Drum | GOOD | 1998 | 39 | 96 | 70 | 0 | 2053 | SPC | 220 | 1 | 20 | 90 | 134 |  | 40 | 0 | 2.372066 | 0 | 0 | 40.7921 | 43.22193 | 0 | 1555.723 | 0 | 3.237031 | 0
242 | 22.03.2021 18:51:52 | Drum | GOOD | 2002 | 38 | 99 | 67 | 0 | 2056 | SPC | 210 | 1 | 20 | 90 | 128 |  | 40 | 0 | 2.39067 | 0 | 0 | 39.33126 | 43.03204 | 0 | 1478.318 | 0 | 3.25137 | 0
243 | 22.03.2021 18:54:38 | Drum | GOOD | 1999 | 40 | 101 | 69 | 0 | 2056 | SPC | 210 | 1 | 20 | 90 | 125 |  | 40 | 0 | 2.380449 | 0 | 0 | 40.98932 | 42.82407 | 0 | 1604.1 | 0 | 3.228787 | 0
244 | 22.03.2021 18:57:33 | Drum | GOOD | 2001 | 39 | 103 | 74 | 0 | 2057 | SPC | 210 | 1 | 20 | 90 | 122 |  | 40 | 0 | 2.369669 | 0 | 0 | 42.23833 | 42.87833 | 0 | 1603.082 | 0 | 3.174088 | 0
245 | 22.03.2021 19:01:18 | Drum | GOOD | 2000 | 39 | 98 | 76 | 0 | 2056 | SPC | 200 | 1 | 20 | 90 | 187 |  | 40 | 0 | 2.378289 | 0 | 0 | 41.1427 | 42.8729 | 0 | 1590.351 | 2.575553 | 3.231438 | 37.65859
246 | 22.03.2021 19:03:59 | Drum | BAD | 2000 | 38 | 99 | 75 | 0 | 2055 | SPC | 210 | 1 | 20 | 90 | 121 |  | 40 | 0 | 2.37487 | 0 | 0 | 43.73569 | 42.92173 | 0 | 1509.891 | 0 | 3.138235 | 0
247 | 22.03.2021 19:06:29 | Drum | GOOD | 2001 | 11 | 104 | 68 | 0 | 2029 | SPC | 190 | 1 | 20 | 90 | 128 |  | 40 | 0 | 2.392499 | 0 | 0 | 39.38239 | 42.76078 | 0 | 1563.361 | 0 | 3.151259 | 0
248 | 22.03.2021 19:10:25 | Drum | GOOD | 1999 | 33 | 104 | 74 | 0 | 2049 | SPC | 180 | 1 | 20 | 90 | 124 |  | 40 | 0 | 2.417966 | 0 | 0 | 41.44217 | 41.93613 | 0 | 1425.358 | 0 | 3.117032 | 0
249 | 22.03.2021 19:14:00 | Drum | BAD | 1996 | 38 | 103 | 74 | 0 | 2051 | SPC | 200 | 1 | 20 | 90 | 177 |  | 40 | 0 | 2.30895 | 0 | 0 | 43.65535 | 42.58898 | 0 | 1620.396 | 6.93031 | 3.117032 | 33.69972
250 | 22.03.2021 19:17:30 | Drum | GOOD | 2001 | 26 | 103 | 77 | 0 | 2045 | SPC | 200 | 1 | 20 | 90 | 184 |  | 40 | 0 | 2.290699 | 0 | 0 | 41.54443 | 43.35757 | 0 | 1549.103 | 6.158987 | 3.117032 | 34.40092
251 | 22.03.2021 19:21:11 | Drum | GOOD | 2001 | 39 | 96 | 76 | 0 | 2057 | SPC | 190 | 1 | 20 | 90 | 178 |  | 40 | 0 | 2.332606 | 0 | 0 | 39.56499 | 43.64692 | 0 | 1387.165 | 5.636736 | 3.117032 | 34.87569
252 | 22.03.2021 19:26:06 | Drum | GOOD | 2003 | 40 | 102 | 73 | 0 | 2060 | SPC | 190 | 1 | 20 | 90 | 177 |  | 40 | 0 | 2.351316 | 0 | 0 | 38.63736 | 43.28704 | 0 | 1465.588 | 2.471098 | 3.17194 | 37.75355
253 | 22.03.2021 19:29:52 | Drum | GOOD | 1995 | 36 | 102 | 70 | 0 | 2048 | SPC | 200 | 1 | 20 | 90 | 188 |  | 40 | 0 | 2.37113 | 0 | 0 | 39.78413 | 42.86205 | 0 | 1473.226 | 2.270236 | 3.222154 | 37.93615
254 | 22.03.2021 19:33:32 | Drum | GOOD | 2003 | 34 | 95 | 66 | 0 | 2053 | SPC | 200 | 1 | 20 | 90 | 179 |  | 40 | 0 | 2.393125 | 0 | 0 | 41.78548 | 42.54738 | 0 | 1618.359 | 2.374678 | 3.274808 | 37.8412
255 | 22.03.2021 19:40:08 | Drum | BAD | 2002 | 28 | 105 | 73 | 0 | 2047 | SPC | 210 | 1 | 20 | 90 | 120 |  | 40 | 0 | 2.416983 | 0 | 0 | 44.4515 | 42.84035 | 0 | 1628.035 | 0 | 3.274808 | 0
256 | 22.03.2021 19:42:38 | Drum | GOOD | 1995 | 40 | 98 | 73 | 0 | 2052 | SPC | 210 | 1 | 20 | 90 | 128 |  | 40 | 0 | 2.415253 | 0 | 0 | 40.50723 | 43.11162 | 0 | 1552.158 | 0 | 3.264622 | 0
257 | 22.03.2021 19:46:04 | Drum | GOOD | 2005 | 38 | 97 | 76 | 0 | 2060 | SPC | 210 | 1 | 20 | 90 | 130 |  | 40 | 0 | 2.39605 | 0 | 0 | 39.95942 | 43.46065 | 0 | 1606.646 | 0 | 3.264622 | 0
258 | 22.03.2021 19:53:50 | Drum | GOOD | 1998 | 37 | 105 | 74 | 0 | 2052 | SPC | 220 | 1 | 20 | 90 | 122 |  | 40 | 0 | 2.375325 | 0 | 0 | 42.73502 | 43.65234 | 0 | 1453.366 | 0 | 3.19715 | 0
259 | 22.03.2021 20:12:27 | Drum | GOOD | 2002 | 38 | 105 | 68 | 0 | 2057 | SPC | 210 | 1 | 20 | 90 | 122 |  | 40 | 0 | 2.354195 | 0 | 0 | 40.16394 | 43.60352 | 0 | 1587.295 | 0 | 3.19715 | 0
260 | 22.03.2021 20:17:08 | Drum | GOOD | 1998 | 36 | 106 | 69 | 0 | 2051 | SPC | 210 | 1 | 20 | 90 | 178 |  | 40 | 0 | 2.33982 | 0 | 0 | 40.2735 | 43.41725 | 0 | 1527.205 | 4.150328 | 3.291314 | 36.22697
261 | 22.03.2021 20:23:03 | Drum | GOOD | 2001 | 39 | 96 | 74 | 0 | 2057 | SPC | 230 | 1 | 20 | 90 | 123 |  | 40 | 0 | 2.330056 | 0 | 0 | 42.09956 | 43.44799 | 0 | 1256.8 | 0 | 3.2 | 0
262 | 22.03.2021 20:28:24 | Drum | GOOD | 2000 | 37 | 104 | 76 | 0 | 2055 | SPC | 210 | 1 | 20 | 90 | 178 |  | 40 | 0 | 2.338936 | 0 | 0 | 41.1427 | 43.53661 | 0 | 1564.38 | 4.03785 | 3.291534 | 36.32923
263 | 22.03.2021 20:31:04 | Drum | GOOD | 2000 | 41 | 104 | 74 | 0 | 2058 | SPC | 230 | 1 | 20 | 90 | 122 |  | 40 | 0 | 2.330631 | 0 | 0 | 39.28013 | 43.52756 | 0 | 1328.602 | 0 | 3.307188 | 0
264 | 22.03.2021 20:39:50 | Drum | BAD | 2000 | 35 | 106 | 68 | 0 | 2052 | SPC | 240 | 1 | 20 | 90 | 121 |  | 40 | 0 | 2.307923 | 0 | 0 | 43.70648 | 43.5999 | 0 | 1382.072 | 0 | 3.214736 | 0
265 | 22.03.2021 20:43:21 | Drum | GOOD | 2002 | 34 | 96 | 74 | 0 | 2053 | SPC | 220 | 1 | 20 | 90 | 185 |  | 40 | 0 | 2.291929 | 0 | 0 | 39.95942 | 43.44437 | 0 | 1511.928 | 4.576164 | 3.214736 | 35.83985
266 | 22.03.2021 20:46:56 | Drum | GOOD | 1997 | 31 | 105 | 77 | 0 | 2046 | SPC | 230 | 1 | 20 | 90 | 175 |  | 40 | 0 | 2.267961 | 0 | 0 | 40.47071 | 43.48958 | 0 | 1570.491 | 3.555769 | 3.295001 | 36.76748
267 | 22.03.2021 20:52:57 | Drum | GOOD | 2003 | 38 | 105 | 75 | 0 | 2059 | SPC | 240 | 1 | 20 | 90 | 122 |  | 40 | 0 | 2.27428 | 0 | 0 | 38.8857 | 43.72106 | 0 | 1543.501 | 0 | 3.320797 | 0
268 | 22.03.2021 21:03:38 | Drum | GOOD | 1999 | 17 | 102 | 66 | 0 | 2032 | SPC | 250 | 1 | 20 | 90 | 180 |  | 42 | 0 | 2.270129 | 0 | 0 | 43.51657 | 43.74638 | 0 | 1686.597 | 4.839821 | 3.3 | 37.60016
269 | 22.03.2021 21:07:24 | IBCC | GOOD | 1998 | 29 | 115 | 89 | 0 | 2047 | SPC | 250 | 1 | 20 | 90 | 123 |  | 42 | 0 | 2.273218 | 0 | 0 | 40.66793 | 43.7717 | 0 | 1466.606 | 0 | 3.331396 | 0
270 | 22.03.2021 21:11:14 | IBCC | GOOD | 2001 | 38 | 107 | 91 | 0 | 2058 | SPC | 250 | 1 | 20 | 90 | 122 |  | 42 | 0 | 2.277388 | 0 | 0 | 42.86649 | 43.66681 | 0 | 1564.38 | 0 | 3.311972 | 0
271 | 22.03.2021 21:14:50 | IBCC | GOOD | 2001 | 24 | 106 | 88 | 0 | 2044 | SPC | 250 | 1 | 20 | 90 | 178 |  | 42 | 0 | 2.266239 | 0 | 0 | 42.5305 | 43.52214 | 0 | 1708.494 | 2.991859 | 3.379055 | 39.28013
272 | 22.03.2021 21:17:50 | IBCC | GOOD | 2001 | 39 | 111 | 92 | 0 | 2060 | SPC | 270 | 1 | 20 | 90 | 122 |  | 42 | 0 | 2.267685 | 0 | 0 | 42.54512 | 43.35938 | 0 | 1670.811 | 0 | 3.367894 | 0
273 | 22.03.2021 21:27:46 | IBCC | BAD | 1995 | 13 | 116 | 89 | 0 | 2028 | SPC | 260 | 1 | 20 | 90 | 189 |  | 42 | 0 | 2.281543 | 0 | 0 | 45.97808 | 43.0013 | 0 | 1891.311 | 5.755769 | 3.367894 | 36.76748
274 | 22.03.2021 21:30:22 | IBCC | GOOD | 2001 | 32 | 109 | 91 | 0 | 2053 | SPC | 260 | 1 | 20 | 90 | 126 |  | 42 | 0 | 2.306722 | 0 | 0 | 40.90897 | 42.97056 | 0 | 1684.56 | 0 | 3.393092 | 0
275 | 22.03.2021 21:33:47 | IBCC | GOOD | 2004 | 38 | 107 | 89 | 0 | 2061 | SPC | 260 | 1 | 20 | 90 | 127 |  | 42 | 0 | 2.303237 | 0 | 0 | 40.86514 | 43.02843 | 0 | 1700.856 | 0 | 3.419417 | 0
276 | 22.03.2021 21:36:57 | IBCC | GOOD | 1999 | 20 | 107 | 90 | 0 | 2038 | SPC | 270 | 1 | 20 | 90 | 128 |  | 42 | 0 | 2.297031 | 0 | 0 | 41.99729 | 43.30693 | 0 | 1732.428 | 0 | 3.419417 | 0
277 | 22.03.2021 21:40:18 | IBCC | GOOD | 2000 | 18 | 115 | 90 | 0 | 2038 | SPC | 260 | 1 | 20 | 90 | 128 |  | 42 | 0 | 2.330111 | 0 | 0 | 40.2735 | 43.43714 | 0 | 1508.364 | 0 | 3.460956 | 0
278 | 22.03.2021 21:44:13 | IBCC | GOOD | 2001 | 29 | 109 | 91 | 0 | 2050 | SPC | 260 | 1 | 20 | 90 | 135 |  | 42 | 0 | 2.374641 | 0 | 0 | 44.05708 | 43.54926 | 0 | 1803.212 | 0 | 3.410917 | 0
279 | 22.03.2021 21:46:59 | IBCC | GOOD | 1999 | 37 | 106 | 88 | 0 | 2055 | SPC | 250 | 1 | 20 | 90 | 132 |  | 42 | 0 | 2.389922 | 0 | 0 | 42.78614 | 43.59267 | 0 | 1610.72 | 0 | 3.393559 | 0
280 | 22.03.2021 21:50:44 | IBCC | GOOD | 2001 | 20 | 111 | 94 | 0 | 2041 | SPC | 240 | 1 | 20 | 90 | 137 |  | 42 | 0 | 2.380828 | 0 | 0 | 43.32666 | 43.64511 | 0 | 1796.592 | 0 | 3.362302 | 0
281 | 22.03.2021 21:57:35 | IBCC | GOOD | 1999 | 28 | 114 | 92 | 0 | 2047 | SPC | 240 | 1 | 20 | 90 | 135 |  | 42 | 0 | 2.377581 | 0 | 0 | 42.58893 | 43.67224 | 0 | 1712.568 | 0 | 3.350015 | 0
282 | 22.03.2021 22:00:25 | IBCC | GOOD | 1999 | 40 | 105 | 89 | 0 | 2058 | SPC | 240 | 1 | 20 | 90 | 128 |  | 42 | 0 | 2.379615 | 0 | 0 | 42.99067 | 43.47512 | 0 | 1803.722 | 0 | 3.327398 | 0
283 | 22.03.2021 22:12:12 | IBCC | GOOD | 2001 | 37 | 112 | 89 | 0 | 2058 | SPC | 230 | 1 | 20 | 90 | 128 |  | 42 | 0 | 2.38528 | 0 | 0 | 41.50792 | 43.48235 | 0 | 1276.66 | 0 | 3.327398 | 0
284 | 22.03.2021 22:14:57 | IBCC | GOOD | 1998 | 39 | 110 | 90 | 0 | 2057 | SPC | 230 | 1 | 20 | 90 | 129 |  | 42 | 0 | 2.384235 | 0 | 0 | 43.42161 | 43.39555 | 0 | 1775.714 | 0 | 3.2937 | 0
285 | 22.03.2021 22:24:03 | IBCC | GOOD | 2000 | 39 | 109 | 92 | 0 | 2059 | SPC | 220 | 1 | 20 | 90 | 128 |  | 42 | 0 | 2.414706 | 0 | 0 | 42.13607 | 42.90726 | 0 | 1692.198 | 0 | 3.2937 | 0
286 | 22.03.2021 22:31:14 | IBCC | GOOD | 2001 | 39 | 113 | 89 | 0 | 2060 | SPC | 210 | 1 | 20 | 90 | 129 |  | 42 | 0 | 2.452083 | 0 | 0 | 42.8592 | 42.45695 | 0 | 1756.363 | 0 | 3.274463 | 0
287 | 22.03.2021 22:55:52 | IBCC | GOOD | 2000 | 39 | 107 | 86 | 0 | 2058 | SPC | 200 | 1 | 20 | 90 | 131 |  | 42 | 0 | 2.458471 | 0 | 0 | 41.69782 | 41.93974 | 0 | 1615.813 | 0 | 3.274463 | 0
288 | 22.03.2021 22:59:47 | IBCC | GOOD | 2000 | 38 | 113 | 88 | 0 | 2058 | SPC | 210 | 1 | 20 | 90 | 128 |  | 40 | 0 | 2.383303 | 0 | 0 | 40.56567 | 42.1025 | 0 | 1669.283 | 0 | 3.188311 | 0
289 | 22.03.2021 23:15:14 | IBCC | GOOD | 2000 | 38 | 107 | 96 | 0 | 2058 | SPC | 210 | 1 | 20 | 90 | 119 |  | 40 | 0 | 2.344832 | 0 | 0 | 38.0165 | 42.49494 | 0 | 1633.636 | 0 | 3.236459 | 0
290 | 22.03.2021 23:36:22 | Drum | GOOD | 1996 | 39 | 104 | 70 | 0 | 2052 | SPC | 210 | 1 | 20 | 90 | 120 |  | 40 | 0 | 2.364902 | 0 | 0 | 39.73299 | 42.64865 | 0 | 1544.519 | 0 | 3.236459 | 0
291 | 22.03.2021 23:54:24 | Drum | GOOD | 2004 | 38 | 100 | 69 | 0 | 2058 | SPC | 210 | 1 | 20 | 90 | 122 |  | 40 | 0 | 2.388008 | 0 | 0 | 40.71906 | 42.50398 | 0 | 1701.874 | 0 | 3.220826 | 0
292 | 22.03.2021 23:57:04 | Drum | GOOD | 2000 | 38 | 95 | 71 | 0 | 2054 | SPC | 200 | 1 | 20 | 90 | 120 |  | 40 | 0 | 2.392563 | 0 | 0 | 39.65995 | 42.48047 | 0 | 1656.043 | 0 | 3.220826 | 0
293 | 23.03.2021 00:13:36 | Drum | GOOD | 1999 | 39 | 104 | 70 | 0 | 2055 | SPC | 200 | 1 | 20 | 90 | 119 |  | 40 | 0 | 2.393912 | 0 | 0 | 38.91492 | 42.77887 | 0 | 1532.298 | 0 | 3.24587 | 0
294 | 23.03.2021 00:16:32 | Drum | GOOD | 1996 | 40 | 102 | 69 | 0 | 2053 | SPC | 200 | 1 | 20 | 90 | 128 |  | 40 | 0 | 2.406585 | 0 | 0 | 40.71906 | 42.7662 | 0 | 1702.892 | 0 | 3.230237 | 0
295 | 23.03.2021 00:33:24 | Drum | GOOD | 2005 | 36 | 102 | 68 | 0 | 2058 | SPC | 210 | 1 | 20 | 90 | 129 |  | 40 | 0 | 2.383595 | 0 | 0 | 40.12742 | 42.97779 | 0 | 1311.798 | 0 | 3.230237 | 0
296 | 23.03.2021 00:36:19 | Drum | GOOD | 2000 | 39 | 106 | 74 | 0 | 2057 | SPC | 220 | 1 | 20 | 90 | 129 |  | 40 | 0 | 2.332447 | 0 | 0 | 38.51319 | 42.79333 | 0 | 1630.071 | 0 | 3.265613 | 0
297 | 23.03.2021 00:57:07 | Drum | GOOD | 2000 | 40 | 96 | 66 | 0 | 2056 | SPC | 240 | 1 | 20 | 90 | 123 |  | 40 | 0 | 2.288333 | 0 | 0 | 42.25294 | 42.5528 | 0 | 1672.338 | 0 | 3.210537 | 0
298 | 23.03.2021 01:00:47 | Drum | GOOD | 1999 | 39 | 97 | 73 | 0 | 2055 | SPC | 220 | 1 | 20 | 90 | 179 |  | 40 | 0 | 2.307754 | 0 | 0 | 40.78479 | 42.23814 | 0 | 1742.613 | 3.001384 | 3.277842 | 37.27147
299 | 23.03.2021 01:03:27 | Drum | GOOD | 2001 | 39 | 102 | 70 | 0 | 2057 | SPC | 230 | 1 | 20 | 90 | 125 |  | 40 | 0 | 2.33086 | 0 | 0 | 40.55106 | 41.8873 | 0 | 1731.919 | 0 | 3.266529 | 0
300 | 23.03.2021 01:06:33 | Drum | GOOD | 2001 | 39 | 104 | 68 | 0 | 2057 | SPC | 220 | 1 | 20 | 90 | 123 |  | 40 | 0 | 2.331386 | 0 | 0 | 41.88042 | 41.72635 | 0 | 1619.887 | 0 | 3.221032 | 0
301 | 23.03.2021 01:10:28 | Drum | GOOD | 2000 | 39 | 101 | 71 | 0 | 2056 | SPC | 220 | 1 | 20 | 90 | 176 |  | 40 | 0 | 2.314333 | 0 | 0 | 40.14933 | 41.68294 | 0 | 1678.449 | 2.446999 | 3.275378 | 37.77546
302 | 23.03.2021 01:18:24 | Drum | GOOD | 2000 | 39 | 104 | 68 | 0 | 2056 | SPC | 240 | 1 | 20 | 90 | 121 |  | 40 | 0 | 2.285788 | 0 | 0 | 38.03842 | 41.72997 | 0 | 1666.227 | 0 | 3.322961 | 0
303 | 23.03.2021 01:22:15 | Drum | GOOD | 1999 | 39 | 106 | 71 | 0 | 2055 | SPC | 240 | 1 | 20 | 90 | 188 |  | 40 | 0 | 2.300603 | 0 | 0 | 42.26756 | 41.64677 | 0 | 1815.943 | 2.567513 | 3.380124 | 37.6659
304 | 23.03.2021 01:28:31 | Drum | GOOD | 2001 | 37 | 104 | 72 | 0 | 2055 | SPC | 240 | 1 | 20 | 90 | 122 |  | 40 | 0 | 2.368613 | 0 | 0 | 42.75693 | 42.26888 | 0 | 1818.49 | 0 | 3.312089 | 0
305 | 23.03.2021 01:31:16 | Drum | GOOD | 1998 | 40 | 106 | 69 | 0 | 2055 | SPC | 220 | 1 | 20 | 90 | 128 |  | 40 | 0 | 2.414966 | 0 | 0 | 41.58095 | 42.54195 | 0 | 1705.439 | 0 | 3.274293 | 0
306 | 23.03.2021 01:35:06 | Drum | GOOD | 2001 | 40 | 104 | 69 | 0 | 2058 | SPC | 210 | 1 | 20 | 90 | 128 |  | 40 | 0 | 2.421266 | 0 | 0 | 42.06304 | 42.7011 | 0 | 1742.613 | 0 | 3.224101 | 0
307 | 23.03.2021 01:38:07 | Drum | GOOD | 2000 | 39 | 105 | 72 | 0 | 2056 | SPC | 200 | 1 | 20 | 90 | 129 |  | 40 | 0 | 2.426857 | 0 | 0 | 40.87975 | 42.62695 | 0 | 1676.412 | 0 | 3.204335 | 0
308 | 23.03.2021 01:40:42 | Drum | GOOD | 1999 | 39 | 97 | 68 | 0 | 2054 | SPC | 190 | 1 | 20 | 90 | 122 |  | 40 | 0 | 2.430042 | 0 | 0 | 42.6912 | 42.53472 | 0 | 1710.531 | 0 | 3.13799 | 0
309 | 23.03.2021 01:43:22 | Drum | BAD | 2000 | 39 | 98 | 72 | 0 | 2056 | SPC | 170 | 1 | 20 | 90 | 120 |  | 40 | 0 | 2.438517 | 0 | 0 | 43.53848 | 42.45334 | 0 | 1751.779 | 0 | 3.049858 | 0
310 | 23.03.2021 01:47:18 | Drum | GOOD | 2002 | 39 | 105 | 69 | 0 | 2058 | SPC | 160 | 1 | 20 | 90 | 174 |  | 40 | 0 | 2.441917 | 0 | 0 | 40.43419 | 42.53111 | 0 | 1750.761 | 3.354907 | 3.125427 | 36.95008
311 | 23.03.2021 01:54:19 | Drum | GOOD | 1994 | 39 | 97 | 70 | 0 | 2049 | SPC | 170 | 1 | 20 | 90 | 123 |  | 40 | 0 | 2.437311 | 0 | 0 | 40.35385 | 42.65046 | 0 | 1620.905 | 0 | 3.125427 | 0
312 | 23.03.2021 01:59:24 | Drum | GOOD | 2005 | 40 | 100 | 72 | 0 | 2062 | SPC | 180 | 1 | 20 | 90 | 181 |  | 40 | 0 | 2.393909 | 0 | 0 | 41.71973 | 42.49132 | 0 | 1726.827 | 4.560101 | 3.125427 | 35.85445
313 | 23.03.2021 02:03:10 | Drum | GOOD | 2001 | 39 | 104 | 66 | 0 | 2057 | SPC | 190 | 1 | 20 | 90 | 186 |  | 40 | 0 | 2.365257 | 0 | 0 | 40.78479 | 42.38462 | 0 | 1734.975 | 4.407436 | 3.125427 | 35.99324
314 | 23.03.2021 02:06:45 | Drum | GOOD | 1999 | 39 | 99 | 74 | 0 | 2055 | SPC | 190 | 1 | 20 | 90 | 176 |  | 40 | 0 | 2.364113 | 0 | 0 | 40.74097 | 42.32675 | 0 | 1766.547 | 3.04959 | 3.193859 | 37.22765
315 | 23.03.2021 02:11:21 | Drum | GOOD | 2000 | 40 | 95 | 67 | 0 | 2056 | SPC | 200 | 1 | 20 | 90 | 128 |  | 40 | 0 | 2.373713 | 0 | 0 | 38.0019 | 42.35569 | 0 | 1578.129 | 0 | 3.242382 | 0
316 | 23.03.2021 02:14:06 | Drum | GOOD | 2001 | 38 | 104 | 73 | 0 | 2056 | SPC | 210 | 1 | 20 | 90 | 123 |  | 40 | 0 | 2.386147 | 0 | 0 | 40.77749 | 42.1025 | 0 | 1653.496 | 0 | 3.225246 | 0
317 | 23.03.2021 02:17:36 | Drum | GOOD | 2000 | 39 | 101 | 66 | 0 | 2055 | SPC | 200 | 1 | 20 | 90 | 122 |  | 40 | 0 | 2.40762 | 0 | 0 | 40.91627 | 41.67209 | 0 | 1678.958 | 0 | 3.204542 | 0
318 | 23.03.2021 02:24:47 | Drum | GOOD | 1999 | 39 | 101 | 73 | 0 | 2055 | SPC | 190 | 1 | 20 | 90 | 182 |  | 40 | 0 | 2.417916 | 0 | 0 | 40.68985 | 41.6305 | 0 | 1692.708 | 2.390749 | 3.257573 | 37.82659
319 | 23.03.2021 02:27:33 | Drum | GOOD | 2000 | 39 | 99 | 69 | 0 | 2055 | SPC | 210 | 1 | 20 | 90 | 124 |  | 40 | 0 | 2.370602 | 0 | 0 | 40.52915 | 41.46593 | 0 | 1686.597 | 0 | 3.246823 | 0
320 | 23.03.2021 02:30:18 | Drum | GOOD | 2000 | 39 | 96 | 72 | 0 | 2055 | SPC | 230 | 1 | 20 | 90 | 122 |  | 40 | 0 | 2.292031 | 0 | 0 | 38.55702 | 41.30679 | 0 | 1584.749 | 0 | 3.281071 | 0
321 | 23.03.2021 02:32:48 | Drum | GOOD | 2002 | 40 | 103 | 66 | 0 | 2058 | SPC | 230 | 1 | 20 | 90 | 122 |  | 40 | 0 | 2.290046 | 0 | 0 | 41.26687 | 41.21094 | 0 | 1658.589 | 0 | 3.251352 | 0
322 | 23.03.2021 02:35:34 | Drum | GOOD | 1999 | 37 | 102 | 74 | 0 | 2053 | SPC | 220 | 1 | 20 | 90 | 123 |  | 40 | 0 | 2.305953 | 0 | 0 | 41.88042 | 41.14764 | 0 | 1615.813 | 0 | 3.205855 | 0
323 | 23.03.2021 02:39:09 | Drum | GOOD | 2001 | 36 | 95 | 67 | 0 | 2053 | SPC | 210 | 1 | 20 | 90 | 176 |  | 40 | 0 | 2.318602 | 0 | 0 | 42.30407 | 41.0952 | 0 | 1793.028 | 4.415472 | 3.205855 | 35.98594
324 | 23.03.2021 02:42:39 | Drum | GOOD | 1998 | 40 | 100 | 73 | 0 | 2055 | SPC | 210 | 1 | 20 | 90 | 175 |  | 40 | 0 | 2.31476 | 0 | 0 | 39.87907 | 41.17477 | 0 | 1690.671 | 2.776411 | 3.267901 | 37.47599
325 | 23.03.2021 02:45:30 | Drum | GOOD | 2000 | 39 | 104 | 68 | 0 | 2056 | SPC | 230 | 1 | 20 | 90 | 128 |  | 40 | 0 | 2.304451 | 0 | 0 | 38.30867 | 41.12594 | 0 | 1596.462 | 0 | 3.308535 | 0
326 | 23.03.2021 02:48:20 | Drum | GOOD | 2001 | 39 | 101 | 69 | 0 | 2057 | SPC | 230 | 1 | 20 | 90 | 128 |  | 40 | 0 | 2.325849 | 0 | 0 | 40.7921 | 41.03009 | 0 | 1732.428 | 0 | 3.291024 | 0
327 | 23.03.2021 02:52:01 | Drum | GOOD | 2001 | 39 | 95 | 71 | 0 | 2056 | SPC | 230 | 1 | 20 | 90 | 182 |  | 40 | 0 | 2.334143 | 0 | 0 | 41.654 | 40.98669 | 0 | 1744.65 | 3.218318 | 3.3634 | 37.07426
328 | 23.03.2021 02:54:46 | Drum | GOOD | 1998 | 39 | 101 | 71 | 0 | 2054 | SPC | 240 | 1 | 20 | 90 | 128 |  | 40 | 0 | 2.329489 | 0 | 0 | 41.02583 | 41.08435 | 0 | 1728.864 | 0 | 3.339879 | 0
329 | 23.03.2021 02:57:36 | Drum | GOOD | 1999 | 38 | 102 | 70 | 0 | 2054 | SPC | 240 | 1 | 20 | 90 | 128 |  | 40 | 0 | 2.338757 | 0 | 0 | 40.68985 | 41.12413 | 0 | 1656.043 | 0 | 3.324997 | 0
330 | 23.03.2021 03:00:17 | Drum | GOOD | 2002 | 37 | 102 | 67 | 0 | 2055 | SPC | 230 | 1 | 20 | 90 | 125 |  | 40 | 0 | 2.345164 | 0 | 0 | 40.08359 | 41.06626 | 0 | 1694.235 | 0 | 3.324997 | 0
331 | 23.03.2021 03:02:57 | Drum | GOOD | 1999 | 40 | 100 | 71 | 0 | 2056 | SPC | 230 | 1 | 20 | 90 | 124 |  | 40 | 0 | 2.363904 | 0 | 0 | 41.69782 | 41.23626 | 0 | 1691.18 | 0 | 3.284196 | 0
332 | 23.03.2021 03:05:42 | Drum | GOOD | 2002 | 38 | 104 | 73 | 0 | 2057 | SPC | 220 | 1 | 20 | 90 | 123 |  | 40 | 0 | 2.373465 | 0 | 0 | 42.39172 | 41.39721 | 0 | 1624.979 | 0 | 3.225552 | 0
333 | 23.03.2021 03:08:23 | Drum | GOOD | 1998 | 39 | 104 | 69 | 0 | 2054 | SPC | 200 | 1 | 20 | 90 | 123 |  | 40 | 0 | 2.372591 | 0 | 0 | 41.36913 | 41.61603 | 0 | 1582.712 | 0 | 3.193203 | 0
334 | 23.03.2021 03:11:58 | Drum | GOOD | 2001 | 39 | 101 | 67 | 0 | 2056 | SPC | 200 | 1 | 20 | 90 | 176 |  | 40 | 0 | 2.38261 | 0 | 0 | 42.50858 | 41.61784 | 0 | 1728.354 | 3.764671 | 3.278351 | 36.57757
335 | 23.03.2021 03:14:48 | Drum | GOOD | 1999 | 38 | 97 | 74 | 0 | 2054 | SPC | 210 | 1 | 20 | 90 | 129 |  | 40 | 0 | 2.398009 | 0 | 0 | 40.78479 | 41.70645 | 0 | 1677.431 | 0 | 3.261028 | 0
336 | 23.03.2021 03:17:29 | Drum | GOOD | 2001 | 39 | 101 | 67 | 0 | 2056 | SPC | 220 | 1 | 20 | 90 | 121 |  | 40 | 0 | 2.360989 | 0 | 0 | 39.229 | 41.8674 | 0 | 1630.071 | 0 | 3.277996 | 0
337 | 23.03.2021 03:20:14 | Drum | GOOD | 1999 | 37 | 103 | 72 | 0 | 2053 | SPC | 220 | 1 | 20 | 90 | 129 |  | 40 | 0 | 2.361311 | 0 | 0 | 39.10483 | 42.10612 | 0 | 1524.15 | 0 | 3.298158 | 0
338 | 23.03.2021 03:31:30 | Drum | GOOD | 2000 | 37 | 96 | 69 | 0 | 2053 | SPC | 220 | 1 | 20 | 90 | 121 |  | 40 | 0 | 2.381896 | 0 | 0 | 38.60814 | 42.51302 | 0 | 1364.249 | 0 | 3.331091 | 0
339 | 23.03.2021 03:34:16 | Drum | GOOD | 1999 | 38 | 100 | 69 | 0 | 2053 | SPC | 230 | 1 | 20 | 90 | 131 |  | 40 | 0 | 2.391112 | 0 | 0 | 42.30407 | 42.41175 | 0 | 1739.048 | 0 | 3.274701 | 0
340 | 23.03.2021 03:36:56 | Drum | GOOD | 2004 | 38 | 104 | 71 | 0 | 2059 | SPC | 220 | 1 | 20 | 90 | 122 |  | 40 | 0 | 2.376214 | 0 | 0 | 41.85121 | 42.16942 | 0 | 1685.578 | 0 | 3.229955 | 0
341 | 23.03.2021 03:39:46 | Drum | GOOD | 1998 | 38 | 96 | 69 | 0 | 2052 | SPC | 210 | 1 | 20 | 90 | 125 |  | 40 | 0 | 2.364404 | 0 | 0 | 38.73962 | 42.06091 | 0 | 1547.066 | 0 | 3.259508 | 0
342 | 23.03.2021 03:42:27 | Drum | GOOD | 1997 | 39 | 99 | 70 | 0 | 2052 | SPC | 210 | 1 | 20 | 90 | 125 |  | 40 | 0 | 2.396992 | 0 | 0 | 40.29542 | 42.22548 | 0 | 1664.7 | 0 | 3.259508 | 0
343 | 23.03.2021 03:46:12 | Drum | GOOD | 2003 | 34 | 104 | 72 | 0 | 2054 | SPC | 210 | 1 | 20 | 90 | 130 |  | 40 | 0 | 2.39121 | 0 | 0 | 41.01853 | 42.47866 | 0 | 1722.753 | 0 | 3.236175 | 0
344 | 23.03.2021 03:48:58 | Drum | GOOD | 1999 | 38 | 100 | 70 | 0 | 2054 | SPC | 210 | 1 | 20 | 90 | 128 |  | 40 | 0 | 2.357823 | 0 | 0 | 38.54971 | 42.39728 | 0 | 1565.907 | 0 | 3.270611 | 0
345 | 23.03.2021 03:51:58 | Drum | GOOD | 2001 | 38 | 97 | 69 | 0 | 2055 | SPC | 220 | 1 | 20 | 90 | 120 |  | 40 | 0 | 2.3503 | 0 | 0 | 40.7702 | 42.20739 | 0 | 1750.761 | 0 | 3.253663 | 0
346 | 23.03.2021 03:54:43 | Drum | GOOD | 1999 | 39 | 104 | 72 | 0 | 2055 | SPC | 220 | 1 | 20 | 90 | 123 |  | 40 | 0 | 2.325988 | 0 | 0 | 41.61017 | 41.8222 | 0 | 1609.702 | 0 | 3.215115 | 0
347 | 23.03.2021 03:58:24 | Drum | BAD | 2001 | 39 | 96 | 68 | 0 | 2056 | SPC | 220 | 1 | 20 | 90 | 173 |  | 40 | 0 | 2.282537 | 0 | 0 | 43.80144 | 41.38817 | 0 | 1820.017 | 5.950094 | 3.215115 | 34.59082
348 | 23.03.2021 04:01:44 | Drum | GOOD | 2000 | 38 | 100 | 70 | 0 | 2055 | SPC | 230 | 1 | 20 | 90 | 179 |  | 40 | 0 | 2.24419 | 0 | 0 | 40.7702 | 41.09881 | 0 | 1667.246 | 2.720165 | 3.275846 | 37.52712
349 | 23.03.2021 04:07:45 | Drum | GOOD | 1999 | 39 | 98 | 69 | 0 | 2054 | SPC | 230 | 1 | 20 | 90 | 123 |  | 40 | 0 | 2.293931 | 0 | 0 | 40.66793 | 40.89084 | 0 | 1670.301 | 0 | 3.261528 | 0
350 | 23.03.2021 04:10:25 | Drum | GOOD | 2001 | 39 | 101 | 73 | 0 | 2057 | SPC | 220 | 1 | 20 | 90 | 122 |  | 40 | 0 | 2.337679 | 0 | 0 | 38.51319 | 40.99212 | 0 | 1567.435 | 0 | 3.296903 | 0
351 | 23.03.2021 04:14:01 | Drum | GOOD | 2000 | 39 | 104 | 67 | 0 | 2056 | SPC | 240 | 1 | 20 | 90 | 182 |  | 40 | 0 | 2.300213 | 0 | 0 | 40.57298 | 41.46231 | 0 | 1697.291 | 3.097804 | 3.366462 | 37.18382
352 | 23.03.2021 04:16:51 | Drum | GOOD | 2000 | 39 | 102 | 70 | 0 | 2056 | SPC | 260 | 1 | 20 | 90 | 129 |  | 40 | 0 | 2.266452 | 0 | 0 | 40.6314 | 42.15495 | 0 | 1661.135 | 0 | 3.353083 | 0
353 | 23.03.2021 04:19:41 | Drum | GOOD | 2001 | 38 | 102 | 73 | 0 | 2056 | SPC | 250 | 1 | 20 | 90 | 122 |  | 40 | 0 | 2.29209 | 0 | 0 | 38.0165 | 42.16942 | 0 | 1399.896 | 0 | 3.401231 | 0
354 | 23.03.2021 04:22:22 | Drum | GOOD | 1998 | 38 | 106 | 67 | 0 | 2053 | SPC | 270 | 1 | 20 | 90 | 129 |  | 40 | 0 | 2.250963 | 0 | 0 | 40.96741 | 42.19292 | 0 | 1660.116 | 0 | 3.379211 | 0
355 | 23.03.2021 04:25:07 | Drum | GOOD | 2002 | 35 | 104 | 73 | 0 | 2054 | SPC | 270 | 1 | 20 | 90 | 122 |  | 40 | 0 | 2.223997 | 0 | 0 | 39.04639 | 42.22548 | 0 | 1639.747 | 0 | 3.400876 | 0
356 | 23.03.2021 04:28:47 | Drum | GOOD | 2000 | 39 | 103 | 77 | 0 | 2057 | SPC | 280 | 1 | 20 | 90 | 176 |  | 40 | 0 | 2.199614 | 0 | 0 | 41.41296 | 42.13506 | 0 | 1734.465 | 2.688031 | 3.460855 | 37.55634
357 | 23.03.2021 04:31:43 | Drum | GOOD | 1999 | 38 | 101 | 74 | 0 | 2054 | SPC | 290 | 1 | 20 | 90 | 128 |  | 40 | 0 | 2.199568 | 0 | 0 | 40.72637 | 41.77698 | 0 | 1712.568 | 0 | 3.445035 | 0
358 | 23.03.2021 04:34:18 | Drum | GOOD | 2001 | 39 | 102 | 70 | 0 | 2057 | SPC | 290 | 1 | 20 | 90 | 123 |  | 40 | 0 | 2.191751 | 0 | 0 | 42.12877 | 41.46774 | 0 | 1700.346 | 0 | 3.393152 | 0
359 | 23.03.2021 04:37:08 | Drum | GOOD | 1999 | 38 | 100 | 69 | 0 | 2053 | SPC | 280 | 1 | 20 | 90 | 122 |  | 40 | 0 | 2.210496 | 0 | 0 | 40.86514 | 41.14222 | 0 | 1444.709 | 0 | 3.373762 | 0
360 | 23.03.2021 04:40:04 | Drum | GOOD | 2000 | 38 | 99 | 70 | 0 | 2054 | SPC | 260 | 1 | 20 | 90 | 130 |  | 40 | 0 | 2.245972 | 0 | 0 | 38.81266 | 41.01201 | 0 | 1622.942 | 0 | 3.401437 | 0
361 | 23.03.2021 04:42:54 | Drum | GOOD | 2000 | 40 | 97 | 69 | 0 | 2056 | SPC | 270 | 1 | 20 | 90 | 128 |  | 40 | 0 | 2.267375 | 0 | 0 | 41.43488 | 40.80766 | 0 | 1761.455 | 0 | 3.367397 | 0
362 | 23.03.2021 04:46:30 | Drum | GOOD | 2000 | 39 | 99 | 72 | 0 | 2056 | SPC | 250 | 1 | 20 | 90 | 128 |  | 40 | 0 | 2.30185 | 0 | 0 | 40.87975 | 40.57798 | 0 | 1702.383 | 0 | 3.347632 | 0
363 | 23.03.2021 04:52:30 | Drum | GOOD | 1999 | 40 | 104 | 67 | 0 | 2056 | SPC | 250 | 1 | 20 | 90 | 123 |  | 40 | 0 | 2.304156 | 0 | 0 | 38.63736 | 40.42426 | 0 | 1443.69 | 0 | 3.379814 | 0
364 | 23.03.2021 04:55:11 | Drum | GOOD | 2001 | 38 | 99 | 74 | 0 | 2056 | SPC | 260 | 1 | 20 | 90 | 122 |  | 40 | 0 | 2.281823 | 0 | 0 | 40.75558 | 40.30128 | 0 | 1723.262 | 0 | 3.363242 | 0
365 | 23.03.2021 04:58:06 | Drum | GOOD | 1999 | 40 | 101 | 66 | 0 | 2055 | SPC | 260 | 1 | 20 | 90 | 122 |  | 40 | 0 | 2.268357 | 0 | 0 | 40.74097 | 40.20182 | 0 | 1646.367 | 0 | 3.347046 | 0
366 | 23.03.2021 05:00:56 | Drum | GOOD | 2001 | 39 | 96 | 73 | 0 | 2056 | SPC | 250 | 1 | 20 | 90 | 128 |  | 40 | 0 | 2.256374 | 0 | 0 | 38.49127 | 40.23076 | 0 | 1601.045 | 0 | 3.382984 | 0
367 | 23.03.2021 05:03:42 | Drum | GOOD | 2000 | 40 | 103 | 66 | 0 | 2056 | SPC | 260 | 1 | 20 | 90 | 128 |  | 40 | 0 | 2.248365 | 0 | 0 | 40.18584 | 40.25788 | 0 | 1750.761 | 0 | 3.382984 | 0
368 | 23.03.2021 05:06:42 | Drum | GOOD | 2000 | 39 | 100 | 75 | 0 | 2056 | SPC | 260 | 1 | 20 | 90 | 129 |  | 40 | 0 | 2.248674 | 0 | 0 | 39.87907 | 40.20724 | 0 | 1640.256 | 0 | 3.382984 | 0
369 | 23.03.2021 05:11:13 | Drum | GOOD | 2001 | 39 | 103 | 66 | 0 | 2056 | SPC | 270 | 1 | 20 | 90 | 182 |  | 40 | 0 | 2.228636 | 0 | 0 | 42.64737 | 40.39714 | 0 | 1774.186 | 3.499524 | 3.461934 | 36.81861
370 | 23.03.2021 05:20:59 | Drum | GOOD | 1998 | 40 | 101 | 73 | 0 | 2055 | SPC | 290 | 1 | 20 | 90 | 129 |  | 40 | 0 | 2.224733 | 0 | 0 | 42.05573 | 40.65032 | 0 | 1753.816 | 0 | 3.41193 | 0
371 | 23.03.2021 05:24:19 | Drum | GOOD | 1999 | 41 | 101 | 68 | 0 | 2056 | SPC | 260 | 1 | 20 | 90 | 128 |  | 40 | 0 | 2.278497 | 0 | 0 | 40.84323 | 40.77148 | 0 | 1716.133 | 0 | 3.393104 | 0
372 | 23.03.2021 05:27:15 | Drum | GOOD | 1996 | 40 | 98 | 73 | 0 | 2053 | SPC | 250 | 1 | 20 | 90 | 128 |  | 40 | 0 | 2.34846 | 0 | 0 | 41.06236 | 41.04637 | 0 | 1746.178 | 0 | 3.368644 | 0
373 | 23.03.2021 05:30:00 | Drum | GOOD | 2006 | 40 | 100 | 69 | 0 | 2062 | SPC | 240 | 1 | 20 | 90 | 128 |  | 40 | 0 | 2.373525 | 0 | 0 | 41.17191 | 41.24529 | 0 | 1699.328 | 0 | 3.341366 | 0
374 | 23.03.2021 05:34:00 | Drum | GOOD | 1999 | 40 | 102 | 66 | 0 | 2055 | SPC | 230 | 1 | 20 | 90 | 122 |  | 40 | 0 | 2.3663 | 0 | 0 | 42.09956 | 41.30679 | 0 | 1673.866 | 0 | 3.290234 | 0
375 | 23.03.2021 05:36:56 | Drum | GOOD | 2000 | 40 | 100 | 75 | 0 | 2057 | SPC | 210 | 1 | 20 | 90 | 128 |  | 40 | 0 | 2.416173 | 0 | 0 | 41.10618 | 41.00296 | 0 | 1694.745 | 0 | 3.264647 | 0
376 | 23.03.2021 05:39:46 | Drum | GOOD | 2001 | 40 | 100 | 66 | 0 | 2057 | SPC | 200 | 1 | 20 | 90 | 128 |  | 40 | 0 | 2.457885 | 0 | 0 | 41.51522 | 40.53638 | 0 | 1729.882 | 0 | 3.228541 | 0
377 | 23.03.2021 05:42:21 | Drum | BAD | 1996 | 40 | 98 | 74 | 0 | 2053 | SPC | 200 | 1 | 20 | 90 | 121 |  | 40 | 0 | 2.407883 | 0 | 0 | 43.45813 | 40.57798 | 0 | 1699.837 | 0 | 3.142475 | 0
378 | 23.03.2021 05:45:52 | Drum | GOOD | 2002 | 39 | 101 | 66 | 0 | 2057 | SPC | 180 | 1 | 20 | 90 | 186 |  | 40 | 0 | 2.389397 | 0 | 0 | 40.7702 | 40.74436 | 0 | 1665.209 | 4.246747 | 3.238892 | 36.13932
379 | 23.03.2021 05:48:37 | Drum | GOOD | 2002 | 37 | 105 | 72 | 0 | 2056 | SPC | 200 | 1 | 20 | 90 | 128 |  | 40 | 0 | 2.408668 | 0 | 0 | 39.83525 | 40.87276 | 0 | 1633.636 | 0 | 3.238892 | 0
380 | 23.03.2021 05:51:23 | Drum | GOOD | 1999 | 39 | 100 | 68 | 0 | 2054 | SPC | 200 | 1 | 20 | 90 | 125 |  | 40 | 0 | 2.407323 | 0 | 0 | 39.49195 | 40.9035 | 0 | 1672.848 | 0 | 3.249099 | 0
381 | 23.03.2021 05:54:08 | Drum | GOOD | 1997 | 42 | 101 | 75 | 0 | 2056 | SPC | 200 | 1 | 20 | 90 | 128 |  | 40 | 0 | 2.398498 | 0 | 0 | 39.15595 | 40.79138 | 0 | 1621.414 | 0 | 3.267946 | 0
382 | 23.03.2021 06:05:39 | Drum | BAD | 2004 | 39 | 99 | 66 | 0 | 2059 | SPC | 200 | 1 | 20 | 90 | 186 |  | 40 | 0 | 2.418585 | 0 | 0 | 44.76559 | 40.91797 | 0 | 1895.894 | 3.804841 | 3.354033 | 36.54105
383 | 23.03.2021 06:08:15 | Drum | BAD | 1999 | 39 | 100 | 73 | 0 | 2055 | SPC | 220 | 1 | 20 | 90 | 130 |  | 40 | 0 | 2.427579 | 0 | 0 | 43.13676 | 40.73893 | 0 | 1795.574 | 0 | 3.276231 | 0
384 | 23.03.2021 06:10:50 | Drum | GOOD | 2001 | 40 | 99 | 76 | 0 | 2058 | SPC | 210 | 1 | 20 | 90 | 128 |  | 40 | 0 | 2.395324 | 0 | 0 | 40.74097 | 40.23799 | 0 | 1722.244 | 0 | 3.260035 | 0
385 | 23.03.2021 06:14:30 | Drum | GOOD | 2000 | 40 | 100 | 71 | 0 | 2057 | SPC | 220 | 1 | 20 | 90 | 128 |  | 40 | 0 | 2.347511 | 0 | 0 | 39.28013 | 40.0481 | 0 | 1657.061 | 0 | 3.275689 | 0
386 | 23.03.2021 06:17:56 | Drum | GOOD | 2000 | 40 | 100 | 72 | 0 | 2057 | SPC | 230 | 1 | 20 | 90 | 123 |  | 40 | 0 | 2.316572 | 0 | 0 | 41.57365 | 40.02821 | 0 | 1622.942 | 0 | 3.238081 | 0
387 | 23.03.2021 06:21:36 | Drum | GOOD | 2001 | 40 | 97 | 71 | 0 | 2057 | SPC | 220 | 1 | 20 | 90 | 177 |  | 40 | 0 | 2.286722 | 0 | 0 | 40.91627 | 40.01374 | 0 | 1741.594 | 3.965542 | 3.327924 | 36.39496
388 | 23.03.2021 06:25:12 | Drum | GOOD | 2001 | 38 | 98 | 67 | 0 | 2055 | SPC | 250 | 1 | 20 | 90 | 182 |  | 40 | 0 | 2.246648 | 0 | 0 | 41.50792 | 40.0029 | 0 | 1680.995 | 2.551442 | 3.384711 | 37.68051
389 | 23.03.2021 06:27:52 | Drum | GOOD | 1999 | 36 | 103 | 75 | 0 | 2052 | SPC | 280 | 1 | 20 | 90 | 122 |  | 40 | 0 | 2.17424 | 0 | 0 | 38.07494 | 40.67021 | 0 | 1568.963 | 0 | 3.431356 | 0
390 | 23.03.2021 06:32:27 | Drum | GOOD | 1999 | 39 | 99 | 67 | 0 | 2054 | SPC | 260 | 1 | 20 | 90 | 130 |  | 40 | 0 | 2.340626 | 0 | 0 | 42.58893 | 40.86371 | 0 | 1756.872 | 0 | 3.36764 | 0
391 | 23.03.2021 06:38:33 | Drum | BAD | 2000 | 39 | 100 | 69 | 0 | 2055 | SPC | 220 | 1 | 20 | 90 | 126 |  | 40 | 0 | 2.460611 | 0 | 0 | 43.61882 | 40.72446 | 0 | 1502.253 | 0 | 3.277442 | 0
392 | 23.03.2021 06:41:04 | Drum | GOOD | 2000 | 40 | 103 | 71 | 0 | 2057 | SPC | 210 | 1 | 20 | 90 | 131 |  | 40 | 0 | 2.417702 | 0 | 0 | 41.75626 | 40.57436 | 0 | 1790.991 | 0 | 3.235138 | 0
393 | 23.03.2021 06:44:59 | Drum | GOOD | 2000 | 39 | 96 | 68 | 0 | 2055 | SPC | 200 | 1 | 20 | 90 | 122 |  | 40 | 0 | 2.382231 | 0 | 0 | 41.61017 | 40.75159 | 0 | 1660.116 | 0 | 3.196591 | 0
394 | 23.03.2021 06:56:20 | Drum | GOOD | 1999 | 39 | 104 | 73 | 0 | 2055 | SPC | 190 | 1 | 20 | 90 | 119 |  | 40 | 0 | 2.400853 | 0 | 0 | 38.22102 | 41.13136 | 0 | 1532.298 | 0 | 3.239479 | 0
395 | 23.03.2021 07:02:26 | Drum | GOOD | 1999 | 40 | 100 | 67 | 0 | 2055 | SPC | 190 | 1 | 20 | 90 | 121 |  | 40 | 0 | 2.441577 | 0 | 0 | 38.95144 | 40.7534 | 0 | 1493.596 | 0 | 3.263585 | 0
396 | 23.03.2021 07:05:12 | Drum | GOOD | 2002 | 39 | 100 | 74 | 0 | 2058 | SPC | 200 | 1 | 20 | 90 | 130 |  | 40 | 0 | 2.446244 | 0 | 0 | 41.71973 | 40.35554 | 0 | 1760.436 | 0 | 3.222221 | 0
397 | 23.03.2021 07:07:57 | Drum | GOOD | 1999 | 39 | 101 | 67 | 0 | 2054 | SPC | 190 | 1 | 20 | 90 | 128 |  | 40 | 0 | 2.443719 | 0 | 0 | 41.15731 | 40.0463 | 0 | 1762.983 | 0 | 3.195318 | 0
398 | 23.03.2021 07:10:52 | Drum | GOOD | 2000 | 38 | 101 | 70 | 0 | 2055 | SPC | 180 | 1 | 20 | 90 | 129 |  | 40 | 0 | 2.46364 | 0 | 0 | 40.15663 | 40.0047 | 0 | 1628.035 | 0 | 3.195318 | 0
399 | 23.03.2021 07:13:38 | Drum | GOOD | 1997 | 40 | 96 | 75 | 0 | 2054 | SPC | 180 | 1 | 20 | 90 | 128 |  | 40 | 0 | 2.451312 | 0 | 0 | 40.2735 | 40.00109 | 0 | 1714.605 | 0 | 3.195318 | 0
400 | 23.03.2021 07:17:28 | Drum | GOOD | 2003 | 40 | 102 | 77 | 0 | 2060 | SPC | 200 | 1 | 20 | 90 | 190 |  | 40 | 0 | 2.367977 | 0 | 0 | 40.6095 | 40.70638 | 0 | 1671.829 | 2.953174 | 3.261496 | 37.3153
401 | 23.03.2021 07:20:18 | Drum | GOOD | 2000 | 40 | 102 | 71 | 0 | 2057 | SPC | 210 | 1 | 20 | 90 | 122 |  | 40 | 0 | 2.375597 | 0 | 0 | 42.20911 | 41.58891 | 0 | 1689.652 | 0 | 3.207548 | 0
402 | 23.03.2021 07:23:04 | Drum | GOOD | 2000 | 41 | 96 | 69 | 0 | 2057 | SPC | 200 | 1 | 20 | 90 | 122 |  | 40 | 0 | 2.404058 | 0 | 0 | 38.90762 | 41.73177 | 0 | 1648.404 | 0 | 3.23278 | 0
403 | 23.03.2021 07:25:49 | Drum | GOOD | 1999 | 35 | 102 | 72 | 0 | 2051 | SPC | 200 | 1 | 20 | 90 | 128 |  | 40 | 0 | 2.412123 | 0 | 0 | 40.30272 | 41.6323 | 0 | 1638.219 | 0 | 3.23278 | 0
404 | 23.03.2021 07:28:39 | Drum | GOOD | 2000 | 41 | 102 | 68 | 0 | 2058 | SPC | 200 | 1 | 20 | 90 | 128 |  | 40 | 0 | 2.410863 | 0 | 0 | 40.71906 | 41.70284 | 0 | 1712.568 | 0 | 3.217147 | 0
405 | 23.03.2021 07:31:30 | Drum | GOOD | 2001 | 38 | 105 | 69 | 0 | 2056 | SPC | 190 | 1 | 20 | 90 | 127 |  | 40 | 0 | 2.418892 | 0 | 0 | 40.2735 | 41.81676 | 0 | 1675.903 | 0 | 3.217147 | 0
406 | 23.03.2021 07:35:05 | Drum | GOOD | 2000 | 39 | 106 | 74 | 0 | 2057 | SPC | 200 | 1 | 20 | 90 | 178 |  | 40 | 0 | 2.378734 | 0 | 0 | 41.71244 | 42.43164 | 0 | 1772.149 | 2.342544 | 3.269051 | 37.87041
407 | 23.03.2021 07:37:55 | Drum | GOOD | 2003 | 39 | 95 | 70 | 0 | 2058 | SPC | 240 | 1 | 20 | 90 | 120 |  | 40 | 0 | 2.259216 | 0 | 0 | 40.36115 | 43.42448 | 0 | 1650.441 | 0 | 3.269051 | 0
408 | 23.03.2021 07:41:31 | Drum | GOOD | 1999 | 40 | 101 | 77 | 0 | 2056 | SPC | 260 | 1 | 20 | 90 | 177 |  | 40 | 0 | 2.172671 | 0 | 0 | 41.00393 | 44.26722 | 0 | 1686.597 | 3.467389 | 3.34725 | 36.84783
409 | 23.03.2021 07:44:11 | Drum | GOOD | 2000 | 38 | 104 | 72 | 0 | 2055 | SPC | 280 | 1 | 20 | 90 | 119 |  | 40 | 0 | 2.135852 | 0 | 0 | 38.60084 | 45.30888 | 0 | 1522.622 | 0 | 3.380371 | 0
410 | 23.03.2021 07:47:52 | Drum | GOOD | 1999 | 39 | 95 | 73 | 0 | 2054 | SPC | 310 | 1 | 20 | 90 | 184 |  | 40 | 0 | 2.078045 | 0 | 0 | 40.47802 | 46.24566 | 0 | 1590.86 | 2.30237 | 3.431335 | 37.90694
411 | 23.03.2021 07:50:52 | Drum | GOOD | 2000 | 39 | 100 | 70 | 0 | 2056 | SPC | 280 | 1 | 20 | 90 | 138 |  | 40 | 0 | 2.284207 | 0 | 0 | 42.72772 | 43.99595 | 0 | 1771.13 | 0 | 3.364051 | 0
412 | 23.03.2021 07:56:58 | Drum | GOOD | 2002 | 41 | 104 | 77 | 0 | 2061 | SPC | 250 | 1 | 20 | 90 | 128 |  | 40 | 0 | 2.344249 | 0 | 0 | 42.51589 | 42.68844 | 0 | 1739.048 | 0 | 3.302214 | 0
413 | 23.03.2021 08:00:48 | Drum | GOOD | 1999 | 40 | 101 | 71 | 0 | 2056 | SPC | 230 | 1 | 20 | 90 | 128 |  | 40 | 0 | 2.333047 | 0 | 0 | 40.58758 | 42.83131 | 0 | 1636.692 | 0 | 3.289962 | 0
414 | 23.03.2021 08:03:59 | Drum | GOOD | 1998 | 41 | 105 | 74 | 0 | 2056 | SPC | 230 | 1 | 20 | 90 | 128 |  | 40 | 0 | 2.312533 | 0 | 0 | 40.08359 | 43.19661 | 0 | 1623.451 | 0 | 3.289962 | 0
415 | 23.03.2021 08:07:09 | Drum | GOOD | 2001 | 40 | 106 | 67 | 0 | 2058 | SPC | 240 | 1 | 20 | 90 | 123 |  | 40 | 0 | 2.288904 | 0 | 0 | 40.86514 | 43.67585 | 0 | 1577.111 | 0 | 3.270573 | 0
416 | 23.03.2021 08:10:19 | Drum | GOOD | 2000 | 40 | 96 | 68 | 0 | 2056 | SPC | 240 | 1 | 20 | 90 | 122 |  | 40 | 0 | 2.25758 | 0 | 0 | 38.51319 | 44.31424 | 0 | 1537.899 | 0 | 3.305948 | 0
417 | 23.03.2021 08:13:00 | Drum | GOOD | 2000 | 39 | 99 | 76 | 0 | 2056 | SPC | 260 | 1 | 20 | 90 | 122 |  | 40 | 0 | 2.216157 | 0 | 0 | 38.84918 | 44.68135 | 0 | 1527.205 | 0 | 3.332683 | 0
418 | 23.03.2021 08:30:37 | Drum | BAD | 1999 | 40 | 104 | 67 | 0 | 2056 | SPC | 280 | 1 | 20 | 90 | 188 |  | 40 | 0 | 2.15625 | 0 | 0 | 43.18788 | 45.41739 | 0 | 1747.196 | 6.295577 | 3.332683 | 34.27675
419 | 23.03.2021 08:33:17 | Drum | GOOD | 2001 | 40 | 101 | 67 | 0 | 2057 | SPC | 280 | 1 | 20 | 90 | 128 |  | 40 | 0 | 2.138137 | 0 | 0 | 39.5942 | 45.39569 | 0 | 1577.111 | 0 | 3.332683 | 0
420 | 23.03.2021 08:36:03 | Drum | GOOD | 2000 | 40 | 95 | 69 | 0 | 2056 | SPC | 260 | 1 | 20 | 90 | 128 |  | 40 | 0 | 2.256139 | 0 | 0 | 41.85121 | 44.14967 | 0 | 1665.718 | 0 | 3.287938 | 0
421 | 23.03.2021 08:38:58 | Drum | GOOD | 1999 | 39 | 102 | 77 | 0 | 2055 | SPC | 220 | 1 | 20 | 90 | 131 |  | 40 | 0 | 2.383482 | 0 | 0 | 41.55174 | 42.96333 | 0 | 1719.188 | 0 | 3.250893 | 0
422 | 23.03.2021 08:41:48 | Drum | GOOD | 2000 | 40 | 103 | 67 | 0 | 2057 | SPC | 200 | 1 | 20 | 90 | 134 |  | 40 | 0 | 2.427057 | 0 | 0 | 41.86582 | 42.80418 | 0 | 1770.621 | 0 | 3.205772 | 0
423 | 23.03.2021 08:44:34 | Drum | GOOD | 1995 | 41 | 105 | 67 | 0 | 2053 | SPC | 200 | 1 | 20 | 90 | 123 |  | 40 | 0 | 2.397628 | 0 | 0 | 42.45016 | 42.74088 | 0 | 1716.642 | 0 | 3.145625 | 0
424 | 23.03.2021 08:47:14 | Drum | GOOD | 2002 | 39 | 107 | 75 | 0 | 2059 | SPC | 190 | 1 | 20 | 90 | 122 |  | 40 | 0 | 2.364509 | 0 | 0 | 38.41092 | 42.72642 | 0 | 1560.306 | 0 | 3.18363 | 0
425 | 23.03.2021 08:49:54 | Drum | GOOD | 2005 | 39 | 96 | 70 | 0 | 2060 | SPC | 200 | 1 | 20 | 90 | 122 |  | 40 | 0 | 2.360407 | 0 | 0 | 39.03909 | 42.73184 | 0 | 1571 | 0 | 3.205482 | 0
426 | 23.03.2021 08:52:35 | Drum | GOOD | 2000 | 40 | 103 | 68 | 0 | 2057 | SPC | 210 | 1 | 20 | 90 | 122 |  | 40 | 0 | 2.362085 | 0 | 0 | 40.26619 | 42.66493 | 0 | 1645.858 | 0 | 3.205482 | 0
427 | 23.03.2021 08:55:20 | Drum | GOOD | 1998 | 39 | 96 | 68 | 0 | 2053 | SPC | 210 | 1 | 20 | 90 | 124 |  | 40 | 0 | 2.343717 | 0 | 0 | 40.6314 | 42.63599 | 0 | 1618.359 | 0 | 3.192103 | 0
428 | 23.03.2021 09:03:16 | Drum | GOOD | 2002 | 39 | 99 | 70 | 0 | 2057 | SPC | 210 | 1 | 20 | 90 | 177 |  | 40 | 0 | 2.32313 | 0 | 0 | 42.06304 | 43.14778 | 0 | 1746.178 | 3.812877 | 3.278378 | 36.53375
429 | 23.03.2021 09:06:06 | Drum | GOOD | 1999 | 41 | 105 | 75 | 0 | 2058 | SPC | 230 | 1 | 20 | 90 | 130 |  | 40 | 0 | 2.332765 | 0 | 0 | 40.9601 | 43.11885 | 0 | 1763.492 | 0 | 3.256546 | 0
430 | 23.03.2021 09:08:51 | Drum | GOOD | 2000 | 40 | 97 | 66 | 0 | 2056 | SPC | 220 | 1 | 20 | 90 | 127 |  | 40 | 0 | 2.339601 | 0 | 0 | 40.36115 | 42.96332 | 0 | 1653.496 | 0 | 3.256546 | 0
431 | 23.03.2021 09:11:42 | Drum | GOOD | 2000 | 40 | 102 | 68 | 0 | 2057 | SPC | 220 | 1 | 20 | 90 | 131 |  | 40 | 0 | 2.351886 | 0 | 0 | 40.63871 | 42.82227 | 0 | 1648.913 | 0 | 3.24298 | 0
432 | 23.03.2021 09:14:32 | Drum | GOOD | 2000 | 36 | 97 | 71 | 0 | 2052 | SPC | 210 | 1 | 20 | 90 | 134 |  | 40 | 0 | 2.372556 | 0 | 0 | 40.50723 | 42.77705 | 0 | 1663.681 | 0 | 3.232794 | 0
433 | 23.03.2021 09:17:28 | Drum | GOOD | 1999 | 40 | 99 | 75 | 0 | 2056 | SPC | 210 | 1 | 20 | 90 | 128 |  | 40 | 0 | 2.395514 | 0 | 0 | 40.7702 | 42.72461 | 0 | 1680.995 | 0 | 3.215846 | 0
434 | 23.03.2021 09:20:08 | Drum | GOOD | 1999 | 36 | 105 | 70 | 0 | 2052 | SPC | 200 | 1 | 20 | 90 | 128 |  | 40 | 0 | 2.4052 | 0 | 0 | 40.19315 | 42.62153 | 0 | 1634.655 | 0 | 3.215846 | 0
435 | 23.03.2021 09:22:58 | Drum | GOOD | 2000 | 40 | 96 | 68 | 0 | 2056 | SPC | 200 | 1 | 20 | 90 | 128 |  | 40 | 0 | 2.41617 | 0 | 0 | 40.53645 | 42.54919 | 0 | 1683.032 | 0 | 3.204908 | 0
436 | 23.03.2021 09:25:39 | Drum | GOOD | 2000 | 40 | 100 | 66 | 0 | 2056 | SPC | 190 | 1 | 20 | 90 | 122 |  | 40 | 0 | 2.424623 | 0 | 0 | 39.87177 | 42.51845 | 0 | 1403.46 | 0 | 3.204908 | 0
437 | 23.03.2021 09:28:29 | Drum | GOOD | 2002 | 40 | 104 | 71 | 0 | 2059 | SPC | 190 | 1 | 20 | 90 | 131 |  | 40 | 0 | 2.421153 | 0 | 0 | 40.57298 | 42.43164 | 0 | 1644.839 | 0 | 3.193032 | 0
438 | 23.03.2021 09:31:14 | Drum | GOOD | 1999 | 39 | 97 | 74 | 0 | 2055 | SPC | 190 | 1 | 20 | 90 | 128 |  | 40 | 0 | 2.408591 | 0 | 0 | 40.72637 | 42.46781 | 0 | 1658.589 | 0 | 3.177211 | 0
439 | 23.03.2021 09:33:55 | Drum | GOOD | 1996 | 40 | 102 | 67 | 0 | 2052 | SPC | 190 | 1 | 20 | 90 | 122 |  | 40 | 0 | 2.404337 | 0 | 0 | 41.17191 | 42.58174 | 0 | 1687.106 | 0 | 3.149933 | 0
440 | 23.03.2021 09:36:40 | Drum | GOOD | 2004 | 39 | 97 | 70 | 0 | 2059 | SPC | 180 | 1 | 20 | 90 | 122 |  | 40 | 0 | 2.419017 | 0 | 0 | 38.62275 | 42.61068 | 0 | 1557.76 | 0 | 3.182491 | 0
441 | 23.03.2021 09:39:45 | Drum | GOOD | 2001 | 40 | 98 | 69 | 0 | 2057 | SPC | 190 | 1 | 20 | 90 | 122 |  | 40 | 0 | 2.414186 | 0 | 0 | 40.71175 | 42.51483 | 0 | 1607.156 | 0 | 3.167046 | 0
442 | 23.03.2021 09:43:26 | Drum | GOOD | 2000 | 40 | 107 | 74 | 0 | 2058 | SPC | 200 | 1 | 20 | 90 | 180 |  | 40 | 0 | 2.348575 | 0 | 0 | 42.63276 | 42.63238 | 0 | 1731.41 | 5.235004 | 3.167046 | 35.24091
443 | 23.03.2021 09:52:52 | Drum | GOOD | 2000 | 38 | 95 | 70 | 0 | 2054 | SPC | 240 | 1 | 20 | 90 | 175 |  | 40 | 0 | 2.156875 | 0 | 0 | 41.19383 | 45.61813 | 0 | 1583.731 | 6.576783 | 3.167046 | 34.02111
444 | 23.03.2021 09:56:42 | Drum | GOOD | 2001 | 39 | 103 | 68 | 0 | 2057 | SPC | 250 | 1 | 20 | 90 | 184 |  | 40 | 0 | 2.13263 | 0 | 0 | 40.37577 | 45.85142 | 0 | 1544.01 | 5.01807 | 3.167046 | 35.43812
445 | 23.03.2021 10:00:23 | Drum | GOOD | 1999 | 41 | 102 | 68 | 0 | 2057 | SPC | 250 | 1 | 20 | 90 | 175 |  | 40 | 0 | 2.13322 | 0 | 0 | 41.80008 | 45.63079 | 0 | 1572.018 | 6.801756 | 3.167046 | 33.81659
446 | 23.03.2021 10:04:03 | Drum | GOOD | 2001 | 39 | 95 | 69 | 0 | 2056 | SPC | 240 | 1 | 20 | 90 | 174 |  | 40 | 0 | 2.176184 | 0 | 0 | 40.7702 | 45.1407 | 0 | 1607.156 | 5.299289 | 3.167046 | 35.18246
447 | 23.03.2021 10:07:34 | Drum | GOOD | 1998 | 39 | 105 | 76 | 0 | 2055 | SPC | 230 | 1 | 20 | 90 | 176 |  | 40 | 0 | 2.229959 | 0 | 0 | 40.81401 | 44.52763 | 0 | 1632.108 | 3.885185 | 3.255012 | 36.46801
448 | 23.03.2021 10:11:09 | Drum | GOOD | 2001 | 35 | 105 | 68 | 0 | 2053 | SPC | 240 | 1 | 20 | 90 | 172 |  | 40 | 0 | 2.243572 | 0 | 0 | 40.85783 | 44.06829 | 0 | 1602.063 | 2.398789 | 3.30823 | 37.81928
449 | 23.03.2021 10:13:59 | Drum | GOOD | 2001 | 41 | 101 | 69 | 0 | 2059 | SPC | 250 | 1 | 20 | 90 | 132 |  | 40 | 0 | 2.283514 | 0 | 0 | 40.22237 | 43.84946 | 0 | 1578.638 | 0 | 3.30823 | 0
450 | 23.03.2021 10:16:45 | Drum | GOOD | 1998 | 40 | 100 | 67 | 0 | 2054 | SPC | 240 | 1 | 20 | 90 | 128 |  | 40 | 0 | 2.318371 | 0 | 0 | 41.01853 | 43.62341 | 0 | 1693.726 | 0 | 3.284896 | 0
451 | 23.03.2021 10:19:35 | Drum | GOOD | 1997 | 39 | 103 | 69 | 0 | 2053 | SPC | 230 | 1 | 20 | 90 | 128 |  | 40 | 0 | 2.341463 | 0 | 0 | 40.75558 | 43.43895 | 0 | 1668.264 | 0 | 3.268324 | 0
452 | 23.03.2021 10:22:20 | Drum | GOOD | 2004 | 40 | 101 | 76 | 0 | 2061 | SPC | 220 | 1 | 20 | 90 | 122 |  | 40 | 0 | 2.375523 | 0 | 0 | 40.36115 | 43.33767 | 0 | 1406.516 | 0 | 3.268324 | 0
453 | 23.03.2021 10:25:06 | Drum | GOOD | 1999 | 39 | 105 | 67 | 0 | 2055 | SPC | 210 | 1 | 20 | 90 | 131 |  | 40 | 0 | 2.391498 | 0 | 0 | 42.20181 | 43.31055 | 0 | 1706.457 | 0 | 3.214564 | 0
454 | 23.03.2021 10:29:51 | Drum | GOOD | 1997 | 41 | 107 | 68 | 0 | 2055 | SPC | 200 | 1 | 20 | 90 | 128 |  | 40 | 0 | 2.391021 | 0 | 0 | 40.17855 | 43.1713 | 0 | 1596.971 | 0 | 3.214564 | 0
455 | 23.03.2021 10:33:32 | Drum | GOOD | 2004 | 41 | 104 | 75 | 0 | 2062 | SPC | 200 | 1 | 20 | 90 | 122 |  | 40 | 0 | 2.405707 | 0 | 0 | 42.29677 | 43.08992 | 0 | 1413.645 | 0 | 3.158361 | 0
456 | 23.03.2021 10:36:27 | Drum | GOOD | 1998 | 39 | 102 | 72 | 0 | 2054 | SPC | 190 | 1 | 20 | 90 | 131 |  | 40 | 0 | 2.408682 | 0 | 0 | 38.8857 | 42.99226 | 0 | 1580.675 | 0 | 3.184157 | 0
457 | 23.03.2021 10:39:02 | Drum | GOOD | 2001 | 41 | 99 | 69 | 0 | 2058 | SPC | 210 | 1 | 20 | 90 | 122 |  | 40 | 0 | 2.332299 | 0 | 0 | 40.01786 | 43.39735 | 0 | 1510.401 | 0 | 3.184157 | 0
458 | 23.03.2021 10:42:38 | Drum | GOOD | 2002 | 43 | 104 | 68 | 0 | 2062 | SPC | 220 | 1 | 20 | 90 | 176 |  | 40 | 0 | 2.254357 | 0 | 0 | 41.09157 | 43.87298 | 0 | 1595.952 | 4.945762 | 3.184157 | 35.50385
459 | 23.03.2021 10:50:49 | Drum | GOOD | 1998 | 35 | 96 | 68 | 0 | 2049 | SPC | 230 | 1 | 20 | 90 | 177 |  | 40 | 0 | 2.213275 | 0 | 0 | 41.01853 | 44.74464 | 0 | 1644.839 | 5.283209 | 3.184157 | 35.19708
460 | 23.03.2021 10:54:24 | Drum | GOOD | 2001 | 38 | 102 | 68 | 0 | 2056 | SPC | 240 | 1 | 20 | 90 | 178 |  | 40 | 0 | 2.181684 | 0 | 0 | 40.50723 | 44.96889 | 0 | 1567.944 | 4.592235 | 3.184157 | 35.82524
461 | 23.03.2021 10:57:55 | Drum | GOOD | 2000 | 20 | 100 | 70 | 0 | 2037 | SPC | 250 | 1 | 20 | 90 | 172 |  | 40 | 0 | 2.161505 | 0 | 0 | 40.74827 | 44.98155 | 0 | 1587.805 | 5.01003 | 3.184157 | 35.44543
462 | 23.03.2021 11:01:25 | Drum | GOOD | 2000 | 21 | 97 | 76 | 0 | 2038 | SPC | 250 | 1 | 20 | 90 | 173 |  | 40 | 0 | 2.144625 | 0 | 0 | 38.14798 | 45.0756 | 0 | 1457.949 | 3.772707 | 3.269493 | 36.57027
463 | 23.03.2021 11:04:05 | Drum | GOOD | 2000 | 13 | 105 | 67 | 0 | 2030 | SPC | 270 | 1 | 20 | 90 | 122 |  | 40 | 0 | 2.160021 | 0 | 0 | 39.01718 | 44.93272 | 0 | 1542.992 | 0 | 3.291909 | 0
464 | 23.03.2021 11:07:51 | Drum | GOOD | 1998 | 32 | 95 | 67 | 0 | 2046 | SPC | 260 | 1 | 20 | 90 | 186 |  | 40 | 0 | 2.226316 | 0 | 0 | 42.43554 | 44.71209 | 0 | 1624.47 | 4.479753 | 3.291909 | 35.9275
465 | 23.03.2021 11:11:46 | Drum | GOOD | 2002 | 39 | 105 | 70 | 0 | 2058 | SPC | 250 | 1 | 20 | 90 | 125 |  | 40 | 0 | 2.264781 | 0 | 0 | 38.90762 | 44.58189 | 0 | 1493.086 | 0 | 3.317141 | 0
466 | 23.03.2021 11:14:47 | Drum | GOOD | 2000 | 42 | 96 | 73 | 0 | 2058 | SPC | 250 | 1 | 20 | 90 | 131 |  | 40 | 0 | 2.298984 | 0 | 0 | 40.7921 | 44.30157 | 0 | 1593.406 | 0 | 3.29963 | 0
467 | 23.03.2021 11:17:32 | Drum | GOOD | 1999 | 32 | 104 | 66 | 0 | 2048 | SPC | 240 | 1 | 20 | 90 | 123 |  | 40 | 0 | 2.327132 | 0 | 0 | 42.3406 | 43.87478 | 0 | 1347.444 | 0 | 3.242301 | 0
468 | 23.03.2021 11:20:27 | Drum | GOOD | 1996 | 40 | 96 | 75 | 0 | 2053 | SPC | 220 | 1 | 20 | 90 | 134 |  | 40 | 0 | 2.359473 | 0 | 0 | 40.70445 | 43.55469 | 0 | 1612.248 | 0 | 3.227043 | 0
469 | 23.03.2021 11:28:33 | Drum | GOOD | 2003 | 40 | 104 | 71 | 0 | 2060 | SPC | 210 | 1 | 20 | 90 | 124 |  | 40 | 0 | 2.375017 | 0 | 0 | 39.53578 | 43.40278 | 0 | 1430.959 | 0 | 3.227043 | 0
470 | 23.03.2021 11:31:09 | Drum | BAD | 2002 | 38 | 97 | 66 | 0 | 2056 | SPC | 210 | 1 | 20 | 90 | 120 |  | 40 | 0 | 2.382943 | 0 | 0 | 43.5604 | 43.25629 | 0 | 1688.125 | 0 | 3.138347 | 0
471 | 23.03.2021 11:33:39 | Drum | GOOD | 1999 | 40 | 102 | 69 | 0 | 2056 | SPC | 190 | 1 | 20 | 90 | 124 |  | 40 | 0 | 2.381491 | 0 | 0 | 38.28675 | 43.14055 | 0 | 1495.633 | 0 | 3.179545 | 0
472 | 23.03.2021 11:48:01 | Drum | GOOD | 2001 | 38 | 97 | 75 | 0 | 2056 | SPC | 190 | 1 | 20 | 90 | 123 |  | 40 | 0 | 2.396373 | 0 | 0 | 40.66793 | 43.22916 | 0 | 1241.523 | 0 | 3.165227 | 0
473 | 23.03.2021 11:50:51 | Drum | GOOD | 1999 | 39 | 101 | 70 | 0 | 2055 | SPC | 190 | 1 | 20 | 90 | 128 |  | 40 | 0 | 2.385113 | 0 | 0 | 39.19249 | 43.14236 | 0 | 1587.295 | 0 | 3.183134 | 0
474 | 23.03.2021 11:54:42 | Drum | GOOD | 2002 | 40 | 103 | 68 | 0 | 2059 | SPC | 200 | 1 | 20 | 90 | 123 |  | 40 | 0 | 2.386642 | 0 | 0 | 41.48599 | 42.83131 | 0 | 1403.46 | 0 | 3.14778 | 0
475 | 23.03.2021 11:57:22 | Drum | GOOD | 1997 | 40 | 96 | 67 | 0 | 2053 | SPC | 190 | 1 | 20 | 90 | 122 |  | 40 | 0 | 2.390635 | 0 | 0 | 40.31733 | 42.59259 | 0 | 1532.298 | 0 | 3.14778 | 0
476 | 23.03.2021 12:05:53 | Drum | GOOD | 2000 | 40 | 104 | 72 | 0 | 2057 | SPC | 200 | 1 | 20 | 90 | 187 |  | 40 | 0 | 2.317286 | 0 | 0 | 42.68389 | 42.23994 | 0 | 1665.718 | 6.391996 | 3.14778 | 34.18909
477 | 23.03.2021 12:09:28 | Drum | GOOD | 2002 | 41 | 95 | 74 | 0 | 2059 | SPC | 210 | 1 | 20 | 90 | 175 |  | 40 | 0 | 2.261704 | 0 | 0 | 40.39767 | 42.26345 | 0 | 1585.258 | 5.034142 | 3.14778 | 35.42351
478 | 23.03.2021 12:12:59 | Drum | GOOD | 1999 | 39 | 106 | 67 | 0 | 2055 | SPC | 210 | 1 | 20 | 90 | 174 |  | 40 | 0 | 2.271949 | 0 | 0 | 40.99662 | 42.24356 | 0 | 1623.961 | 5.508187 | 3.14778 | 34.99256
479 | 23.03.2021 12:16:49 | Drum | GOOD | 2001 | 40 | 95 | 67 | 0 | 2057 | SPC | 210 | 1 | 20 | 90 | 186 |  | 40 | 0 | 2.30113 | 0 | 0 | 42.27485 | 42.21825 | 0 | 1711.55 | 4.552061 | 3.14778 | 35.86176
480 | 23.03.2021 12:20:25 | Drum | GOOD | 1999 | 40 | 104 | 76 | 0 | 2057 | SPC | 210 | 1 | 20 | 90 | 178 |  | 40 | 0 | 2.272949 | 0 | 0 | 40.66793 | 42.20197 | 0 | 1597.99 | 5.789402 | 3.14778 | 34.73691
481 | 23.03.2021 12:24:10 | Drum | GOOD | 2000 | 40 | 97 | 69 | 0 | 2056 | SPC | 220 | 1 | 20 | 90 | 176 |  | 40 | 0 | 2.227395 | 0 | 0 | 41.33992 | 42.3376 | 0 | 1666.737 | 6.343791 | 3.14778 | 34.23292
482 | 23.03.2021 12:27:51 | Drum | GOOD | 2001 | 40 | 103 | 67 | 0 | 2058 | SPC | 220 | 1 | 20 | 90 | 180 |  | 40 | 0 | 2.234756 | 0 | 0 | 40.12742 | 42.26527 | 0 | 1542.992 | 6.062572 | 3.14778 | 34.48857
483 | 23.03.2021 12:31:26 | Drum | GOOD | 2000 | 40 | 96 | 67 | 0 | 2056 | SPC | 220 | 1 | 20 | 90 | 181 |  | 40 | 0 | 2.24526 | 0 | 0 | 41.58826 | 42.39728 | 0 | 1565.907 | 6.769622 | 3.14778 | 33.8458
484 | 23.03.2021 14:19:24 | sump | GOOD | 2003 | 45 | 109 | 76 | 0 | 2066 | SPC | 220 | 1 | 20 | 90 | 187 |  | 42 | 0 | 2.273449 | 0 | 0 | 42.58163 | 41.61422 | 0 | 1556.232 | 9.869498 | 3.2 | 33.02773
485 | 23.03.2021 14:23:05 | sump | GOOD | 1996 | 41 | 111 | 70 | 0 | 2055 | SPC | 220 | 1 | 20 | 90 | 182 |  | 42 | 0 | 2.268153 | 0 | 0 | 43.26092 | 42.34303 | 0 | 1611.23 | 6.061086 | 3.2 | 36.48992
486 | 23.03.2021 14:28:00 | sump | GOOD | 2001 | 42 | 110 | 70 | 0 | 2061 | SPC | 210 | 1 | 20 | 90 | 179 |  | 42 | 0 | 2.32109 | 0 | 0 | 43.72109 | 42.69386 | 0 | 1661.644 | 6.615471 | 3.2 | 35.98594
487 | 23.03.2021 14:35:41 | sump | GOOD | 1995 | 43 | 113 | 67 | 0 | 2056 | SPC | 230 | 1 | 20 | 90 | 178 |  | 42 | 0 | 2.339345 | 0 | 0 | 40.86514 | 42.67578 | 0 | 1627.525 | 3.168627 | 3.371215 | 39.11943
488 | 23.03.2021 14:39:22 | IBCC | BAD | 2006 | 42 | 109 | 92 | 0 | 2068 | SPC | 250 | 1 | 20 | 90 | 179 |  | 42 | 0 | 2.343239 | 0 | 0 | 45.43027 | 42.40089 | 0 | 1805.249 | 3.425734 | 3.44844 | 38.8857
489 | 23.03.2021 14:41:52 | IBCC | GOOD | 2000 | 42 | 108 | 87 | 0 | 2061 | SPC | 260 | 1 | 20 | 90 | 128 |  | 42 | 0 | 2.336387 | 0 | 0 | 41.55174 | 42.29239 | 0 | 1702.892 | 0 | 3.44844 | 0
490 | 23.03.2021 14:46:17 | IBCC | GOOD | 1999 | 40 | 108 | 95 | 0 | 2059 | SPC | 260 | 1 | 20 | 90 | 138 |  | 42 | 0 | 2.341947 | 0 | 0 | 42.66928 | 42.20558 | 0 | 1672.338 | 0 | 3.434087 | 0
491 | 23.03.2021 14:59:09 | IBCC | GOOD | 1999 | 43 | 112 | 86 | 0 | 2061 | SPC | 260 | 1 | 20 | 90 | 135 |  | 42 | 0 | 2.356675 | 0 | 0 | 43.53118 | 42.1875 | 0 | 1724.28 | 0 | 3.397571 | 0
492 | 23.03.2021 15:11:51 | IBCC | GOOD | 2001 | 43 | 113 | 92 | 0 | 2064 | SPC | 250 | 1 | 20 | 90 | 133 |  | 42 | 0 | 2.347221 | 0 | 0 | 42.27485 | 42.04463 | 0 | 1692.708 | 0 | 3.397571 | 0
493 | 23.03.2021 15:16:01 | IBCC | GOOD | 2000 | 44 | 109 | 89 | 0 | 2063 | SPC | 250 | 1 | 20 | 90 | 130 |  | 42 | 0 | 2.324691 | 0 | 0 | 44.74368 | 41.94878 | 0 | 1685.069 | 0 | 3.329876 | 0
494 | 23.03.2021 15:23:37 | IBCC | GOOD | 2000 | 44 | 108 | 86 | 0 | 2063 | SPC | 240 | 1 | 20 | 90 | 123 |  | 42 | 0 | 2.34102 | 0 | 0 | 41.48599 | 41.84751 | 0 | 1567.435 | 0 | 3.340236 | 0
495 | 23.03.2021 15:28:18 | IBCC | GOOD | 1999 | 44 | 109 | 97 | 0 | 2063 | SPC | 230 | 1 | 20 | 90 | 129 |  | 42 | 0 | 2.384959 | 0 | 0 | 41.83659 | 41.80773 | 0 | 1641.275 | 0 | 3.340236 | 0
496 | 23.03.2021 15:34:23 | IBCC | GOOD | 2000 | 41 | 116 | 97 | 0 | 2062 | SPC | 230 | 1 | 20 | 90 | 129 |  | 42 | 0 | 2.392829 | 0 | 0 | 41.44947 | 41.90177 | 0 | 1632.618 | 0 | 3.351536 | 0
497 | 23.03.2021 15:37:14 | IBCC | GOOD | 1997 | 43 | 109 | 90 | 0 | 2059 | SPC | 230 | 1 | 20 | 90 | 129 |  | 42 | 0 | 2.39781 | 0 | 0 | 42.09225 | 41.88006 | 0 | 1749.742 | 0 | 3.351536 | 0
498 | 23.03.2021 15:42:04 | IBCC | GOOD | 2005 | 42 | 110 | 94 | 0 | 2067 | SPC | 230 | 1 | 20 | 90 | 141 |  | 42 | 0 | 2.410381 | 0 | 0 | 43.60422 | 41.93432 | 0 | 1698.309 | 0 | 3.313141 | 0
499 | 23.03.2021 15:45:25 | IBCC | GOOD | 1999 | 41 | 108 | 97 | 0 | 2060 | SPC | 220 | 1 | 20 | 90 | 135 |  | 42 | 0 | 2.416101 | 0 | 0 | 41.10618 | 41.85113 | 0 | 1611.23 | 0 | 3.333268 | 0
500 | 23.03.2021 15:49:25 | IBCC | GOOD | 1998 | 40 | 107 | 96 | 0 | 2058 | SPC | 220 | 1 | 20 | 90 | 129 |  | 42 | 0 | 2.403128 | 0 | 0 | 42.61815 | 42.0175 | 0 | 1608.683 | 0 | 3.32023 | 0
501 | 23.03.2021 15:53:11 | IBCC | GOOD | 2002 | 41 | 111 | 91 | 0 | 2063 | SPC | 230 | 1 | 20 | 90 | 128 |  | 42 | 0 | 2.370125 | 0 | 0 | 41.71244 | 42.09346 | 0 | 1652.987 | 0 | 3.32023 | 0
502 | 23.03.2021 16:00:06 | IBCC | GOOD | 1999 | 42 | 114 | 97 | 0 | 2062 | SPC | 230 | 1 | 20 | 90 | 128 |  | 42 | 0 | 2.37566 | 0 | 0 | 41.58095 | 41.94698 | 0 | 1637.71 | 0 | 3.32023 | 0
503 | 23.03.2021 16:06:47 | IBCC | GOOD | 2000 | 38 | 107 | 89 | 0 | 2057 | SPC | 220 | 1 | 20 | 90 | 134 |  | 42 | 0 | 2.396243 | 0 | 0 | 41.29609 | 41.82942 | 0 | 1571.509 | 0 | 3.335474 | 0
504 | 23.03.2021 16:09:38 | IBCC | GOOD | 2001 | 43 | 107 | 95 | 0 | 2064 | SPC | 230 | 1 | 20 | 90 | 128 |  | 42 | 0 | 2.350776 | 0 | 0 | 42.87379 | 42.21644 | 0 | 1637.201 | 0 | 3.315862 | 0
505 | 23.03.2021 16:22:19 | IBCC | GOOD | 1999 | 42 | 112 | 90 | 0 | 2061 | SPC | 230 | 1 | 20 | 90 | 132 |  | 42 | 0 | 2.359175 | 0 | 0 | 41.19383 | 42.59079 | 0 | 1683.032 | 0 | 3.333735 | 0
506 | 23.03.2021 16:25:24 | IBCC | GOOD | 2001 | 41 | 112 | 97 | 0 | 2062 | SPC | 230 | 1 | 20 | 90 | 129 |  | 42 | 0 | 2.400276 | 0 | 0 | 42.97606 | 42.65408 | 0 | 1656.552 | 0 | 3.311493 | 0
507 | 23.03.2021 16:31:35 | IBCC | GOOD | 1994 | 41 | 107 | 89 | 0 | 2054 | SPC | 220 | 1 | 20 | 90 | 131 |  | 42 | 0 | 2.423558 | 0 | 0 | 42.36981 | 42.73184 | 0 | 1672.848 | 0 | 3.311493 | 0
508 | 23.03.2021 16:40:31 | IBCC | GOOD | 2002 | 41 | 111 | 98 | 0 | 2063 | SPC | 210 | 1 | 20 | 90 | 130 |  | 42 | 0 | 2.439318 | 0 | 0 | 42.92493 | 42.90365 | 0 | 1704.929 | 0 | 3.290566 | 0
509 | 23.03.2021 16:49:12 | IBCC | GOOD | 2002 | 41 | 114 | 86 | 0 | 2063 | SPC | 210 | 1 | 20 | 90 | 132 |  | 42 | 0 | 2.444418 | 0 | 0 | 43.77952 | 42.55643 | 0 | 1706.966 | 0 | 3.247664 | 0
510 | 23.03.2021 16:52:03 | IBCC | GOOD | 2001 | 40 | 110 | 89 | 0 | 2060 | SPC | 200 | 1 | 20 | 90 | 132 |  | 42 | 0 | 2.431409 | 0 | 0 | 44.29081 | 42.53834 | 0 | 1688.125 | 0 | 3.191615 | 0
511 | 23.03.2021 16:56:13 | IBCC | GOOD | 2000 | 42 | 109 | 93 | 0 | 2062 | SPC | 190 | 1 | 20 | 90 | 128 |  | 42 | 0 | 2.426666 | 0 | 0 | 40.29542 | 42.44972 | 0 | 1588.823 | 0 | 3.232589 | 0
512 | 23.03.2021 17:04:54 | IBCC | GOOD | 2002 | 39 | 108 | 97 | 0 | 2061 | SPC | 200 | 1 | 20 | 90 | 191 |  | 42 | 0 | 2.400636 | 0 | 0 | 42.88841 | 42.52206 | 0 | 1643.821 | 3.281105 | 3.306433 | 39.01718
513 | 23.03.2021 17:09:10 | IBCC | GOOD | 1999 | 40 | 108 | 92 | 0 | 2059 | SPC | 240 | 1 | 20 | 90 | 189 |  | 42 | 0 | 2.303188 | 0 | 0 | 41.72704 | 43.22736 | 0 | 1601.554 | 2.903479 | 3.37145 | 39.36047
514 | 23.03.2021 17:13:00 | IBCC | GOOD | 2001 | 40 | 111 | 92 | 0 | 2061 | SPC | 260 | 1 | 20 | 90 | 129 |  | 42 | 0 | 2.280705 | 0 | 0 | 42.07034 | 43.70841 | 0 | 1647.895 | 0 | 3.37145 | 0
515 | 23.03.2021 17:22:56 | IBCC | GOOD | 1997 | 40 | 111 | 87 | 0 | 2056 | SPC | 200 | 1 | 20 | 90 | 190 |  | 42 | 0 | 2.296118 | 0 | 0 | 42.57433 | 43.97063 | 0 | 1674.884 | 2.6303 | 3.15863 | 39.60882
516 | 23.03.2021 17:28:07 | sump | GOOD | 2002 | 40 | 114 | 74 | 0 | 2060 | SPC | 210 | 1 | 20 | 90 | 178 |  | 42 | 0 | 2.299925 | 0 | 0 | 41.38374 | 44.06286 | 0 | 1431.469 | 4.735379 | 3.15863 | 37.69511
517 | 23.03.2021 17:41:14 | sump | GOOD | 1999 | 40 | 110 | 70 | 0 | 2057 | SPC | 210 | 1 | 20 | 90 | 180 |  | 42 | 0 | 2.307646 | 0 | 0 | 41.00393 | 44.0484 | 0 | 1500.725 | 4.4622 | 3.15863 | 37.94345
518 | 23.03.2021 17:53:55 | sump | GOOD | 1999 | 40 | 109 | 77 | 0 | 2057 | SPC | 210 | 1 | 20 | 90 | 182 |  | 42 | 0 | 2.325379 | 0 | 0 | 41.53713 | 43.6867 | 0 | 1545.538 | 6.045011 | 3.2 | 36.50454
519 | 23.03.2021 18:00:56 | sump | GOOD | 2001 | 39 | 110 | 70 | 0 | 2058 | SPC | 210 | 1 | 20 | 90 | 186 |  | 42 | 0 | 2.342651 | 0 | 0 | 42.58163 | 43.35938 | 0 | 1584.24 | 4.446125 | 3.2 | 37.95807
520 | 23.03.2021 18:03:56 | sump | GOOD | 2000 | 41 | 108 | 77 | 0 | 2059 | SPC | 210 | 1 | 20 | 90 | 123 |  | 42 | 0 | 2.348142 | 0 | 0 | 40.63871 | 43.20747 | 0 | 1483.411 | 0 | 3.232147 | 0
521 | 23.03.2021 18:12:27 | sump | GOOD | 2000 | 41 | 109 | 66 | 0 | 2058 | SPC | 220 | 1 | 20 | 90 | 122 |  | 42 | 0 | 2.342421 | 0 | 0 | 40.07629 | 43.15683 | 0 | 1512.947 | 0 | 3.278757 | 0
522 | 23.03.2021 18:16:28 | sump | GOOD | 2001 | 40 | 108 | 66 | 0 | 2058 | SPC | 230 | 1 | 20 | 90 | 192 |  | 42 | 0 | 2.343279 | 0 | 0 | 43.72109 | 43.1731 | 0 | 1711.04 | 3.714976 | 3.362744 | 38.62275
523 | 23.03.2021 18:29:04 | sump | GOOD | 1999 | 40 | 111 | 77 | 0 | 2057 | SPC | 250 | 1 | 20 | 90 | 132 |  | 42 | 0 | 2.344366 | 0 | 0 | 43.60422 | 43.15683 | 0 | 1738.03 | 0 | 3.32435 | 0
524 | 23.03.2021 18:33:10 | sump | GOOD | 2001 | 41 | 110 | 76 | 0 | 2060 | SPC | 230 | 1 | 20 | 90 | 131 |  | 42 | 0 | 2.352139 | 0 | 0 | 40.96741 | 43.23821 | 0 | 1591.879 | 0 | 3.348045 | 0
525 | 23.03.2021 18:39:16 | sump | GOOD | 2000 | 41 | 110 | 70 | 0 | 2059 | SPC | 240 | 1 | 20 | 90 | 129 |  | 42 | 0 | 2.344904 | 0 | 0 | 42.36981 | 43.30874 | 0 | 1572.018 | 0 | 3.348045 | 0
526 | 23.03.2021 18:46:07 | sump | GOOD | 1999 | 41 | 110 | 73 | 0 | 2058 | SPC | 240 | 1 | 20 | 90 | 128 |  | 42 | 0 | 2.348281 | 0 | 0 | 41.48599 | 43.10258 | 0 | 1633.636 | 0 | 3.358405 | 0
527 | 23.03.2021 18:56:13 | sump | GOOD | 1997 | 41 | 115 | 67 | 0 | 2056 | SPC | 240 | 1 | 20 | 90 | 187 |  | 42 | 0 | 2.352634 | 0 | 0 | 41.89503 | 42.96694 | 0 | 1619.377 | 2.445501 | 3.412715 | 39.77682
528 | 23.03.2021 19:06:39 | sump | GOOD | 2003 | 41 | 109 | 75 | 0 | 2062 | SPC | 260 | 1 | 20 | 90 | 131 |  | 42 | 0 | 2.31911 | 0 | 0 | 42.48668 | 42.34664 | 0 | 1671.32 | 0 | 3.412715 | 0
529 | 23.03.2021 19:10:04 | sump | GOOD | 2002 | 41 | 110 | 69 | 0 | 2060 | SPC | 260 | 1 | 20 | 90 | 131 |  | 42 | 0 | 2.328447 | 0 | 0 | 41.64669 | 41.88368 | 0 | 1496.142 | 0 | 3.412715 | 0
530 | 23.03.2021 19:13:30 | sump | GOOD | 1999 | 37 | 109 | 78 | 0 | 2054 | SPC | 230 | 1 | 20 | 90 | 131 |  | 42 | 0 | 2.327677 | 0 | 0 | 41.78548 | 41.68475 | 0 | 1621.414 | 0 | 3.3 | 0
531 | 23.03.2021 19:23:31 | IBCC | GOOD | 2000 | 40 | 109 | 89 | 0 | 2059 | SPC | 240 | 1 | 20 | 90 | 198 |  | 42 | 0 | 2.262369 | 0 | 0 | 40.98932 | 41.85655 | 0 | 1581.694 | 5.12104 | 3.3 | 37.34451
532 | 23.03.2021 19:50:44 | IBCC | GOOD | 2000 | 42 | 109 | 96 | 0 | 2062 | SPC | 250 | 1 | 20 | 90 | 178 |  | 42 | 0 | 2.242712 | 0 | 0 | 41.50061 | 42.16218 | 0 | 1437.579 | 5.113 | 3.3 | 37.35182
533 | 23.03.2021 19:58:00 | IBCC | GOOD | 1999 | 40 | 110 | 87 | 0 | 2058 | SPC | 240 | 1 | 20 | 90 | 193 |  | 42 | 0 | 2.29066 | 0 | 0 | 43.80873 | 42.0591 | 0 | 1645.349 | 5.699523 | 3.3 | 36.81861
534 | 23.03.2021 20:01:36 | IBCC | GOOD | 2001 | 41 | 110 | 93 | 0 | 2062 | SPC | 230 | 1 | 20 | 90 | 179 |  | 42 | 0 | 2.320366 | 0 | 0 | 41.25957 | 41.94155 | 0 | 1640.256 | 3.056131 | 3.368585 | 39.2217
535 | 23.03.2021 20:04:26 | IBCC | GOOD | 1998 | 40 | 109 | 86 | 0 | 2057 | SPC | 250 | 1 | 20 | 90 | 137 |  | 42 | 0 | 2.335164 | 0 | 0 | 41.71244 | 41.87825 | 0 | 1527.715 | 0 | 3.368585 | 0
536 | 23.03.2021 20:07:26 | IBCC | GOOD | 2002 | 41 | 109 | 95 | 0 | 2063 | SPC | 240 | 1 | 20 | 90 | 124 |  | 42 | 0 | 2.361265 | 0 | 0 | 40.20046 | 41.82762 | 0 | 1528.733 | 0 | 3.412002 | 0
537 | 23.03.2021 20:14:02 | IBCC | GOOD | 2000 | 40 | 110 | 97 | 0 | 2060 | SPC | 250 | 1 | 20 | 90 | 131 |  | 42 | 0 | 2.373631 | 0 | 0 | 42.5305 | 41.8222 | 0 | 1676.412 | 0 | 3.401217 | 0
538 | 23.03.2021 20:17:03 | IBCC | GOOD | 2001 | 42 | 112 | 89 | 0 | 2063 | SPC | 240 | 1 | 20 | 90 | 129 |  | 42 | 0 | 2.383145 | 0 | 0 | 42.87379 | 41.58529 | 0 | 1642.293 | 0 | 3.381605 | 0
539 | 23.03.2021 20:26:39 | IBCC | GOOD | 1997 | 40 | 109 | 95 | 0 | 2057 | SPC | 240 | 1 | 20 | 90 | 138 |  | 42 | 0 | 2.383985 | 0 | 0 | 43.01258 | 41.38998 | 0 | 1704.929 | 0 | 3.358425 | 0
540 | 23.03.2021 20:29:44 | IBCC | GOOD | 2001 | 40 | 115 | 90 | 0 | 2061 | SPC | 230 | 1 | 20 | 90 | 131 |  | 42 | 0 | 2.402726 | 0 | 0 | 42.78614 | 41.10062 | 0 | 1607.156 | 0 | 3.341067 | 0
541 | 23.03.2021 20:52:47 | IBCC | GOOD | 2001 | 12 | 109 | 88 | 0 | 2032 | SPC | 230 | 1 | 20 | 90 | 131 |  | 42 | 0 | 2.388866 | 0 | 0 | 41.61017 | 41.56901 | 0 | 1619.887 | 0 | 3.341067 | 0
542 | 23.03.2021 21:12:14 | IBCC | GOOD | 2000 | 33 | 110 | 90 | 0 | 2053 | SPC | 220 | 1 | 20 | 90 | 128 |  | 42 | 0 | 2.415632 | 0 | 0 | 42.3406 | 41.12775 | 0 | 1618.868 | 0 | 3.341067 | 0
543 | 23.03.2021 21:18:20 | IBCC | GOOD | 1998 | 35 | 110 | 92 | 0 | 2053 | SPC | 220 | 1 | 20 | 90 | 128 |  | 42 | 0 | 2.412971 | 0 | 0 | 43.36319 | 40.81127 | 0 | 1651.969 | 0 | 3.308871 | 0
544 | 23.03.2021 21:28:46 | IBCC | GOOD | 2001 | 31 | 110 | 88 | 0 | 2051 | SPC | 180 | 1 | 20 | 90 | 128 |  | 40 | 0 | 2.347649 | 0 | 0 | 40.12011 | 41.2453 | 0 | 1490.031 | 0 | 3.1 | 0
545 | 23.03.2021 21:33:22 | Drum | GOOD | 2002 | 40 | 96 | 73 | 0 | 2058 | SPC | 190 | 1 | 20 | 90 | 179 |  | 40 | 0 | 2.33249 | 0 | 0 | 42.39172 | 41.55455 | 0 | 1671.829 | 7.396315 | 3.1 | 33.27608
546 | 23.03.2021 21:37:22 | Drum | GOOD | 1999 | 41 | 104 | 70 | 0 | 2057 | SPC | 180 | 1 | 20 | 90 | 177 |  | 40 | 0 | 2.359993 | 0 | 0 | 40.57298 | 41.79507 | 0 | 1478.318 | 5.235004 | 3.2 | 35.24091
547 | 23.03.2021 21:50:54 | Drum | GOOD | 2000 | 41 | 98 | 66 | 0 | 2057 | SPC | 200 | 1 | 20 | 90 | 121 |  | 40 | 0 | 2.390181 | 0 | 0 | 40.36115 | 41.96144 | 0 | 1624.47 | 0 | 3.2 | 0
548 | 23.03.2021 21:53:44 | Drum | GOOD | 1999 | 40 | 98 | 73 | 0 | 2056 | SPC | 200 | 1 | 20 | 90 | 122 |  | 40 | 0 | 2.369469 | 0 | 0 | 40.71906 | 41.85294 | 0 | 1455.403 | 0 | 3.184367 | 0
549 | 23.03.2021 22:06:06 | Drum | BAD | 2001 | 41 | 103 | 70 | 0 | 2059 | SPC | 210 | 1 | 20 | 90 | 179 |  | 40 | 0 | 2.335796 | 0 | 0 | 43.52388 | 41.45508 | 0 | 1735.993 | 6.167027 | 3.3 | 34.39361
550 | 23.03.2021 22:08:41 | Drum | GOOD | 1999 | 39 | 96 | 66 | 0 | 2054 | SPC | 230 | 1 | 20 | 90 | 130 |  | 40 | 0 | 2.348679 | 0 | 0 | 38.94414 | 41.22179 | 0 | 1479.337 | 0 | 3.324294 | 0
551 | 23.03.2021 22:28:08 | Drum | GOOD | 2000 | 41 | 105 | 75 | 0 | 2059 | SPC | 230 | 1 | 20 | 90 | 131 |  | 40 | 0 | 2.366145 | 0 | 0 | 42.09225 | 41.23445 | 0 | 1669.283 | 0 | 3.27335 | 0
552 | 23.03.2021 22:31:29 | Drum | GOOD | 2000 | 41 | 98 | 68 | 0 | 2057 | SPC | 210 | 1 | 20 | 90 | 128 |  | 40 | 0 | 2.383813 | 0 | 0 | 40.46341 | 41.11871 | 0 | 1565.907 | 0 | 3.27335 | 0
553 | 23.03.2021 22:34:14 | Drum | GOOD | 2000 | 41 | 98 | 68 | 0 | 2057 | SPC | 220 | 1 | 20 | 90 | 128 |  | 40 | 0 | 2.372286 | 0 | 0 | 40.02515 | 40.91616 | 0 | 1594.425 | 0 | 3.27335 | 0
554 | 23.03.2021 22:37:19 | Drum | GOOD | 2001 | 40 | 105 | 74 | 0 | 2058 | SPC | 220 | 1 | 20 | 90 | 122 |  | 40 | 0 | 2.367221 | 0 | 0 | 39.63073 | 40.82755 | 0 | 1552.158 | 0 | 3.27335 | 0
555 | 23.03.2021 23:08:08 | Drum | GOOD | 1999 | 37 | 95 | 68 | 0 | 2052 | SPC | 220 | 1 | 20 | 90 | 121 |  | 40 | 0 | 2.37058 | 0 | 0 | 38.84918 | 41.12594 | 0 | 1283.28 | 0 | 3.300085 | 0
556 | 23.03.2021 23:11:14 | Drum | GOOD | 2000 | 41 | 104 | 70 | 0 | 2058 | SPC | 220 | 1 | 20 | 90 | 127 |  | 40 | 0 | 2.358196 | 0 | 0 | 39.76221 | 41.02828 | 0 | 1589.332 | 0 | 3.300085 | 0
557 | 23.03.2021 23:13:54 | Drum | GOOD | 2001 | 40 | 99 | 73 | 0 | 2058 | SPC | 230 | 1 | 20 | 90 | 121 |  | 40 | 0 | 2.344394 | 0 | 0 | 40.02515 | 40.91797 | 0 | 1647.895 | 0 | 3.300085 | 0
558 | 23.03.2021 23:16:44 | Drum | GOOD | 1999 | 40 | 97 | 66 | 0 | 2055 | SPC | 220 | 1 | 20 | 90 | 129 |  | 40 | 0 | 2.371143 | 0 | 0 | 40.81401 | 41.12956 | 0 | 1528.733 | 0 | 3.282011 | 0
559 | 23.03.2021 23:19:20 | Drum | GOOD | 2001 | 41 | 105 | 73 | 0 | 2059 | SPC | 220 | 1 | 20 | 90 | 119 |  | 40 | 0 | 2.377094 | 0 | 0 | 38.60814 | 41.36104 | 0 | 1444.709 | 0 | 3.314945 | 0
560 | 23.03.2021 23:22:05 | Drum | GOOD | 2000 | 40 | 95 | 67 | 0 | 2056 | SPC | 220 | 1 | 20 | 90 | 128 |  | 40 | 0 | 2.382511 | 0 | 0 | 41.3253 | 41.45689 | 0 | 1705.948 | 0 | 3.283722 | 0
561 | 23.03.2021 23:24:50 | Drum | GOOD | 1999 | 37 | 105 | 69 | 0 | 2053 | SPC | 220 | 1 | 20 | 90 | 128 |  | 40 | 0 | 2.377878 | 0 | 0 | 40.47802 | 41.52923 | 0 | 1705.948 | 0 | 3.283722 | 0
562 | 23.03.2021 23:27:41 | Drum | GOOD | 2000 | 41 | 98 | 73 | 0 | 2058 | SPC | 210 | 1 | 20 | 90 | 128 |  | 40 | 0 | 2.408653 | 0 | 0 | 40.61679 | 41.80049 | 0 | 1665.718 | 0 | 3.270719 | 0
563 | 23.03.2021 23:36:32 | Drum | GOOD | 2000 | 42 | 97 | 67 | 0 | 2058 | SPC | 200 | 1 | 20 | 90 | 128 |  | 40 | 0 | 2.439924 | 0 | 0 | 38.60084 | 42.09346 | 0 | 1342.352 | 0 | 3.30384 | 0
564 | 23.03.2021 23:39:27 | Drum | BAD | 2000 | 40 | 100 | 72 | 0 | 2057 | SPC | 200 | 1 | 20 | 90 | 132 |  | 40 | 0 | 2.474622 | 0 | 0 | 44.15934 | 42.20739 | 0 | 1764.51 | 0 | 3.30384 | 0
565 | 23.03.2021 23:42:02 | Drum | BAD | 2001 | 42 | 102 | 72 | 0 | 2060 | SPC | 200 | 1 | 20 | 90 | 137 |  | 40 | 0 | 2.478991 | 0 | 0 | 43.66996 | 42.34122 | 0 | 1786.407 | 0 | 3.212327 | 0
566 | 23.03.2021 23:44:43 | Drum | GOOD | 1998 | 41 | 99 | 66 | 0 | 2055 | SPC | 180 | 1 | 20 | 90 | 132 |  | 40 | 0 | 2.48117 | 0 | 0 | 41.90234 | 42.43345 | 0 | 1696.782 | 0 | 3.15394 | 0
567 | 23.03.2021 23:47:43 | Drum | GOOD | 2001 | 41 | 103 | 74 | 0 | 2059 | SPC | 170 | 1 | 20 | 90 | 128 |  | 40 | 0 | 2.464417 | 0 | 0 | 40.58028 | 42.46781 | 0 | 1682.523 | 0 | 3.141876 | 0
568 | 23.03.2021 23:50:48 | Drum | GOOD | 2000 | 38 | 96 | 69 | 0 | 2054 | SPC | 180 | 1 | 20 | 90 | 119 |  | 40 | 0 | 2.404243 | 0 | 0 | 38.1918 | 42.51664 | 0 | 1433.505 | 0 | 3.185515 | 0
569 | 23.03.2021 23:58:59 | Drum | GOOD | 2001 | 39 | 105 | 67 | 0 | 2057 | SPC | 210 | 1 | 20 | 90 | 124 |  | 40 | 0 | 2.345111 | 0 | 0 | 38.41092 | 42.36835 | 0 | 1429.432 | 0 | 3.22352 | 0
570 | 24.03.2021 00:01:50 | Drum | GOOD | 1999 | 42 | 98 | 73 | 0 | 2058 | SPC | 210 | 1 | 20 | 90 | 128 |  | 40 | 0 | 2.336804 | 0 | 0 | 39.25091 | 42.14048 | 0 | 1557.25 | 0 | 3.239925 | 0
571 | 24.03.2021 00:04:35 | Drum | GOOD | 2001 | 39 | 97 | 68 | 0 | 2056 | SPC | 210 | 1 | 20 | 90 | 128 |  | 41 | 0 | 2.375294 | 0 | 0 | 40.23698 | 41.77156 | 0 | 1647.385 | 0 | 3.216763 | 0
572 | 24.03.2021 00:09:16 | Drum | GOOD | 2000 | 41 | 104 | 72 | 0 | 2058 | SPC | 200 | 1 | 20 | 90 | 128 |  | 41 | 0 | 2.398965 | 0 | 0 | 39.19249 | 41.64677 | 0 | 1618.359 | 0 | 3.260385 | 0
573 | 24.03.2021 00:15:21 | Packer | GOOD | 2002 | 36 | 109 | 87 | 0 | 2057 | SPC | 200 | 1 | 20 | 90 | 128 |  | 40 | 0 | 2.419979 | 0 | 0 | 40.98201 | 41.57082 | 0 | 1671.829 | 0 | 3.077605 | 0
574 | 24.03.2021 00:27:33 | Packer | GOOD | 1997 | 19 | 111 | 94 | 0 | 2036 | SPC | 190 | 1 | 20 | 90 | 182 |  | 40 | 0 | 2.409174 | 0 | 0 | 41.47139 | 41.44423 | 0 | 1751.779 | 5.066276 | 3.2 | 35.39429
575 | 24.03.2021 00:30:18 | Drum | GOOD | 2001 | 28 | 95 | 76 | 0 | 2046 | SPC | 190 | 1 | 20 | 90 | 128 |  | 40 | 0 | 2.412141 | 0 | 0 | 39.15595 | 41.3104 | 0 | 1631.599 | 0 | 3.218847 | 0
576 | 24.03.2021 00:33:24 | Drum | GOOD | 1999 | 41 | 105 | 71 | 0 | 2057 | SPC | 200 | 1 | 20 | 90 | 122 |  | 40 | 0 | 2.40161 | 0 | 0 | 41.3107 | 41.02647 | 0 | 1682.523 | 0 | 3.188 | 0
577 | 24.03.2021 00:37:54 | Drum | GOOD | 2000 | 41 | 96 | 74 | 0 | 2058 | SPC | 190 | 1 | 20 | 90 | 122 |  | 40 | 0 | 2.402332 | 0 | 0 | 38.16988 | 40.74616 | 0 | 1591.369 | 0 | 3.232203 | 0
578 | 24.03.2021 00:41:55 | Drum | GOOD | 2000 | 42 | 104 | 69 | 0 | 2059 | SPC | 200 | 1 | 20 | 90 | 189 |  | 40 | 0 | 2.385594 | 0 | 0 | 42.55241 | 40.64851 | 0 | 1829.693 | 3.925355 | 3.321108 | 36.4315
579 | 24.03.2021 00:44:45 | Drum | GOOD | 2001 | 41 | 96 | 67 | 0 | 2058 | SPC | 220 | 1 | 20 | 90 | 128 |  | 40 | 0 | 2.402676 | 0 | 0 | 42.14338 | 40.5834 | 0 | 1732.428 | 0 | 3.26885 | 0
580 | 24.03.2021 00:47:50 | Drum | GOOD | 2002 | 41 | 101 | 70 | 0 | 2060 | SPC | 200 | 1 | 20 | 90 | 128 |  | 40 | 0 | 2.435315 | 0 | 0 | 41.82199 | 40.75702 | 0 | 1732.938 | 0 | 3.224855 | 0
581 | 24.03.2021 00:50:31 | Drum | GOOD | 1998 | 40 | 101 | 75 | 0 | 2055 | SPC | 210 | 1 | 20 | 90 | 122 |  | 40 | 0 | 2.348049 | 0 | 0 | 38.74693 | 41.31402 | 0 | 1614.285 | 0 | 3.25422 | 0
582 | 24.03.2021 00:54:06 | Drum | GOOD | 1999 | 42 | 98 | 66 | 0 | 2057 | SPC | 240 | 1 | 20 | 90 | 179 |  | 40 | 0 | 2.251491 | 0 | 0 | 39.34587 | 42.63419 | 0 | 1530.77 | 2.471098 | 3.309129 | 37.75355
583 | 24.03.2021 00:56:56 | Drum | GOOD | 2000 | 41 | 101 | 69 | 0 | 2058 | SPC | 260 | 1 | 20 | 90 | 128 |  | 40 | 0 | 2.221965 | 0 | 0 | 38.90031 | 43.7717 | 0 | 1515.493 | 0 | 3.33455 | 0
584 | 24.03.2021 00:59:42 | Drum | GOOD | 2000 | 37 | 104 | 75 | 0 | 2054 | SPC | 270 | 1 | 20 | 90 | 128 |  | 40 | 0 | 2.206389 | 0 | 0 | 39.30204 | 43.82414 | 0 | 1542.992 | 0 | 3.34964 | 0
585 | 24.03.2021 01:02:22 | Drum | GOOD | 2002 | 37 | 97 | 67 | 0 | 2055 | SPC | 280 | 1 | 20 | 90 | 120 |  | 40 | 0 | 2.189503 | 0 | 0 | 38.49858 | 43.99595 | 0 | 1426.885 | 0 | 3.385391 | 0
586 | 24.03.2021 01:05:12 | Drum | GOOD | 2000 | 41 | 98 | 66 | 0 | 2057 | SPC | 280 | 1 | 20 | 90 | 128 |  | 40 | 0 | 2.20294 | 0 | 0 | 40.02515 | 43.80787 | 0 | 1607.156 | 0 | 3.385391 | 0
587 | 24.03.2021 01:09:18 | Drum | GOOD | 1999 | 40 | 101 | 76 | 0 | 2056 | SPC | 270 | 1 | 20 | 90 | 128 |  | 40 | 0 | 2.235965 | 0 | 0 | 40.9601 | 43.54203 | 0 | 1611.739 | 0 | 3.363559 | 0
588 | 24.03.2021 01:13:08 | Drum | GOOD | 1999 | 40 | 104 | 69 | 0 | 2056 | SPC | 270 | 1 | 20 | 90 | 120 |  | 40 | 0 | 2.234821 | 0 | 0 | 39.08291 | 43.47692 | 0 | 1485.957 | 0 | 3.384284 | 0
589 | 24.03.2021 01:20:44 | Drum | GOOD | 2000 | 40 | 97 | 66 | 0 | 2056 | SPC | 280 | 1 | 20 | 90 | 128 |  | 40 | 0 | 2.198489 | 0 | 0 | 42.55241 | 43.91819 | 0 | 1675.903 | 0 | 3.321508 | 0
590 | 24.03.2021 01:27:55 | Drum | GOOD | 2002 | 41 | 99 | 76 | 0 | 2060 | SPC | 270 | 1 | 20 | 90 | 121 |  | 40 | 0 | 2.197429 | 0 | 0 | 40.12742 | 43.7916 | 0 | 1621.924 | 0 | 3.321508 | 0
591 | 24.03.2021 01:32:31 | Drum | GOOD | 1999 | 39 | 98 | 70 | 0 | 2054 | SPC | 270 | 1 | 20 | 90 | 122 |  | 40 | 0 | 2.206767 | 0 | 0 | 41.96077 | 43.76266 | 0 | 1534.844 | 0 | 3.273946 | 0
592 | 24.03.2021 01:35:31 | Drum | GOOD | 1997 | 39 | 105 | 67 | 0 | 2053 | SPC | 240 | 1 | 20 | 90 | 128 |  | 40 | 0 | 2.279447 | 0 | 0 | 38.8711 | 42.97417 | 0 | 1561.324 | 0 | 3.300117 | 0
593 | 24.03.2021 01:38:37 | Drum | GOOD | 2002 | 36 | 105 | 68 | 0 | 2055 | SPC | 230 | 1 | 20 | 90 | 128 |  | 40 | 0 | 2.348502 | 0 | 0 | 40.86514 | 42.15675 | 0 | 1674.884 | 0 | 3.280728 | 0
594 | 24.03.2021 01:46:43 | Drum | GOOD | 1999 | 39 | 107 | 74 | 0 | 2056 | SPC | 210 | 1 | 20 | 90 | 125 |  | 40 | 0 | 2.394343 | 0 | 0 | 38.74693 | 42.02293 | 0 | 1384.619 | 0 | 3.310093 | 0
595 | 24.03.2021 01:52:48 | Drum | GOOD | 2000 | 41 | 97 | 68 | 0 | 2057 | SPC | 220 | 1 | 20 | 90 | 131 |  | 40 | 0 | 2.391558 | 0 | 0 | 42.73502 | 41.81496 | 0 | 1755.853 | 0 | 3.242621 | 0
596 | 24.03.2021 01:57:39 | Drum | GOOD | 2002 | 40 | 98 | 68 | 0 | 2058 | SPC | 230 | 1 | 20 | 90 | 187 |  | 40 | 0 | 2.260783 | 0 | 0 | 39.63073 | 42.90364 | 0 | 1648.404 | 2.29433 | 3.293397 | 37.91425
597 | 24.03.2021 02:00:39 | Drum | GOOD | 1998 | 39 | 100 | 70 | 0 | 2054 | SPC | 260 | 1 | 20 | 90 | 122 |  | 40 | 0 | 2.197419 | 0 | 0 | 38.90031 | 43.9851 | 0 | 1599.008 | 0 | 3.318818 | 0
598 | 24.03.2021 02:03:25 | Drum | GOOD | 2003 | 39 | 105 | 75 | 0 | 2060 | SPC | 280 | 1 | 20 | 90 | 123 |  | 40 | 0 | 2.149969 | 0 | 0 | 40.68254 | 44.4137 | 0 | 1561.324 | 0 | 3.304124 | 0
599 | 24.03.2021 02:06:05 | Drum | GOOD | 1998 | 40 | 95 | 68 | 0 | 2054 | SPC | 300 | 1 | 20 | 90 | 122 |  | 40 | 0 | 2.030657 | 0 | 0 | 39.5942 | 44.72295 | 0 | 1471.698 | 0 | 3.304124 | 0
600 | 24.03.2021 02:09:35 | Drum | GOOD | 1998 | 40 | 104 | 67 | 0 | 2055 | SPC | 280 | 1 | 20 | 90 | 170 |  | 40 | 0 | 2.105356 | 0 | 0 | 40.56567 | 44.50955 | 0 | 1639.747 | 2.567513 | 3.361287 | 37.6659
601 | 24.03.2021 02:12:21 | Drum | GOOD | 2003 | 37 | 105 | 72 | 0 | 2057 | SPC | 280 | 1 | 20 | 90 | 129 |  | 40 | 0 | 2.166603 | 0 | 0 | 40.03977 | 44.23286 | 0 | 1578.129 | 0 | 3.361287 | 0
602 | 24.03.2021 02:20:17 | Drum | GOOD | 2001 | 41 | 107 | 73 | 0 | 2060 | SPC | 280 | 1 | 20 | 90 | 128 |  | 40 | 0 | 2.198195 | 0 | 0 | 41.06966 | 43.8567 | 0 | 1566.417 | 0 | 3.336638 | 0
603 | 24.03.2021 02:23:52 | Drum | GOOD | 2001 | 42 | 96 | 76 | 0 | 2060 | SPC | 260 | 1 | 20 | 90 | 128 |  | 40 | 0 | 2.267978 | 0 | 0 | 39.99594 | 43.27076 | 0 | 1588.823 | 0 | 3.336638 | 0
604 | 24.03.2021 02:26:32 | Drum | GOOD | 1998 | 41 | 103 | 70 | 0 | 2056 | SPC | 240 | 1 | 20 | 90 | 129 |  | 40 | 0 | 2.33047 | 0 | 0 | 41.96077 | 42.73184 | 0 | 1727.336 | 0 | 3.289076 | 0
605 | 24.03.2021 02:29:23 | Drum | GOOD | 2000 | 40 | 104 | 70 | 0 | 2057 | SPC | 220 | 1 | 20 | 90 | 128 |  | 40 | 0 | 2.360165 | 0 | 0 | 40.58758 | 42.41356 | 0 | 1693.726 | 0 | 3.276824 | 0
606 | 24.03.2021 02:32:08 | Drum | GOOD | 1999 | 42 | 107 | 75 | 0 | 2059 | SPC | 230 | 1 | 20 | 90 | 128 |  | 40 | 0 | 2.310467 | 0 | 0 | 40.03977 | 42.10612 | 0 | 1667.755 | 0 | 3.276824 | 0
607 | 24.03.2021 02:34:53 | Drum | GOOD | 2001 | 43 | 96 | 77 | 0 | 2061 | SPC | 230 | 1 | 20 | 90 | 124 |  | 40 | 0 | 2.321714 | 0 | 0 | 40.71175 | 41.69741 | 0 | 1649.422 | 0 | 3.261379 | 0
608 | 24.03.2021 02:38:34 | Drum | GOOD | 2001 | 42 | 104 | 69 | 0 | 2060 | SPC | 220 | 1 | 20 | 90 | 182 |  | 41 | 0 | 2.345252 | 0 | 0 | 42.0046 | 41.98315 | 0 | 1751.27 | 2.414114 | 3.253577 | 38.80535
609 | 24.03.2021 02:42:19 | Drum | GOOD | 2000 | 41 | 96 | 76 | 0 | 2058 | SPC | 220 | 1 | 20 | 90 | 188 |  | 41 | 0 | 2.329813 | 0 | 0 | 41.71244 | 42.75536 | 0 | 1636.692 | 2.799775 | 3.316169 | 38.45475
610 | 24.03.2021 02:47:00 | Packer | GOOD | 1999 | 41 | 107 | 96 | 0 | 2060 | SPC | 220 | 1 | 20 | 90 | 125 |  | 40 | 0 | 2.304569 | 0 | 0 | 39.97403 | 43.61436 | 0 | 1583.731 | 0 | 3.2 | 0
611 | 24.03.2021 02:50:35 | Drum | GOOD | 2001 | 43 | 105 | 70 | 0 | 2061 | SPC | 210 | 1 | 20 | 90 | 128 |  | 40 | 0 | 2.349741 | 0 | 0 | 38.34519 | 43.26353 | 0 | 1530.77 | 0 | 3.239695 | 0
612 | 24.03.2021 02:54:46 | Drum | GOOD | 1998 | 43 | 102 | 77 | 0 | 2058 | SPC | 210 | 1 | 20 | 90 | 123 |  | 40 | 0 | 2.385101 | 0 | 0 | 39.19249 | 42.59078 | 0 | 1369.342 | 0 | 3.257603 | 0
613 | 24.03.2021 02:58:56 | Drum | GOOD | 2001 | 43 | 97 | 69 | 0 | 2060 | SPC | 210 | 1 | 20 | 90 | 132 |  | 40 | 0 | 2.387903 | 0 | 0 | 41.39835 | 42.43707 | 0 | 1623.961 | 0 | 3.224502 | 0
614 | 24.03.2021 03:02:12 | Drum | GOOD | 1999 | 42 | 98 | 67 | 0 | 2057 | SPC | 200 | 1 | 20 | 90 | 132 |  | 40 | 0 | 2.405189 | 0 | 0 | 41.20844 | 42.05367 | 0 | 1625.488 | 0 | 3.196285 | 0
615 | 24.03.2021 03:05:17 | Drum | GOOD | 1997 | 43 | 101 | 69 | 0 | 2057 | SPC | 190 | 1 | 20 | 90 | 128 |  | 40 | 0 | 2.417713 | 0 | 0 | 38.3525 | 41.65401 | 0 | 1585.258 | 0 | 3.235792 | 0
616 | 24.03.2021 03:08:27 | Drum | GOOD | 1998 | 42 | 104 | 72 | 0 | 2057 | SPC | 200 | 1 | 20 | 90 | 129 |  | 40 | 0 | 2.420692 | 0 | 0 | 40.18584 | 41.54912 | 0 | 1648.913 | 0 | 3.235792 | 0
617 | 24.03.2021 03:17:13 | Drum | GOOD | 2005 | 41 | 103 | 72 | 0 | 2063 | SPC | 210 | 1 | 20 | 90 | 183 |  | 40 | 0 | 2.388278 | 0 | 0 | 41.86582 | 41.31945 | 0 | 1711.55 | 2.896929 | 3.300656 | 37.36643
618 | 24.03.2021 03:19:54 | Drum | GOOD | 2001 | 42 | 101 | 68 | 0 | 2059 | SPC | 220 | 1 | 20 | 90 | 128 |  | 40 | 0 | 2.380413 | 0 | 0 | 41.90234 | 41.1603 | 0 | 1749.742 | 0 | 3.254595 | 0
619 | 24.03.2021 03:22:44 | Drum | GOOD | 2001 | 42 | 100 | 67 | 0 | 2059 | SPC | 200 | 1 | 20 | 90 | 129 |  | 40 | 0 | 2.416708 | 0 | 0 | 39.56499 | 41.12775 | 0 | 1678.958 | 0 | 3.254595 | 0
620 | 24.03.2021 03:25:34 | Drum | GOOD | 1999 | 43 | 104 | 74 | 0 | 2059 | SPC | 200 | 1 | 20 | 90 | 129 |  | 40 | 0 | 2.424182 | 0 | 0 | 40.78479 | 41.30498 | 0 | 1700.346 | 0 | 3.237272 | 0
621 | 24.03.2021 03:28:20 | Drum | GOOD | 2000 | 44 | 96 | 71 | 0 | 2060 | SPC | 210 | 1 | 20 | 90 | 128 |  | 40 | 0 | 2.378673 | 0 | 0 | 41.00393 | 42.07176 | 0 | 1670.301 | 0 | 3.214314 | 0
622 | 24.03.2021 03:31:05 | Drum | GOOD | 1999 | 16 | 104 | 67 | 0 | 2032 | SPC | 200 | 1 | 20 | 90 | 128 |  | 40 | 0 | 2.368331 | 0 | 0 | 39.15595 | 42.32856 | 0 | 1596.971 | 0 | 3.233161 | 0
623 | 24.03.2021 03:33:46 | Drum | GOOD | 2000 | 33 | 97 | 69 | 0 | 2049 | SPC | 210 | 1 | 20 | 90 | 122 |  | 40 | 0 | 2.343735 | 0 | 0 | 40.85783 | 42.1242 | 0 | 1668.264 | 0 | 3.213959 | 0
624 | 24.03.2021 03:37:51 | Drum | GOOD | 2001 | 45 | 103 | 69 | 0 | 2063 | SPC | 220 | 1 | 20 | 90 | 185 |  | 40 | 0 | 2.298957 | 0 | 0 | 42.09956 | 42.11336 | 0 | 1734.975 | 3.507559 | 3.293097 | 36.81131
625 | 24.03.2021 03:40:41 | Drum | GOOD | 2001 | 43 | 96 | 76 | 0 | 2061 | SPC | 240 | 1 | 20 | 90 | 120 |  | 40 | 0 | 2.299139 | 0 | 0 | 39.43351 | 42.0808 | 0 | 1611.739 | 0 | 3.304807 | 0
626 | 24.03.2021 03:43:27 | Drum | GOOD | 1999 | 42 | 105 | 67 | 0 | 2058 | SPC | 240 | 1 | 20 | 90 | 129 |  | 40 | 0 | 2.299368 | 0 | 0 | 40.31733 | 41.87283 | 0 | 1617.85 | 0 | 3.304807 | 0
627 | 24.03.2021 03:46:27 | Drum | GOOD | 2001 | 43 | 95 | 68 | 0 | 2060 | SPC | 240 | 1 | 20 | 90 | 128 |  | 40 | 0 | 2.287379 | 0 | 0 | 39.07561 | 41.85836 | 0 | 1625.488 | 0 | 3.32572 | 0
628 | 24.03.2021 03:54:23 | Drum | GOOD | 1998 | 42 | 104 | 68 | 0 | 2057 | SPC | 250 | 1 | 20 | 90 | 190 |  | 40 | 0 | 2.264827 | 0 | 0 | 40.43419 | 41.98857 | 0 | 1690.162 | 2.246124 | 3.37537 | 37.95807
629 | 24.03.2021 03:57:18 | Drum | GOOD | 1999 | 42 | 98 | 77 | 0 | 2058 | SPC | 270 | 1 | 20 | 90 | 132 |  | 40 | 0 | 2.243365 | 0 | 0 | 40.50723 | 41.84389 | 0 | 1645.349 | 0 | 3.365184 | 0
630 | 24.03.2021 04:00:59 | Drum | GOOD | 2003 | 42 | 98 | 68 | 0 | 2061 | SPC | 270 | 1 | 20 | 90 | 128 |  | 40 | 0 | 2.222308 | 0 | 0 | 39.74759 | 41.79145 | 0 | 1651.459 | 0 | 3.365184 | 0
631 | 24.03.2021 04:03:44 | Drum | GOOD | 1999 | 41 | 104 | 67 | 0 | 2057 | SPC | 260 | 1 | 20 | 90 | 128 |  | 40 | 0 | 2.235253 | 0 | 0 | 40.50723 | 42.00304 | 0 | 1697.8 | 0 | 3.354998 | 0
632 | 24.03.2021 04:06:40 | Drum | GOOD | 1999 | 41 | 96 | 68 | 0 | 2056 | SPC | 270 | 1 | 20 | 90 | 124 |  | 40 | 0 | 2.223872 | 0 | 0 | 39.36047 | 42.39366 | 0 | 1530.261 | 0 | 3.368585 | 0
633 | 24.03.2021 04:24:32 | Drum | GOOD | 2000 | 38 | 105 | 77 | 0 | 2056 | SPC | 280 | 1 | 20 | 90 | 128 |  | 40 | 0 | 2.194254 | 0 | 0 | 39.83525 | 43.12247 | 0 | 1400.405 | 0 | 3.368585 | 0
634 | 24.03.2021 04:28:42 | Drum | GOOD | 2001 | 23 | 97 | 68 | 0 | 2040 | SPC | 280 | 1 | 20 | 90 | 128 |  | 40 | 0 | 2.200216 | 0 | 0 | 40.52915 | 43.09534 | 0 | 1617.34 | 0 | 3.357836 | 0
635 | 24.03.2021 04:31:58 | Drum | GOOD | 2000 | 47 | 98 | 66 | 0 | 2063 | SPC | 270 | 1 | 20 | 90 | 128 |  | 40 | 0 | 2.194017 | 0 | 0 | 38.76152 | 42.85844 | 0 | 1504.799 | 0 | 3.386825 | 0
636 | 24.03.2021 04:36:23 | Drum | GOOD | 2001 | 41 | 103 | 70 | 0 | 2059 | SPC | 280 | 1 | 20 | 90 | 128 |  | 40 | 0 | 2.192893 | 0 | 0 | 39.69647 | 42.74269 | 0 | 1597.99 | 0 | 3.386825 | 0
637 | 24.03.2021 04:40:34 | Drum | GOOD | 1996 | 44 | 98 | 75 | 0 | 2057 | SPC | 280 | 1 | 20 | 90 | 127 |  | 40 | 0 | 2.216911 | 0 | 0 | 38.72501 | 42.76078 | 0 | 1478.318 | 0 | 3.416754 | 0
638 | 24.03.2021 04:44:04 | Drum | GOOD | 2000 | 42 | 103 | 66 | 0 | 2058 | SPC | 280 | 1 | 20 | 90 | 128 |  | 40 | 0 | 2.21212 | 0 | 0 | 41.15731 | 42.73365 | 0 | 1647.385 | 0 | 3.389851 | 0
639 | 24.03.2021 04:48:50 | Drum | GOOD | 2005 | 40 | 95 | 69 | 0 | 2061 | SPC | 280 | 1 | 20 | 90 | 128 |  | 40 | 0 | 2.192116 | 0 | 0 | 38.16988 | 42.69387 | 0 | 1536.881 | 0 | 3.434054 | 0
640 | 24.03.2021 04:53:15 | Drum | GOOD | 1999 | 41 | 106 | 75 | 0 | 2058 | SPC | 300 | 1 | 20 | 90 | 122 |  | 40 | 0 | 2.159552 | 0 | 0 | 39.53578 | 42.52206 | 0 | 1309.251 | 0 | 3.434054 | 0
641 | 24.03.2021 04:56:21 | Drum | GOOD | 2000 | 41 | 97 | 71 | 0 | 2057 | SPC | 300 | 1 | 20 | 90 | 128 |  | 40 | 0 | 2.131448 | 0 | 0 | 40.77749 | 42.14048 | 0 | 1610.72 | 0 | 3.416919 | 0
642 | 24.03.2021 04:59:21 | Drum | GOOD | 1998 | 40 | 98 | 66 | 0 | 2054 | SPC | 300 | 1 | 20 | 90 | 127 |  | 40 | 0 | 2.102123 | 0 | 0 | 38.94414 | 41.95782 | 0 | 1594.425 | 0 | 3.441212 | 0
643 | 24.03.2021 05:02:26 | Drum | GOOD | 2002 | 41 | 103 | 67 | 0 | 2060 | SPC | 310 | 1 | 20 | 90 | 122 |  | 40 | 0 | 2.110826 | 0 | 0 | 40.58028 | 42.11516 | 0 | 1637.71 | 0 | 3.429148 | 0
644 | 24.03.2021 05:12:17 | Drum | BAD | 1995 | 42 | 97 | 76 | 0 | 2054 | SPC | 300 | 1 | 20 | 90 | 181 |  | 40 | 0 | 2.126709 | 0 | 0 | 43.83065 | 42.41717 | 0 | 1808.814 | 3.290626 | 3.503215 | 37.00852
645 | 24.03.2021 05:15:03 | Drum | GOOD | 2004 | 39 | 103 | 70 | 0 | 2060 | SPC | 310 | 1 | 20 | 90 | 132 |  | 40 | 0 | 2.180302 | 0 | 0 | 41.76355 | 42.22005 | 0 | 1691.18 | 0 | 3.460723 | 0
646 | 24.03.2021 08:41:58 | Drum | GOOD | 1999 | 39 | 100 | 77 | 0 | 2055 | SPC | 190 | 1 | 20 | 90 | 129 |  | 42 | 0 | 2.371485 | 0 | 0 | 40.96741 | 40.07162 | 0 | 1389.711 | 0 | 3.123695 | 0
647 | 24.03.2021 08:53:34 | JHS16 | GOOD | 2001 | 41 | 110 | 94 | 0 | 2062 | SPC | 170 | 1 | 20 | 90 | 183 |  | 42 | 0 | 2.408124 | 0 | 0 | 42.40633 | 40.53096 | 0 | 1814.925 | 6.278024 | 3.123695 | 36.29271
648 | 24.03.2021 08:57:20 | JHS16 | GOOD | 1999 | 36 | 109 | 86 | 0 | 2054 | SPC | 190 | 1 | 20 | 90 | 185 |  | 42 | 0 | 2.3312 | 0 | 0 | 42.79345 | 40.52734 | 0 | 1826.128 | 7.949219 | 3.123695 | 34.77344
649 | 24.03.2021 09:01:10 | JHS16 | GOOD | 1999 | 42 | 107 | 89 | 0 | 2060 | SPC | 210 | 1 | 20 | 90 | 192 |  | 42 | 0 | 2.225448 | 0 | 0 | 42.8592 | 40.52734 | 0 | 1797.611 | 10.11857 | 3.123695 | 32.8013
650 | 24.03.2021 09:04:56 | JHS16 | GOOD | 2002 | 44 | 115 | 92 | 0 | 2066 | SPC | 220 | 1 | 20 | 90 | 188 |  | 42 | 0 | 2.191822 | 0 | 0 | 44.23238 | 40.76606 | 0 | 1850.062 | 10.19089 | 3.123695 | 32.73556
651 | 24.03.2021 09:08:46 | JHS16 | BAD | 2001 | 42 | 110 | 95 | 0 | 2063 | SPC | 220 | 1 | 20 | 90 | 186 |  | 42 | 0 | 2.17853 | 0 | 0 | 45.05776 | 40.88361 | 0 | 1861.775 | 11.87012 | 3.2 | 31.20898
652 | 24.03.2021 09:12:17 | JHS16 | GOOD | 2001 | 43 | 107 | 87 | 0 | 2063 | SPC | 240 | 1 | 20 | 90 | 182 |  | 42 | 0 | 2.181094 | 0 | 0 | 42.80806 | 41.10966 | 0 | 1767.057 | 8.222398 | 3.2 | 34.52509
653 | 24.03.2021 09:16:07 | JHS16 | GOOD | 1997 | 42 | 109 | 89 | 0 | 2058 | SPC | 240 | 1 | 20 | 90 | 197 |  | 42 | 0 | 2.181071 | 0 | 0 | 44.27621 | 42.14952 | 0 | 1818.999 | 10.28731 | 3.2 | 32.6479
654 | 24.03.2021 09:19:58 | JHS16 | GOOD | 2002 | 40 | 113 | 88 | 0 | 2062 | SPC | 250 | 1 | 20 | 90 | 188 |  | 42 | 0 | 2.137087 | 0 | 0 | 44.21777 | 44.08095 | 0 | 1737.011 | 9.21869 | 3.2 | 33.61937
655 | 24.03.2021 09:36:15 | JHS16 | GOOD | 2002 | 41 | 105 | 90 | 0 | 2062 | SPC | 270 | 1 | 20 | 90 | 178 |  | 42 | 0 | 2.057582 | 0 | 0 | 43.14405 | 46.54405 | 0 | 1667.755 | 9.049966 | 3.2 | 33.77276
656 | 24.03.2021 09:40:05 | JHS16 | GOOD | 1999 | 44 | 117 | 96 | 0 | 2064 | SPC | 290 | 1 | 20 | 90 | 183 |  | 42 | 0 | 2.001646 | 0 | 0 | 43.48736 | 47.32711 | 0 | 1619.377 | 9.427591 | 3.2 | 33.42946
657 | 24.03.2021 09:44:10 | JHS16 | GOOD | 1998 | 42 | 106 | 96 | 0 | 2060 | SPC | 260 | 1 | 20 | 90 | 182 |  | 42 | 0 | 2.154385 | 0 | 0 | 42.93954 | 45.40654 | 0 | 1652.478 | 5.908422 | 3.2 | 36.62871
658 | 24.03.2021 09:56:12 | JHS16 | GOOD | 2001 | 44 | 107 | 93 | 0 | 2065 | SPC | 220 | 1 | 20 | 90 | 122 |  | 42 | 0 | 2.318826 | 0 | 0 | 41.06966 | 42.53653 | 0 | 1381.563 | 0 | 3.221066 | 0
659 | 24.03.2021 09:59:57 | JHS16 | GOOD | 2000 | 45 | 115 | 88 | 0 | 2065 | SPC | 230 | 1 | 20 | 90 | 187 |  | 42 | 0 | 2.264991 | 0 | 0 | 42.39172 | 41.98857 | 0 | 1664.7 | 5.739694 | 3.221066 | 36.7821
660 | 24.03.2021 10:32:36 | JHS16 | BAD | 1999 | 43 | 109 | 94 | 0 | 2062 | SPC | 230 | 1 | 20 | 90 | 174 |  | 40 | 0 | 2.241976 | 0 | 0 | 43.07832 | 41.76251 | 0 | 1820.526 | 7.034769 | 3.2 | 33.60476
661 | 24.03.2021 10:36:07 | Drum | GOOD | 2000 | 45 | 102 | 66 | 0 | 2061 | SPC | 220 | 1 | 20 | 90 | 186 |  | 40 | 0 | 2.282529 | 0 | 0 | 40.6022 | 41.63049 | 0 | 1609.193 | 4.214613 | 3.295666 | 36.16853
662 | 24.03.2021 10:38:52 | Drum | GOOD | 1999 | 44 | 103 | 68 | 0 | 2060 | SPC | 230 | 1 | 20 | 90 | 123 |  | 40 | 0 | 2.317013 | 0 | 0 | 40.52915 | 41.6956 | 0 | 1399.386 | 0 | 3.284917 | 0
663 | 24.03.2021 10:51:19 | Drum | GOOD | 2000 | 43 | 106 | 74 | 0 | 2061 | SPC | 220 | 1 | 20 | 90 | 128 |  | 40 | 0 | 2.358011 | 0 | 0 | 40.51454 | 41.72454 | 0 | 1679.977 | 0 | 3.274543 | 0
664 | 24.03.2021 10:54:09 | Drum | GOOD | 2002 | 43 | 95 | 69 | 0 | 2061 | SPC | 220 | 1 | 20 | 90 | 128 |  | 40 | 0 | 2.348175 | 0 | 0 | 40.55106 | 41.62507 | 0 | 1541.973 | 0 | 3.26323 | 0
665 | 24.03.2021 10:56:49 | Drum | GOOD | 1999 | 45 | 101 | 73 | 0 | 2061 | SPC | 220 | 1 | 20 | 90 | 128 |  | 40 | 0 | 2.353494 | 0 | 0 | 38.15528 | 41.19286 | 0 | 1470.171 | 0 | 3.307809 | 0
666 | 24.03.2021 10:59:40 | Drum | GOOD | 2002 | 44 | 101 | 66 | 0 | 2062 | SPC | 220 | 1 | 20 | 90 | 128 |  | 40 | 0 | 2.392736 | 0 | 0 | 40.85053 | 41.08796 | 0 | 1612.757 | 0 | 3.288795 | 0
667 | 24.03.2021 11:03:20 | Drum | GOOD | 1998 | 42 | 102 | 73 | 0 | 2057 | SPC | 210 | 1 | 20 | 90 | 129 |  | 40 | 0 | 2.411377 | 0 | 0 | 40.7702 | 41.17296 | 0 | 1622.433 | 0 | 3.271847 | 0
668 | 24.03.2021 11:11:51 | Drum | GOOD | 1999 | 44 | 100 | 67 | 0 | 2059 | SPC | 210 | 1 | 20 | 90 | 129 |  | 40 | 0 | 2.420588 | 0 | 0 | 41.25957 | 41.05722 | 0 | 1438.089 | 0 | 3.242315 | 0
669 | 24.03.2021 11:28:03 | Drum | GOOD | 1996 | 44 | 96 | 73 | 0 | 2056 | SPC | 200 | 1 | 20 | 90 | 128 |  | 40 | 0 | 2.436815 | 0 | 0 | 41.08427 | 40.93425 | 0 | 1448.273 | 0 | 3.217291 | 0
670 | 24.03.2021 11:30:53 | Drum | GOOD | 2003 | 44 | 99 | 67 | 0 | 2063 | SPC | 190 | 1 | 20 | 90 | 128 |  | 40 | 0 | 2.440459 | 0 | 0 | 40.75558 | 40.85106 | 0 | 1653.496 | 0 | 3.200719 | 0
671 | 24.03.2021 11:33:39 | Drum | GOOD | 1998 | 43 | 105 | 74 | 0 | 2058 | SPC | 190 | 1 | 20 | 90 | 128 |  | 40 | 0 | 2.428574 | 0 | 0 | 39.33126 | 40.7968 | 0 | 1578.129 | 0 | 3.215058 | 0
672 | 24.03.2021 11:36:24 | Drum | GOOD | 2003 | 43 | 101 | 68 | 0 | 2062 | SPC | 190 | 1 | 20 | 90 | 127 |  | 40 | 0 | 2.424511 | 0 | 0 | 38.65197 | 40.99574 | 0 | 1534.335 | 0 | 3.246865 | 0
673 | 24.03.2021 11:39:09 | Drum | GOOD | 2000 | 41 | 96 | 69 | 0 | 2057 | SPC | 210 | 1 | 20 | 90 | 128 |  | 40 | 0 | 2.367693 | 0 | 0 | 39.38239 | 41.20008 | 0 | 1587.805 | 0 | 3.259889 | 0
674 | 24.03.2021 11:42:00 | Drum | GOOD | 1997 | 41 | 104 | 73 | 0 | 2055 | SPC | 210 | 1 | 20 | 90 | 128 |  | 40 | 0 | 2.368103 | 0 | 0 | 39.71107 | 41.2037 | 0 | 1569.472 | 0 | 3.259889 | 0
675 | 24.03.2021 11:44:45 | Drum | GOOD | 2003 | 39 | 96 | 67 | 0 | 2058 | SPC | 210 | 1 | 20 | 90 | 129 |  | 40 | 0 | 2.384257 | 0 | 0 | 42.58893 | 41.18381 | 0 | 1608.174 | 0 | 3.196174 | 0
676 | 24.03.2021 11:47:35 | Drum | GOOD | 1995 | 43 | 104 | 68 | 0 | 2055 | SPC | 190 | 1 | 20 | 90 | 128 |  | 40 | 0 | 2.405735 | 0 | 0 | 39.57961 | 41.17477 | 0 | 1550.63 | 0 | 3.196174 | 0
677 | 24.03.2021 11:56:01 | Drum | BAD | 2008 | 41 | 96 | 76 | 0 | 2066 | SPC | 190 | 1 | 20 | 90 | 121 |  | 40 | 0 | 2.435386 | 0 | 0 | 44.08629 | 41.25434 | 0 | 1644.839 | 0 | 3.196174 | 0
678 | 24.03.2021 11:59:57 | Drum | GOOD | 1997 | 41 | 104 | 68 | 0 | 2055 | SPC | 190 | 1 | 20 | 90 | 128 |  | 40 | 0 | 2.417406 | 0 | 0 | 38.39632 | 41.18381 | 0 | 1500.216 | 0 | 3.234554 | 0
679 | 24.03.2021 12:34:11 | Drum | GOOD | 1996 | 41 | 96 | 66 | 0 | 2053 | SPC | 230 | 1 | 20 | 90 | 181 |  | 40 | 0 | 2.283918 | 0 | 0 | 40.51454 | 42.20016 | 0 | 1603.082 | 2.87283 | 3.298854 | 37.38834
680 | 24.03.2021 12:57:09 | Drum | GOOD | 2005 | 41 | 103 | 75 | 0 | 2063 | SPC | 260 | 1 | 20 | 90 | 176 |  | 40 | 0 | 2.205225 | 0 | 0 | 39.76951 | 42.76801 | 0 | 1574.564 | 3.387045 | 3.375174 | 36.92087
681 | 24.03.2021 12:59:54 | Drum | GOOD | 1998 | 37 | 97 | 68 | 0 | 2051 | SPC | 280 | 1 | 20 | 90 | 128 |  | 40 | 0 | 2.180201 | 0 | 0 | 39.90828 | 42.77705 | 0 | 1551.649 | 0 | 3.375174 | 0
682 | 24.03.2021 13:02:39 | Drum | GOOD | 2002 | 41 | 101 | 67 | 0 | 2059 | SPC | 280 | 1 | 20 | 90 | 122 |  | 40 | 0 | 2.18362 | 0 | 0 | 39.71838 | 42.75716 | 0 | 1368.832 | 0 | 3.375174 | 0
683 | 24.03.2021 13:05:20 | Drum | GOOD | 2000 | 41 | 99 | 75 | 0 | 2058 | SPC | 280 | 1 | 20 | 90 | 127 |  | 40 | 0 | 2.186687 | 0 | 0 | 39.5723 | 42.59983 | 0 | 1462.532 | 0 | 3.375174 | 0
684 | 24.03.2021 13:09:40 | Drum | GOOD | 2001 | 41 | 99 | 70 | 0 | 2058 | SPC | 280 | 1 | 20 | 90 | 129 |  | 40 | 0 | 2.205368 | 0 | 0 | 41.25957 | 42.2309 | 0 | 1639.747 | 0 | 3.345643 | 0
685 | 24.03.2021 13:13:16 | Drum | GOOD | 1999 | 35 | 105 | 77 | 0 | 2052 | SPC | 270 | 1 | 20 | 90 | 173 |  | 40 | 0 | 2.196886 | 0 | 0 | 40.80671 | 41.82942 | 0 | 1638.219 | 2.575553 | 3.402993 | 37.65859
686 | 24.03.2021 13:15:51 | Drum | GOOD | 1998 | 40 | 95 | 71 | 0 | 2054 | SPC | 290 | 1 | 20 | 90 | 123 |  | 40 | 0 | 2.169727 | 0 | 0 | 42.02652 | 41.60518 | 0 | 1621.924 | 0 | 3.35374 | 0
687 | 24.03.2021 13:18:36 | Drum | GOOD | 2004 | 41 | 102 | 74 | 0 | 2062 | SPC | 280 | 1 | 20 | 90 | 117 |  | 40 | 0 | 2.162044 | 0 | 0 | 39.63803 | 41.46412 | 0 | 1313.834 | 0 | 3.35374 | 0
688 | 24.03.2021 13:21:27 | Drum | GOOD | 1998 | 39 | 104 | 69 | 0 | 2054 | SPC | 270 | 1 | 20 | 90 | 128 |  | 40 | 0 | 2.197227 | 0 | 0 | 38.10415 | 41.30679 | 0 | 1502.253 | 0 | 3.399633 | 0
689 | 24.03.2021 13:24:17 | Drum | GOOD | 2001 | 39 | 95 | 68 | 0 | 2056 | SPC | 270 | 1 | 20 | 90 | 131 |  | 40 | 0 | 2.245101 | 0 | 0 | 41.8293 | 41.02467 | 0 | 1715.114 | 0 | 3.355451 | 0
690 | 24.03.2021 13:27:03 | Drum | GOOD | 2000 | 40 | 103 | 72 | 0 | 2057 | SPC | 260 | 1 | 20 | 90 | 122 |  | 40 | 0 | 2.260296 | 0 | 0 | 40.21507 | 40.78957 | 0 | 1514.474 | 0 | 3.355451 | 0
691 | 24.03.2021 13:29:38 | Drum | GOOD | 2001 | 40 | 99 | 70 | 0 | 2057 | SPC | 260 | 1 | 20 | 90 | 119 |  | 40 | 0 | 2.218926 | 0 | 0 | 38.04572 | 41.40987 | 0 | 1511.928 | 0 | 3.402847 | 0
692 | 24.03.2021 13:33:13 | Drum | GOOD | 2001 | 38 | 96 | 67 | 0 | 2055 | SPC | 290 | 1 | 20 | 90 | 128 |  | 40 | 0 | 2.155593 | 0 | 0 | 38.27946 | 43.16949 | 0 | 1469.661 | 0 | 3.444232 | 0
693 | 24.03.2021 13:42:29 | Drum | GOOD | 1998 | 41 | 105 | 71 | 0 | 2056 | SPC | 310 | 1 | 20 | 90 | 131 |  | 40 | 0 | 2.123118 | 0 | 0 | 40.12011 | 43.7934 | 0 | 1554.195 | 0 | 3.444232 | 0
694 | 24.03.2021 13:49:20 | Drum | GOOD | 1997 | 41 | 97 | 73 | 0 | 2055 | SPC | 310 | 1 | 20 | 90 | 128 |  | 40 | 0 | 2.113207 | 0 | 0 | 39.38239 | 43.98328 | 0 | 1399.386 | 0 | 3.457257 | 0
695 | 24.03.2021 13:52:31 | Drum | BAD | 2001 | 42 | 100 | 68 | 0 | 2059 | SPC | 320 | 1 | 20 | 90 | 129 |  | 40 | 0 | 2.092743 | 0 | 0 | 43.28284 | 44.14243 | 0 | 1550.63 | 0 | 3.375698 | 0
696 | 24.03.2021 13:58:51 | Drum | GOOD | 2002 | 37 | 103 | 69 | 0 | 2056 | SPC | 300 | 1 | 20 | 90 | 125 |  | 40 | 0 | 2.086232 | 0 | 0 | 38.14067 | 44.30338 | 0 | 1327.584 | 0 | 3.420652 | 0
697 | 24.03.2021 14:01:32 | Drum | GOOD | 1999 | 39 | 97 | 72 | 0 | 2054 | SPC | 310 | 1 | 20 | 90 | 122 |  | 40 | 0 | 2.077314 | 0 | 0 | 42.3406 | 44.39923 | 0 | 1454.384 | 0 | 3.363322 | 0
698 | 24.03.2021 14:17:39 | Drum | GOOD | 2003 | 40 | 99 | 68 | 0 | 2059 | SPC | 310 | 1 | 20 | 90 | 122 |  | 40 | 0 | 2.063363 | 0 | 0 | 38.05302 | 44.73199 | 0 | 1337.26 | 0 | 3.41053 | 0
699 | 24.03.2021 14:20:29 | Drum | GOOD | 1998 | 35 | 105 | 73 | 0 | 2050 | SPC | 320 | 1 | 20 | 90 | 131 |  | 40 | 0 | 2.066343 | 0 | 0 | 42.58163 | 44.16233 | 0 | 1506.327 | 0 | 3.347003 | 0
700 | 24.03.2021 14:27:40 | Drum | GOOD | 2000 | 41 | 96 | 68 | 0 | 2057 | SPC | 290 | 1 | 20 | 90 | 128 |  | 40 | 0 | 2.14279 | 0 | 0 | 40.71175 | 41.65401 | 0 | 1590.86 | 0 | 3.331558 | 0
701 | 24.03.2021 14:30:25 | Drum | GOOD | 2000 | 41 | 101 | 71 | 0 | 2058 | SPC | 280 | 1 | 20 | 90 | 127 |  | 40 | 0 | 2.151063 | 0 | 0 | 39.11943 | 41.02647 | 0 | 1485.957 | 0 | 3.351344 | 0
702 | 24.03.2021 14:33:11 | Drum | GOOD | 1999 | 37 | 103 | 70 | 0 | 2053 | SPC | 280 | 1 | 20 | 90 | 128 |  | 40 | 0 | 2.167295 | 0 | 0 | 40.26619 | 40.57436 | 0 | 1514.474 | 0 | 3.351344 | 0
703 | 24.03.2021 14:37:46 | Drum | GOOD | 2000 | 39 | 95 | 68 | 0 | 2055 | SPC | 260 | 1 | 20 | 90 | 128 |  | 40 | 0 | 2.25896 | 0 | 0 | 40.16394 | 40.64851 | 0 | 1617.34 | 0 | 3.3 | 0
704 | 24.03.2021 14:40:26 | Drum | GOOD | 1998 | 37 | 105 | 73 | 0 | 2052 | SPC | 230 | 1 | 20 | 90 | 123 |  | 40 | 0 | 2.316749 | 0 | 0 | 41.92425 | 40.91616 | 0 | 1523.131 | 0 | 3.253376 | 0
705 | 24.03.2021 14:43:17 | Drum | GOOD | 2000 | 41 | 97 | 66 | 0 | 2057 | SPC | 210 | 1 | 20 | 90 | 128 |  | 40 | 0 | 2.365737 | 0 | 0 | 40.05438 | 41.05541 | 0 | 1614.794 | 0 | 3.253376 | 0
706 | 24.03.2021 14:45:57 | Drum | GOOD | 2000 | 41 | 103 | 73 | 0 | 2058 | SPC | 210 | 1 | 20 | 90 | 128 |  | 40 | 0 | 2.399026 | 0 | 0 | 39.90099 | 41.04817 | 0 | 1524.659 | 0 | 3.253376 | 0
707 | 24.03.2021 14:48:52 | Drum | GOOD | 1999 | 40 | 96 | 68 | 0 | 2055 | SPC | 200 | 1 | 20 | 90 | 134 |  | 40 | 0 | 2.422265 | 0 | 0 | 41.1427 | 40.78957 | 0 | 1625.998 | 0 | 3.22685 | 0
708 | 24.03.2021 14:51:38 | Drum | GOOD | 1998 | 41 | 103 | 69 | 0 | 2056 | SPC | 190 | 1 | 20 | 90 | 128 |  | 40 | 0 | 2.434475 | 0 | 0 | 40.56567 | 40.78233 | 0 | 1538.918 | 0 | 3.215161 | 0
709 | 24.03.2021 14:54:23 | Drum | GOOD | 2004 | 40 | 97 | 73 | 0 | 2061 | SPC | 190 | 1 | 20 | 90 | 124 |  | 40 | 0 | 2.440397 | 0 | 0 | 40.54375 | 40.89807 | 0 | 1454.384 | 0 | 3.204036 | 0
710 | 24.03.2021 14:57:08 | Drum | GOOD | 2000 | 42 | 100 | 68 | 0 | 2058 | SPC | 180 | 1 | 20 | 90 | 128 |  | 40 | 0 | 2.450296 | 0 | 0 | 41.74165 | 40.8185 | 0 | 1508.873 | 0 | 3.162108 | 0
711 | 24.03.2021 14:59:59 | Drum | GOOD | 1995 | 41 | 105 | 72 | 0 | 2053 | SPC | 180 | 1 | 20 | 90 | 128 |  | 40 | 0 | 2.449564 | 0 | 0 | 40.75558 | 40.82755 | 0 | 1627.016 | 0 | 3.145536 | 0
712 | 24.03.2021 15:02:49 | Drum | GOOD | 2007 | 42 | 104 | 69 | 0 | 2066 | SPC | 180 | 1 | 20 | 90 | 128 |  | 40 | 0 | 2.40766 | 0 | 0 | 39.41891 | 41.31763 | 0 | 1516.002 | 0 | 3.157621 | 0
713 | 24.03.2021 15:05:29 | Drum | GOOD | 1999 | 41 | 105 | 70 | 0 | 2057 | SPC | 190 | 1 | 20 | 90 | 129 |  | 40 | 0 | 2.371028 | 0 | 0 | 39.5723 | 41.42976 | 0 | 1544.519 | 0 | 3.157621 | 0
714 | 24.03.2021 15:09:45 | Drum | GOOD | 1997 | 41 | 96 | 70 | 0 | 2054 | SPC | 200 | 1 | 20 | 90 | 178 |  | 40 | 0 | 2.342648 | 0 | 0 | 40.09821 | 41.12051 | 0 | 1577.111 | 3.097804 | 3.22718 | 37.18382
715 | 24.03.2021 15:13:25 | Drum | GOOD | 2004 | 41 | 104 | 69 | 0 | 2062 | SPC | 240 | 1 | 20 | 90 | 175 |  | 40 | 0 | 2.232661 | 0 | 0 | 39.01718 | 41.51476 | 0 | 1492.577 | 2.422884 | 3.280962 | 37.79738
716 | 24.03.2021 15:17:06 | Drum | GOOD | 1999 | 43 | 96 | 73 | 0 | 2058 | SPC | 260 | 1 | 20 | 90 | 183 |  | 40 | 0 | 2.178104 | 0 | 0 | 41.88042 | 41.87825 | 0 | 1576.601 | 2.800509 | 3.343571 | 37.45408
717 | 24.03.2021 15:19:51 | Drum | GOOD | 2001 | 42 | 100 | 68 | 0 | 2059 | SPC | 270 | 1 | 20 | 90 | 127 |  | 40 | 0 | 2.17084 | 0 | 0 | 38.31598 | 42.12421 | 0 | 1519.057 | 0 | 3.384017 | 0
718 | 24.03.2021 15:22:37 | Drum | GOOD | 1995 | 43 | 105 | 71 | 0 | 2055 | SPC | 290 | 1 | 20 | 90 | 128 |  | 40 | 0 | 2.120978 | 0 | 0 | 38.76152 | 42.84216 | 0 | 1483.92 | 0 | 3.413007 | 0
719 | 24.03.2021 15:25:22 | Drum | GOOD | 2001 | 43 | 96 | 69 | 0 | 2060 | SPC | 310 | 1 | 20 | 90 | 127 |  | 40 | 0 | 2.065867 | 0 | 0 | 38.63006 | 43.57277 | 0 | 1459.986 | 0 | 3.445377 | 0
720 | 24.03.2021 15:28:57 | Drum | BAD | 2003 | 41 | 99 | 71 | 0 | 2061 | SPC | 310 | 1 | 20 | 90 | 129 |  | 40 | 0 | 2.136653 | 0 | 0 | 43.26092 | 43.52394 | 0 | 1641.784 | 0 | 3.364382 | 0
721 | 24.03.2021 15:31:33 | Drum | GOOD | 2001 | 41 | 99 | 70 | 0 | 2058 | SPC | 280 | 1 | 20 | 90 | 129 |  | 40 | 0 | 2.17099 | 0 | 0 | 39.60151 | 43.42267 | 0 | 1528.224 | 0 | 3.364382 | 0
722 | 24.03.2021 15:34:28 | Drum | GOOD | 1999 | 40 | 105 | 71 | 0 | 2056 | SPC | 270 | 1 | 20 | 90 | 131 |  | 40 | 0 | 2.22681 | 0 | 0 | 42.78614 | 43.09896 | 0 | 1647.895 | 0 | 3.295595 | 0
723 | 24.03.2021 15:38:13 | Drum | GOOD | 1998 | 43 | 95 | 67 | 0 | 2057 | SPC | 240 | 1 | 20 | 90 | 122 |  | 40 | 0 | 2.293836 | 0 | 0 | 41.05505 | 42.65408 | 0 | 1399.386 | 0 | 3.271322 | 0
724 | 24.03.2021 15:40:59 | Drum | GOOD | 2001 | 43 | 105 | 72 | 0 | 2061 | SPC | 240 | 1 | 20 | 90 | 128 |  | 40 | 0 | 2.285328 | 0 | 0 | 40.15663 | 42.36292 | 0 | 1545.029 | 0 | 3.271322 | 0
725 | 24.03.2021 15:43:39 | Drum | GOOD | 2002 | 38 | 95 | 69 | 0 | 2056 | SPC | 240 | 1 | 20 | 90 | 119 |  | 40 | 0 | 2.261117 | 0 | 0 | 40.09821 | 42.21644 | 0 | 1576.092 | 0 | 3.271322 | 0
726 | 24.03.2021 15:53:15 | Drum | GOOD | 1998 | 43 | 101 | 72 | 0 | 2058 | SPC | 230 | 1 | 20 | 90 | 123 |  | 40 | 0 | 2.302151 | 0 | 0 | 42.58893 | 41.95422 | 0 | 1521.604 | 0 | 3.207607 | 0
727 | 24.03.2021 15:55:56 | Drum | GOOD | 1997 | 45 | 104 | 67 | 0 | 2059 | SPC | 220 | 1 | 20 | 90 | 123 |  | 40 | 0 | 2.311551 | 0 | 0 | 42.09225 | 41.69379 | 0 | 1419.247 | 0 | 3.156664 | 0
728 | 24.03.2021 16:00:11 | Drum | GOOD | 2003 | 42 | 95 | 72 | 0 | 2061 | SPC | 210 | 1 | 20 | 90 | 180 |  | 40 | 0 | 2.314684 | 0 | 0 | 40.74827 | 41.34838 | 0 | 1574.055 | 4.664539 | 3.156664 | 35.75951
729 | 24.03.2021 16:13:23 | Drum | GOOD | 2002 | 43 | 101 | 68 | 0 | 2061 | SPC | 200 | 1 | 20 | 90 | 180 |  | 40 | 0 | 2.326709 | 0 | 0 | 42.03381 | 41.37551 | 0 | 1613.267 | 5.235004 | 3.156664 | 35.24091
730 | 24.03.2021 16:20:24 | Drum | GOOD | 2000 | 42 | 102 | 72 | 0 | 2059 | SPC | 200 | 1 | 20 | 90 | 174 |  | 40 | 0 | 2.325981 | 0 | 0 | 40.15663 | 41.28328 | 0 | 1482.902 | 4.447606 | 3.156664 | 35.95672
731 | 24.03.2021 16:23:59 | Drum | GOOD | 1998 | 43 | 99 | 71 | 0 | 2058 | SPC | 200 | 1 | 20 | 90 | 178 |  | 40 | 0 | 2.334435 | 0 | 0 | 40.84323 | 41.06445 | 0 | 1468.134 | 3.90126 | 3.245005 | 36.4534
732 | 24.03.2021 16:42:56 | Drum | GOOD | 2001 | 42 | 101 | 67 | 0 | 2059 | SPC | 210 | 1 | 20 | 90 | 122 |  | 40 | 0 | 2.365366 | 0 | 0 | 39.91559 | 40.94691 | 0 | 1493.086 | 0 | 3.245005 | 0
733 | 24.03.2021 16:48:57 | Drum | GOOD | 1999 | 39 | 101 | 72 | 0 | 2055 | SPC | 210 | 1 | 20 | 90 | 124 |  | 40 | 0 | 2.388796 | 0 | 0 | 39.52116 | 40.95414 | 0 | 1528.224 | 0 | 3.245005 | 0
734 | 24.03.2021 16:55:23 | Drum | GOOD | 2000 | 40 | 100 | 70 | 0 | 2057 | SPC | 210 | 1 | 20 | 90 | 129 |  | 40 | 0 | 2.383 | 0 | 0 | 39.62343 | 40.95956 | 0 | 1524.15 | 0 | 3.245005 | 0
735 | 24.03.2021 16:58:28 | Drum | GOOD | 2002 | 41 | 100 | 69 | 0 | 2059 | SPC | 220 | 1 | 20 | 90 | 128 |  | 40 | 0 | 2.33217 | 0 | 0 | 38.44744 | 41.10786 | 0 | 1418.738 | 0 | 3.282071 | 0
736 | 24.03.2021 17:06:19 | Drum | GOOD | 2000 | 34 | 99 | 72 | 0 | 2051 | SPC | 240 | 1 | 20 | 90 | 178 |  | 40 | 0 | 2.259663 | 0 | 0 | 39.01718 | 41.64316 | 0 | 1292.447 | 2.246124 | 3.33172 | 37.95807
737 | 24.03.2021 17:10:20 | Drum | GOOD | 1999 | 41 | 102 | 69 | 0 | 2057 | SPC | 260 | 1 | 20 | 90 | 204 |  | 40 | 0 | 2.204311 | 0 | 0 | 38.81266 | 42.10973 | 0 | 823.4382 | 4.985936 | 3.33172 | 35.46733
738 | 24.03.2021 17:42:28 | Drum | GOOD | 2000 | 41 | 101 | 67 | 0 | 2057 | SPC | 260 | 1 | 20 | 90 | 128 |  | 40 | 0 | 2.248486 | 0 | 0 | 39.9229 | 41.9307 | 0 | 1530.261 | 0 | 3.33172 | 0
739 | 24.03.2021 17:45:14 | Drum | BAD | 1993 | 41 | 97 | 73 | 0 | 2051 | SPC | 240 | 1 | 20 | 90 | 129 |  | 40 | 0 | 2.343602 | 0 | 0 | 44.98472 | 41.54731 | 0 | 1619.887 | 0 | 3.33172 | 0
740 | 24.03.2021 17:47:54 | Drum | GOOD | 2003 | 17 | 103 | 68 | 0 | 2037 | SPC | 230 | 1 | 20 | 90 | 134 |  | 40 | 0 | 2.365134 | 0 | 0 | 42.42094 | 42.07357 | 0 | 1647.895 | 0 | 3.272325 | 0
741 | 24.03.2021 17:50:39 | Drum | GOOD | 1997 | 30 | 99 | 71 | 0 | 2044 | SPC | 220 | 1 | 20 | 90 | 128 |  | 40 | 0 | 2.367033 | 0 | 0 | 41.20844 | 42.89822 | 0 | 1563.87 | 0 | 3.244108 | 0
742 | 24.03.2021 17:53:25 | Drum | GOOD | 2000 | 43 | 102 | 68 | 0 | 2060 | SPC | 210 | 1 | 20 | 90 | 128 |  | 40 | 0 | 2.375381 | 0 | 0 | 40.7921 | 43.15141 | 0 | 1594.425 | 0 | 3.226597 | 0
743 | 24.03.2021 17:56:10 | Drum | GOOD | 2001 | 40 | 95 | 69 | 0 | 2057 | SPC | 200 | 1 | 20 | 90 | 128 |  | 40 | 0 | 2.406535 | 0 | 0 | 41.23035 | 43.00673 | 0 | 1554.704 | 0 | 3.197816 | 0
744 | 24.03.2021 17:58:50 | Drum | BAD | 1998 | 40 | 103 | 72 | 0 | 2055 | SPC | 200 | 1 | 20 | 90 | 120 |  | 40 | 0 | 2.395992 | 0 | 0 | 44.21046 | 42.72642 | 0 | 1647.895 | 0 | 3.197816 | 0
745 | 24.03.2021 18:01:16 | Drum | GOOD | 2001 | 39 | 102 | 72 | 0 | 2057 | SPC | 210 | 1 | 20 | 90 | 123 |  | 40 | 0 | 2.337054 | 0 | 0 | 39.18518 | 42.6577 | 0 | 1503.271 | 0 | 3.215912 | 0
746 | 24.03.2021 18:11:37 | Drum | GOOD | 2001 | 42 | 97 | 67 | 0 | 2059 | SPC | 230 | 1 | 20 | 90 | 178 |  | 40 | 0 | 2.27226 | 0 | 0 | 39.90828 | 42.52026 | 0 | 1517.53 | 2.913 | 3.281151 | 37.35182
747 | 24.03.2021 18:14:22 | Drum | GOOD | 1998 | 43 | 103 | 73 | 0 | 2058 | SPC | 240 | 1 | 20 | 90 | 122 |  | 40 | 0 | 2.273278 | 0 | 0 | 40.84323 | 42.51302 | 0 | 1554.704 | 0 | 3.262325 | 0
748 | 24.03.2021 18:17:08 | Drum | GOOD | 2000 | 41 | 100 | 67 | 0 | 2057 | SPC | 230 | 1 | 20 | 90 | 128 |  | 40 | 0 | 2.287194 | 0 | 0 | 39.56499 | 42.44611 | 0 | 1510.401 | 0 | 3.262325 | 0
749 | 24.03.2021 18:19:53 | Drum | GOOD | 2003 | 40 | 98 | 72 | 0 | 2060 | SPC | 230 | 1 | 20 | 90 | 128 |  | 40 | 0 | 2.314072 | 0 | 0 | 40.12011 | 42.28877 | 0 | 1489.012 | 0 | 3.262325 | 0
750 | 24.03.2021 18:22:48 | Drum | GOOD | 2000 | 37 | 101 | 68 | 0 | 2053 | SPC | 220 | 1 | 20 | 90 | 132 |  | 40 | 0 | 2.352041 | 0 | 0 | 42.3479 | 42.21463 | 0 | 1583.731 | 0 | 3.204807 | 0
751 | 24.03.2021 18:25:34 | Drum | GOOD | 2000 | 40 | 99 | 71 | 0 | 2057 | SPC | 210 | 1 | 20 | 90 | 128 |  | 40 | 0 | 2.357946 | 0 | 0 | 38.63736 | 42.11335 | 0 | 1525.168 | 0 | 3.236989 | 0
752 | 24.03.2021 18:29:34 | Drum | GOOD | 1999 | 42 | 102 | 70 | 0 | 2058 | SPC | 220 | 1 | 20 | 90 | 128 |  | 40 | 0 | 2.336192 | 0 | 0 | 40.85783 | 42.07176 | 0 | 1645.349 | 0 | 3.217788 | 0
753 | 24.03.2021 18:33:20 | Drum | GOOD | 2001 | 40 | 100 | 69 | 0 | 2057 | SPC | 220 | 1 | 20 | 90 | 186 |  | 40 | 0 | 2.281537 | 0 | 0 | 41.44217 | 42.02836 | 0 | 1552.158 | 3.732533 | 3.302185 | 36.60679
754 | 24.03.2021 18:40:51 | Drum | GOOD | 2000 | 41 | 99 | 72 | 0 | 2058 | SPC | 260 | 1 | 20 | 90 | 122 |  | 40 | 0 | 2.230797 | 0 | 0 | 40.80671 | 41.90357 | 0 | 1507.854 | 0 | 3.284298 | 0
755 | 24.03.2021 18:44:31 | Drum | GOOD | 2000 | 43 | 101 | 68 | 0 | 2059 | SPC | 250 | 1 | 20 | 90 | 182 |  | 40 | 0 | 2.217633 | 0 | 0 | 41.68321 | 41.80411 | 0 | 1537.39 | 3.37901 | 3.36043 | 36.92817
756 | 24.03.2021 18:47:21 | Drum | GOOD | 2002 | 40 | 95 | 72 | 0 | 2058 | SPC | 260 | 1 | 20 | 90 | 128 |  | 40 | 0 | 2.241021 | 0 | 0 | 40.43419 | 41.60699 | 0 | 1447.764 | 0 | 3.36043 | 0
757 | 24.03.2021 18:50:12 | Drum | GOOD | 1998 | 42 | 100 | 67 | 0 | 2056 | SPC | 260 | 1 | 20 | 90 | 128 |  | 40 | 0 | 2.272565 | 0 | 0 | 40.90897 | 41.5455 | 0 | 1528.733 | 0 | 3.339914 | 0
758 | 24.03.2021 18:53:07 | Drum | GOOD | 1999 | 36 | 102 | 74 | 0 | 2052 | SPC | 250 | 1 | 20 | 90 | 132 |  | 40 | 0 | 2.290766 | 0 | 0 | 42.54512 | 41.40083 | 0 | 1537.899 | 0 | 3.277326 | 0
759 | 24.03.2021 18:55:57 | Drum | GOOD | 2001 | 39 | 100 | 68 | 0 | 2056 | SPC | 230 | 1 | 20 | 90 | 128 |  | 40 | 0 | 2.330247 | 0 | 0 | 39.63803 | 41.33753 | 0 | 1430.45 | 0 | 3.277326 | 0
760 | 24.03.2021 18:58:53 | Drum | GOOD | 1997 | 45 | 104 | 70 | 0 | 2059 | SPC | 230 | 1 | 20 | 90 | 128 |  | 40 | 0 | 2.323382 | 0 | 0 | 40.74827 | 41.15125 | 0 | 1614.285 | 0 | 3.260942 | 0
761 | 24.03.2021 19:01:38 | Drum | GOOD | 2001 | 43 | 101 | 69 | 0 | 2061 | SPC | 230 | 1 | 20 | 90 | 128 |  | 40 | 0 | 2.316909 | 0 | 0 | 38.38902 | 41.14041 | 0 | 1516.002 | 0 | 3.29951 | 0
762 | 24.03.2021 19:04:24 | Drum | GOOD | 2002 | 39 | 104 | 71 | 0 | 2058 | SPC | 230 | 1 | 20 | 90 | 125 |  | 40 | 0 | 2.316735 | 0 | 0 | 39.20708 | 41.32668 | 0 | 1507.345 | 0 | 3.317042 | 0
763 | 24.03.2021 19:07:09 | Drum | GOOD | 2001 | 42 | 98 | 70 | 0 | 2059 | SPC | 240 | 1 | 20 | 90 | 129 |  | 40 | 0 | 2.316091 | 0 | 0 | 41.60286 | 41.52923 | 0 | 1479.337 | 0 | 3.278682 | 0
764 | 24.03.2021 19:11:09 | Drum | GOOD | 1999 | 42 | 102 | 73 | 0 | 2058 | SPC | 230 | 1 | 20 | 90 | 128 |  | 40 | 0 | 2.335407 | 0 | 0 | 39.02449 | 41.97049 | 0 | 1505.308 | 0 | 3.30091 | 0
765 | 24.03.2021 19:14:00 | Drum | GOOD | 1997 | 43 | 96 | 67 | 0 | 2056 | SPC | 220 | 1 | 20 | 90 | 129 |  | 40 | 0 | 2.368599 | 0 | 0 | 42.1799 | 42.24537 | 0 | 1607.156 | 0 | 3.247712 | 0
766 | 24.03.2021 19:16:55 | Drum | GOOD | 2002 | 43 | 101 | 72 | 0 | 2062 | SPC | 210 | 1 | 20 | 90 | 131 |  | 40 | 0 | 2.377969 | 0 | 0 | 40.40498 | 42.27612 | 0 | 1528.224 | 0 | 3.247712 | 0
767 | 24.03.2021 19:19:45 | Drum | GOOD | 2002 | 43 | 103 | 67 | 0 | 2062 | SPC | 210 | 1 | 20 | 90 | 128 |  | 40 | 0 | 2.379087 | 0 | 0 | 39.95942 | 42.48409 | 0 | 1619.887 | 0 | 3.247712 | 0
768 | 24.03.2021 19:22:46 | Drum | GOOD | 1997 | 43 | 101 | 72 | 0 | 2057 | SPC | 210 | 1 | 20 | 90 | 134 |  | 40 | 0 | 2.387163 | 0 | 0 | 41.24496 | 42.44973 | 0 | 1633.636 | 0 | 3.218556 | 0
769 | 24.03.2021 19:25:31 | Drum | GOOD | 1999 | 41 | 103 | 71 | 0 | 2057 | SPC | 200 | 1 | 20 | 90 | 128 |  | 40 | 0 | 2.412247 | 0 | 0 | 40.55106 | 42.3358 | 0 | 1640.765 | 0 | 3.207243 | 0
770 | 24.03.2021 19:28:21 | Drum | GOOD | 2002 | 41 | 105 | 67 | 0 | 2060 | SPC | 190 | 1 | 20 | 90 | 128 |  | 40 | 0 | 2.427211 | 0 | 0 | 39.42622 | 42.29962 | 0 | 1469.661 | 0 | 3.219141 | 0
771 | 24.03.2021 19:32:02 | Drum | GOOD | 2000 | 42 | 100 | 73 | 0 | 2059 | SPC | 190 | 1 | 20 | 90 | 129 |  | 40 | 0 | 2.449197 | 0 | 0 | 42.23833 | 42.29601 | 0 | 1699.328 | 0 | 3.164441 | 0
772 | 24.03.2021 19:38:13 | Drum | GOOD | 1998 | 43 | 100 | 68 | 0 | 2057 | SPC | 190 | 1 | 20 | 90 | 128 |  | 40 | 0 | 2.414996 | 0 | 0 | 40.07629 | 42.13686 | 0 | 1584.749 | 0 | 3.164441 | 0
773 | 24.03.2021 19:42:03 | Drum | GOOD | 2003 | 43 | 96 | 72 | 0 | 2062 | SPC | 210 | 1 | 20 | 90 | 187 |  | 40 | 0 | 2.289591 | 0 | 0 | 41.15731 | 42.75716 | 0 | 1458.458 | 6.367885 | 3.164441 | 34.21101
774 | 24.03.2021 19:45:43 | Drum | GOOD | 1997 | 44 | 98 | 68 | 0 | 2057 | SPC | 250 | 1 | 20 | 90 | 182 |  | 40 | 0 | 2.128858 | 0 | 0 | 41.68321 | 44.36487 | 0 | 1395.822 | 5.845634 | 3.164441 | 34.68579
775 | 24.03.2021 19:49:59 | Drum | GOOD | 1999 | 43 | 104 | 72 | 0 | 2059 | SPC | 250 | 1 | 20 | 90 | 185 |  | 40 | 0 | 2.148266 | 0 | 0 | 42.14338 | 45.00506 | 0 | 1507.345 | 6.705337 | 3.4 | 33.90424
776 | 24.03.2021 19:52:44 | Drum | GOOD | 2003 | 44 | 103 | 68 | 0 | 2064 | SPC | 300 | 1 | 20 | 90 | 128 |  | 40 | 0 | 2.155799 | 0 | 0 | 38.91492 | 44.63976 | 0 | 1221.662 | 0 | 3.425045 | 0
777 | 24.03.2021 19:55:45 | Drum | GOOD | 1998 | 44 | 95 | 69 | 0 | 2058 | SPC | 300 | 1 | 20 | 90 | 138 |  | 40 | 0 | 2.157674 | 0 | 0 | 42.3406 | 44.39019 | 0 | 1449.801 | 0 | 3.367715 | 0
778 | 24.03.2021 19:58:40 | Drum | GOOD | 2002 | 43 | 99 | 70 | 0 | 2061 | SPC | 280 | 1 | 20 | 90 | 134 |  | 40 | 0 | 2.186533 | 0 | 0 | 41.40565 | 43.95978 | 0 | 1470.68 | 0 | 3.334427 | 0
779 | 24.03.2021 20:02:00 | Drum | GOOD | 2001 | 42 | 100 | 71 | 0 | 2060 | SPC | 260 | 1 | 20 | 90 | 123 |  | 40 | 0 | 2.236746 | 0 | 0 | 41.39835 | 42.87109 | 0 | 1294.484 | 0 | 3.301326 | 0
780 | 24.03.2021 20:08:06 | Drum | GOOD | 1998 | 42 | 101 | 68 | 0 | 2056 | SPC | 250 | 1 | 20 | 90 | 128 |  | 40 | 0 | 2.24326 | 0 | 0 | 38.46936 | 42.14591 | 0 | 1477.3 | 0 | 3.337828 | 0
781 | 24.03.2021 20:10:57 | Drum | GOOD | 2001 | 41 | 103 | 75 | 0 | 2059 | SPC | 250 | 1 | 20 | 90 | 128 |  | 40 | 0 | 2.281624 | 0 | 0 | 40.77749 | 41.73177 | 0 | 1552.158 | 0 | 3.320693 | 0
782 | 24.03.2021 20:13:47 | Drum | GOOD | 1997 | 42 | 101 | 66 | 0 | 2055 | SPC | 260 | 1 | 20 | 90 | 128 |  | 40 | 0 | 2.234599 | 0 | 0 | 39.64534 | 41.30317 | 0 | 1546.556 | 0 | 3.320693 | 0
783 | 24.03.2021 20:16:32 | Drum | GOOD | 2003 | 42 | 99 | 72 | 0 | 2062 | SPC | 270 | 1 | 20 | 90 | 122 |  | 40 | 0 | 2.178787 | 0 | 0 | 39.42622 | 41.0084 | 0 | 1474.754 | 0 | 3.33259 | 0
784 | 24.03.2021 20:25:28 | Drum | GOOD | 2001 | 42 | 101 | 68 | 0 | 2059 | SPC | 270 | 1 | 20 | 90 | 123 |  | 40 | 0 | 2.18418 | 0 | 0 | 41.85121 | 40.88722 | 0 | 1574.564 | 0 | 3.287845 | 0
785 | 24.03.2021 20:28:24 | Drum | GOOD | 1998 | 42 | 100 | 73 | 0 | 2057 | SPC | 240 | 1 | 20 | 90 | 128 |  | 40 | 0 | 2.248663 | 0 | 0 | 38.05302 | 40.97945 | 0 | 1448.273 | 0 | 3.335053 | 0
786 | 24.03.2021 20:31:14 | Drum | GOOD | 2002 | 41 | 100 | 68 | 0 | 2059 | SPC | 260 | 1 | 20 | 90 | 128 |  | 40 | 0 | 2.24102 | 0 | 0 | 39.5942 | 40.98849 | 0 | 1553.177 | 0 | 3.335053 | 0
787 | 24.03.2021 20:33:59 | Drum | GOOD | 2001 | 40 | 100 | 69 | 0 | 2057 | SPC | 260 | 1 | 20 | 90 | 128 |  | 40 | 0 | 2.205261 | 0 | 0 | 38.5351 | 41.0753 | 0 | 1548.593 | 0 | 3.369865 | 0
788 | 24.03.2021 20:41:25 | Drum | GOOD | 2000 | 42 | 99 | 72 | 0 | 2059 | SPC | 280 | 1 | 20 | 90 | 129 |  | 40 | 0 | 2.184643 | 0 | 0 | 38.44744 | 41.02105 | 0 | 1524.15 | 0 | 3.40693 | 0
789 | 24.03.2021 20:44:16 | Drum | GOOD | 2000 | 41 | 101 | 67 | 0 | 2057 | SPC | 290 | 1 | 20 | 90 | 128 |  | 40 | 0 | 2.151143 | 0 | 0 | 39.9229 | 40.9451 | 0 | 1501.234 | 0 | 3.40693 | 0
790 | 24.03.2021 20:47:01 | Drum | GOOD | 1999 | 41 | 98 | 75 | 0 | 2057 | SPC | 290 | 1 | 20 | 90 | 128 |  | 40 | 0 | 2.135908 | 0 | 0 | 39.11943 | 41.03551 | 0 | 1550.121 | 0 | 3.426717 | 0
791 | 24.03.2021 20:49:51 | Drum | GOOD | 2001 | 41 | 102 | 67 | 0 | 2058 | SPC | 290 | 1 | 20 | 90 | 130 |  | 40 | 0 | 2.160359 | 0 | 0 | 40.75558 | 40.98488 | 0 | 1529.751 | 0 | 3.410145 | 0
792 | 24.03.2021 20:52:37 | Drum | GOOD | 1992 | 41 | 97 | 72 | 0 | 2049 | SPC | 290 | 1 | 20 | 90 | 130 |  | 40 | 0 | 2.158146 | 0 | 0 | 40.31733 | 41.01201 | 0 | 1530.77 | 0 | 3.410145 | 0
793 | 24.03.2021 21:37:27 | Drum | GOOD | 2008 | 42 | 101 | 68 | 0 | 2066 | SPC | 290 | 1 | 20 | 90 | 122 |  | 40 | 0 | 2.16961 | 0 | 0 | 39.29474 | 41.08978 | 0 | 1590.351 | 0 | 3.425423 | 0
794 | 24.03.2021 21:40:12 | Drum | GOOD | 2000 | 41 | 99 | 71 | 0 | 2058 | SPC | 290 | 1 | 20 | 90 | 131 |  | 40 | 0 | 2.16752 | 0 | 0 | 39.5942 | 41.00296 | 0 | 1493.086 | 0 | 3.425423 | 0
795 | 24.03.2021 21:43:08 | Drum | GOOD | 1999 | 43 | 102 | 68 | 0 | 2059 | SPC | 290 | 1 | 20 | 90 | 132 |  | 40 | 0 | 2.162542 | 0 | 0 | 42.93954 | 41.21817 | 0 | 1603.082 | 0 | 3.352692 | 0
796 | 24.03.2021 21:45:53 | Drum | GOOD | 2000 | 41 | 100 | 73 | 0 | 2058 | SPC | 270 | 1 | 20 | 90 | 128 |  | 40 | 0 | 2.201835 | 0 | 0 | 40.66793 | 41.66486 | 0 | 1483.92 | 0 | 3.338373 | 0
797 | 24.03.2021 21:48:38 | Drum | GOOD | 2001 | 43 | 101 | 66 | 0 | 2060 | SPC | 270 | 1 | 20 | 90 | 128 |  | 40 | 0 | 2.180188 | 0 | 0 | 38.41092 | 41.64677 | 0 | 1474.245 | 0 | 3.376378 | 0
798 | 24.03.2021 21:51:34 | Drum | GOOD | 1998 | 42 | 98 | 74 | 0 | 2057 | SPC | 280 | 1 | 20 | 90 | 132 |  | 40 | 0 | 2.172245 | 0 | 0 | 40.82131 | 41.53103 | 0 | 1447.764 | 0 | 3.358116 | 0
799 | 24.03.2021 21:54:19 | Drum | GOOD | 2001 | 42 | 99 | 77 | 0 | 2060 | SPC | 270 | 1 | 20 | 90 | 128 |  | 40 | 0 | 2.20493 | 0 | 0 | 39.7403 | 41.36646 | 0 | 1279.716 | 0 | 3.358116 | 0
800 | 24.03.2021 21:57:05 | Drum | GOOD | 1999 | 42 | 98 | 72 | 0 | 2058 | SPC | 260 | 1 | 20 | 90 | 128 |  | 40 | 0 | 2.272897 | 0 | 0 | 40.16394 | 41.36646 | 0 | 1516.511 | 0 | 3.358116 | 0
801 | 24.03.2021 21:59:50 | Drum | GOOD | 2001 | 42 | 104 | 73 | 0 | 2060 | SPC | 250 | 1 | 20 | 90 | 129 |  | 40 | 0 | 2.316396 | 0 | 0 | 39.57961 | 41.34476 | 0 | 1343.88 | 0 | 3.358116 | 0
802 | 24.03.2021 22:02:40 | Drum | GOOD | 2001 | 43 | 95 | 66 | 0 | 2060 | SPC | 240 | 1 | 20 | 90 | 131 |  | 40 | 0 | 2.349025 | 0 | 0 | 42.82997 | 41.30136 | 0 | 1601.045 | 0 | 3.288202 | 0
803 | 24.03.2021 22:05:31 | Drum | GOOD | 1998 | 42 | 103 | 70 | 0 | 2057 | SPC | 220 | 1 | 20 | 90 | 131 |  | 40 | 0 | 2.370092 | 0 | 0 | 40.67524 | 41.15668 | 0 | 1604.61 | 0 | 3.273696 | 0
804 | 24.03.2021 22:08:21 | Drum | GOOD | 1999 | 42 | 102 | 74 | 0 | 2058 | SPC | 210 | 1 | 20 | 90 | 130 |  | 40 | 0 | 2.392224 | 0 | 0 | 40.49993 | 41.01201 | 0 | 1571.509 | 0 | 3.273696 | 0
805 | 24.03.2021 22:11:06 | Drum | GOOD | 2000 | 40 | 101 | 67 | 0 | 2056 | SPC | 210 | 1 | 20 | 90 | 128 |  | 40 | 0 | 2.396733 | 0 | 0 | 39.91559 | 40.84382 | 0 | 1305.687 | 0 | 3.273696 | 0
806 | 24.03.2021 22:13:57 | Drum | GOOD | 1996 | 42 | 97 | 69 | 0 | 2054 | SPC | 210 | 1 | 20 | 90 | 132 |  | 40 | 0 | 2.380789 | 0 | 0 | 42.29677 | 40.8185 | 0 | 1550.63 | 0 | 3.217494 | 0
807 | 24.03.2021 22:17:52 | Drum | GOOD | 2006 | 40 | 101 | 74 | 0 | 2063 | SPC | 210 | 1 | 20 | 90 | 193 |  | 40 | 0 | 2.35954 | 0 | 0 | 42.09225 | 40.83659 | 0 | 1649.932 | 3.338836 | 3.292687 | 36.96469
808 | 24.03.2021 22:20:37 | Drum | GOOD | 1993 | 43 | 99 | 71 | 0 | 2053 | SPC | 220 | 1 | 20 | 90 | 127 |  | 40 | 0 | 2.344702 | 0 | 0 | 38.65927 | 40.78777 | 0 | 1451.329 | 0 | 3.324306 | 0
809 | 24.03.2021 22:23:23 | Drum | GOOD | 2005 | 41 | 101 | 66 | 0 | 2062 | SPC | 230 | 1 | 20 | 90 | 128 |  | 40 | 0 | 2.341067 | 0 | 0 | 40.22237 | 40.79137 | 0 | 1608.683 | 0 | 3.324306 | 0
810 | 24.03.2021 22:26:13 | Drum | GOOD | 2002 | 40 | 103 | 69 | 0 | 2059 | SPC | 230 | 1 | 20 | 90 | 128 |  | 40 | 0 | 2.33709 | 0 | 0 | 40.42689 | 40.74978 | 0 | 1533.316 | 0 | 3.324306 | 0
811 | 24.03.2021 22:29:03 | Drum | GOOD | 1995 | 42 | 95 | 75 | 0 | 2054 | SPC | 230 | 1 | 20 | 90 | 129 |  | 40 | 0 | 2.344836 | 0 | 0 | 41.00393 | 40.83478 | 0 | 1621.924 | 0 | 3.301348 | 0
812 | 24.03.2021 22:31:54 | Drum | GOOD | 2005 | 42 | 104 | 68 | 0 | 2064 | SPC | 220 | 1 | 20 | 90 | 128 |  | 40 | 0 | 2.357614 | 0 | 0 | 39.73299 | 40.89446 | 0 | 1595.952 | 0 | 3.301348 | 0
813 | 24.03.2021 22:34:44 | Drum | GOOD | 2001 | 42 | 97 | 68 | 0 | 2059 | SPC | 230 | 1 | 20 | 90 | 131 |  | 40 | 0 | 2.353722 | 0 | 0 | 40.7702 | 41.05722 | 0 | 1641.784 | 0 | 3.2844 | 0
814 | 24.03.2021 22:37:34 | Drum | GOOD | 1999 | 40 | 100 | 69 | 0 | 2055 | SPC | 230 | 1 | 20 | 90 | 131 |  | 40 | 0 | 2.297805 | 0 | 0 | 40.07629 | 41.37551 | 0 | 1460.495 | 0 | 3.2844 | 0
815 | 24.03.2021 22:41:30 | Drum | GOOD | 2001 | 42 | 105 | 69 | 0 | 2060 | SPC | 240 | 1 | 20 | 90 | 197 |  | 40 | 0 | 2.272701 | 0 | 0 | 42.58893 | 41.44061 | 0 | 1598.499 | 3.812877 | 3.370675 | 36.53375
816 | 24.03.2021 22:44:05 | Drum | GOOD | 1998 | 42 | 96 | 76 | 0 | 2057 | SPC | 260 | 1 | 20 | 90 | 119 |  | 40 | 0 | 2.258516 | 0 | 0 | 40.52915 | 41.45508 | 0 | 1634.145 | 0 | 3.359926 | 0
817 | 24.03.2021 22:55:27 | Drum | GOOD | 2001 | 40 | 102 | 68 | 0 | 2058 | SPC | 260 | 1 | 20 | 90 | 129 |  | 40 | 0 | 2.253038 | 0 | 0 | 41.25957 | 41.53645 | 0 | 1674.884 | 0 | 3.330394 | 0
818 | 24.03.2021 22:58:17 | Drum | GOOD | 1999 | 40 | 95 | 67 | 0 | 2055 | SPC | 250 | 1 | 20 | 90 | 129 |  | 40 | 0 | 2.254318 | 0 | 0 | 40.23698 | 41.50391 | 0 | 1587.295 | 0 | 3.330394 | 0
819 | 24.03.2021 23:01:02 | Drum | GOOD | 2001 | 39 | 106 | 69 | 0 | 2057 | SPC | 250 | 1 | 20 | 90 | 128 |  | 40 | 0 | 2.266085 | 0 | 0 | 39.7403 | 41.49125 | 0 | 1614.285 | 0 | 3.330394 | 0
820 | 24.03.2021 23:03:43 | Drum | GOOD | 2000 | 40 | 96 | 74 | 0 | 2057 | SPC | 250 | 1 | 20 | 90 | 125 |  | 40 | 0 | 2.281365 | 0 | 0 | 38.84918 | 41.63231 | 0 | 1488.503 | 0 | 3.357129 | 0
821 | 24.03.2021 23:06:38 | Drum | GOOD | 2000 | 38 | 98 | 72 | 0 | 2055 | SPC | 250 | 1 | 20 | 90 | 131 |  | 40 | 0 | 2.29564 | 0 | 0 | 42.55241 | 41.7155 | 0 | 1631.09 | 0 | 3.294353 | 0
822 | 24.03.2021 23:09:33 | Drum | GOOD | 1998 | 41 | 107 | 67 | 0 | 2056 | SPC | 230 | 1 | 20 | 90 | 137 |  | 40 | 0 | 2.340974 | 0 | 0 | 40.92358 | 41.69379 | 0 | 1607.665 | 0 | 3.273461 | 0
823 | 24.03.2021 23:12:29 | Drum | GOOD | 2000 | 41 | 105 | 68 | 0 | 2058 | SPC | 210 | 1 | 20 | 90 | 128 |  | 40 | 0 | 2.417202 | 0 | 0 | 40.96741 | 41.4822 | 0 | 1554.704 | 0 | 3.251441 | 0
824 | 24.03.2021 23:25:15 | Drum | GOOD | 2000 | 41 | 101 | 69 | 0 | 2058 | SPC | 200 | 1 | 20 | 90 | 129 |  | 40 | 0 | 2.446832 | 0 | 0 | 41.39835 | 41.26158 | 0 | 1610.72 | 0 | 3.218341 | 0
825 | 24.03.2021 23:28:06 | Drum | GOOD | 2001 | 40 | 99 | 75 | 0 | 2058 | SPC | 190 | 1 | 20 | 90 | 128 |  | 40 | 0 | 2.438098 | 0 | 0 | 40.56567 | 41.18562 | 0 | 1658.589 | 0 | 3.206652 | 0
826 | 24.03.2021 23:30:46 | Drum | GOOD | 2002 | 39 | 105 | 67 | 0 | 2058 | SPC | 210 | 1 | 20 | 90 | 128 |  | 40 | 0 | 2.326287 | 0 | 0 | 38.10415 | 41.12594 | 0 | 1586.277 | 0 | 3.252546 | 0
827 | 24.03.2021 23:34:26 | Drum | GOOD | 1998 | 41 | 96 | 68 | 0 | 2055 | SPC | 240 | 1 | 20 | 90 | 181 |  | 40 | 0 | 2.238591 | 0 | 0 | 40.6314 | 41.10605 | 0 | 1655.533 | 2.896929 | 3.317409 | 37.36643
828 | 24.03.2021 23:44:03 | Drum | GOOD | 2000 | 42 | 99 | 77 | 0 | 2059 | SPC | 260 | 1 | 20 | 90 | 128 |  | 40 | 0 | 2.210417 | 0 | 0 | 39.69647 | 41.38997 | 0 | 1557.25 | 0 | 3.317409 | 0
829 | 24.03.2021 23:46:43 | Drum | GOOD | 2003 | 40 | 103 | 66 | 0 | 2059 | SPC | 260 | 1 | 20 | 90 | 122 |  | 40 | 0 | 2.218176 | 0 | 0 | 40.01786 | 41.55273 | 0 | 1423.321 | 0 | 3.317409 | 0
830 | 24.03.2021 23:49:28 | Drum | GOOD | 1997 | 42 | 102 | 67 | 0 | 2055 | SPC | 250 | 1 | 20 | 90 | 128 |  | 40 | 0 | 2.25725 | 0 | 0 | 39.63803 | 41.69379 | 0 | 1574.564 | 0 | 3.317409 | 0
831 | 24.03.2021 23:52:08 | Drum | GOOD | 2001 | 40 | 95 | 74 | 0 | 2057 | SPC | 250 | 1 | 20 | 90 | 122 |  | 40 | 0 | 2.257671 | 0 | 0 | 40.92358 | 41.6757 | 0 | 1682.523 | 0 | 3.296517 | 0
832 | 24.03.2021 23:54:59 | Drum | GOOD | 1999 | 41 | 105 | 71 | 0 | 2057 | SPC | 250 | 1 | 20 | 90 | 128 |  | 40 | 0 | 2.255305 | 0 | 0 | 39.73299 | 41.34476 | 0 | 1662.154 | 0 | 3.296517 | 0
833 | 24.03.2021 23:58:49 | Drum | GOOD | 2000 | 42 | 96 | 67 | 0 | 2058 | SPC | 250 | 1 | 20 | 90 | 190 |  | 40 | 0 | 2.240947 | 0 | 0 | 42.15798 | 41.46231 | 0 | 1720.716 | 2.583576 | 3.354055 | 37.65129
834 | 25.03.2021 00:01:40 | Drum | GOOD | 2001 | 41 | 103 | 68 | 0 | 2059 | SPC | 270 | 1 | 20 | 90 | 131 |  | 40 | 0 | 2.221719 | 0 | 0 | 39.49195 | 42.1658 | 0 | 1611.23 | 0 | 3.364262 | 0
835 | 25.03.2021 00:04:15 | Drum | GOOD | 1999 | 41 | 101 | 76 | 0 | 2057 | SPC | 260 | 1 | 20 | 90 | 122 |  | 40 | 0 | 2.249744 | 0 | 0 | 40.7702 | 42.52568 | 0 | 1583.222 | 0 | 3.347314 | 0
836 | 25.03.2021 00:07:45 | Drum | GOOD | 2001 | 42 | 98 | 70 | 0 | 2059 | SPC | 250 | 1 | 20 | 90 | 131 |  | 40 | 0 | 2.276767 | 0 | 0 | 41.40565 | 42.81865 | 0 | 1654.515 | 0 | 3.314025 | 0
837 | 25.03.2021 00:10:46 | Drum | GOOD | 2000 | 40 | 98 | 69 | 0 | 2056 | SPC | 240 | 1 | 20 | 90 | 137 |  | 40 | 0 | 2.327691 | 0 | 0 | 41.17191 | 42.98141 | 0 | 1674.884 | 0 | 3.286748 | 0
838 | 25.03.2021 00:40:59 | Drum | GOOD | 2000 | 41 | 101 | 69 | 0 | 2058 | SPC | 230 | 1 | 20 | 90 | 128 |  | 40 | 0 | 2.366935 | 0 | 0 | 38.73962 | 43.05375 | 0 | 1447.764 | 0 | 3.3163 | 0
839 | 25.03.2021 00:43:50 | Drum | GOOD | 2001 | 41 | 99 | 68 | 0 | 2058 | SPC | 220 | 1 | 20 | 90 | 135 |  | 40 | 0 | 2.393307 | 0 | 0 | 42.83728 | 42.90907 | 0 | 1771.64 | 0 | 3.246199 | 0
840 | 25.03.2021 00:46:50 | Drum | GOOD | 1998 | 43 | 103 | 70 | 0 | 2058 | SPC | 210 | 1 | 20 | 90 | 137 |  | 40 | 0 | 2.388236 | 0 | 0 | 40.96741 | 42.6794 | 0 | 1682.014 | 0 | 3.22418 | 0
841 | 25.03.2021 00:49:35 | Drum | GOOD | 1996 | 42 | 95 | 73 | 0 | 2054 | SPC | 200 | 1 | 20 | 90 | 128 |  | 40 | 0 | 2.396936 | 0 | 0 | 40.61679 | 42.54557 | 0 | 1687.615 | 0 | 3.211176 | 0
842 | 25.03.2021 00:58:06 | Drum | GOOD | 2003 | 40 | 107 | 70 | 0 | 2060 | SPC | 200 | 1 | 20 | 90 | 128 |  | 40 | 0 | 2.413567 | 0 | 0 | 38.60814 | 42.76982 | 0 | 1487.485 | 0 | 3.24411 | 0
843 | 25.03.2021 01:01:02 | Drum | GOOD | 1996 | 44 | 104 | 66 | 0 | 2057 | SPC | 200 | 1 | 20 | 90 | 136 |  | 40 | 0 | 2.420292 | 0 | 0 | 41.654 | 42.68121 | 0 | 1599.008 | 0 | 3.204436 | 0
844 | 25.03.2021 01:03:52 | Drum | GOOD | 2003 | 44 | 103 | 70 | 0 | 2064 | SPC | 190 | 1 | 20 | 90 | 130 |  | 40 | 0 | 2.425615 | 0 | 0 | 41.71244 | 42.66131 | 0 | 1658.079 | 0 | 3.163259 | 0
845 | 25.03.2021 01:08:23 | Drum | GOOD | 2002 | 43 | 100 | 74 | 0 | 2062 | SPC | 180 | 1 | 20 | 90 | 132 |  | 40 | 0 | 2.431706 | 0 | 0 | 39.98863 | 42.91811 | 0 | 1647.895 | 0 | 3.163259 | 0
846 | 25.03.2021 01:11:08 | Drum | GOOD | 2001 | 44 | 103 | 71 | 0 | 2062 | SPC | 180 | 1 | 20 | 90 | 131 |  | 40 | 0 | 2.435058 | 0 | 0 | 39.43351 | 42.80599 | 0 | 1625.998 | 0 | 3.174968 | 0
847 | 25.03.2021 01:19:19 | Drum | GOOD | 1998 | 43 | 95 | 68 | 0 | 2057 | SPC | 190 | 1 | 20 | 90 | 126 |  | 40 | 0 | 2.417309 | 0 | 0 | 38.27946 | 42.82046 | 0 | 1287.863 | 0 | 3.216354 | 0
848 | 25.03.2021 01:22:19 | Drum | GOOD | 1998 | 45 | 105 | 68 | 0 | 2060 | SPC | 200 | 1 | 20 | 90 | 129 |  | 40 | 0 | 2.403708 | 0 | 0 | 41.44947 | 42.68121 | 0 | 1714.096 | 0 | 3.181939 | 0
849 | 25.03.2021 01:25:10 | Drum | GOOD | 2005 | 42 | 105 | 68 | 0 | 2064 | SPC | 200 | 1 | 20 | 90 | 131 |  | 40 | 0 | 2.369136 | 0 | 0 | 39.65995 | 42.42622 | 0 | 1629.053 | 0 | 3.181939 | 0
850 | 25.03.2021 01:28:00 | Drum | GOOD | 1999 | 44 | 107 | 75 | 0 | 2061 | SPC | 200 | 1 | 20 | 90 | 132 |  | 40 | 0 | 2.362942 | 0 | 0 | 38.65197 | 42.12782 | 0 | 1611.739 | 0 | 3.213746 | 0
851 | 25.03.2021 01:30:50 | Drum | GOOD | 1999 | 42 | 97 | 70 | 0 | 2057 | SPC | 210 | 1 | 20 | 90 | 127 |  | 40 | 0 | 2.347271 | 0 | 0 | 39.88638 | 41.9524 | 0 | 1641.784 | 0 | 3.213746 | 0
852 | 25.03.2021 01:33:31 | Drum | GOOD | 2000 | 39 | 100 | 71 | 0 | 2056 | SPC | 210 | 1 | 20 | 90 | 125 |  | 40 | 0 | 2.347213 | 0 | 0 | 39.67455 | 41.75528 | 0 | 1625.998 | 0 | 3.213746 | 0
853 | 25.03.2021 01:36:16 | Drum | GOOD | 1999 | 41 | 99 | 69 | 0 | 2056 | SPC | 210 | 1 | 20 | 90 | 125 |  | 40 | 0 | 2.33233 | 0 | 0 | 39.54308 | 41.58167 | 0 | 1682.014 | 0 | 3.213746 | 0
854 | 25.03.2021 01:39:01 | Drum | GOOD | 2000 | 41 | 104 | 67 | 0 | 2058 | SPC | 220 | 1 | 20 | 90 | 128 |  | 40 | 0 | 2.296864 | 0 | 0 | 38.27946 | 41.36285 | 0 | 1589.842 | 0 | 3.255131 | 0
855 | 25.03.2021 01:41:47 | Drum | GOOD | 2000 | 42 | 97 | 69 | 0 | 2058 | SPC | 230 | 1 | 20 | 90 | 125 |  | 40 | 0 | 2.301217 | 0 | 0 | 38.8711 | 41.15126 | 0 | 1611.739 | 0 | 3.281303 | 0
856 | 25.03.2021 01:44:32 | Drum | GOOD | 2001 | 42 | 98 | 69 | 0 | 2059 | SPC | 220 | 1 | 20 | 90 | 128 |  | 40 | 0 | 2.344264 | 0 | 0 | 41.20844 | 41.00658 | 0 | 1716.642 | 0 | 3.253086 | 0
857 | 25.03.2021 01:47:17 | Drum | GOOD | 2000 | 42 | 102 | 70 | 0 | 2059 | SPC | 210 | 1 | 20 | 90 | 128 |  | 40 | 0 | 2.365072 | 0 | 0 | 40.68254 | 40.8818 | 0 | 1701.365 | 0 | 3.238392 | 0
858 | 25.03.2021 01:50:13 | Drum | GOOD | 2001 | 40 | 99 | 74 | 0 | 2058 | SPC | 210 | 1 | 20 | 90 | 128 |  | 40 | 0 | 2.375632 | 0 | 0 | 40.43419 | 40.74798 | 0 | 1630.071 | 0 | 3.238392 | 0
859 | 25.03.2021 01:52:48 | Drum | GOOD | 1999 | 42 | 98 | 72 | 0 | 2058 | SPC | 200 | 1 | 20 | 90 | 122 |  | 40 | 0 | 2.393491 | 0 | 0 | 39.0537 | 40.6883 | 0 | 1601.554 | 0 | 3.259868 | 0
860 | 25.03.2021 01:55:43 | Drum | GOOD | 1999 | 41 | 106 | 68 | 0 | 2057 | SPC | 200 | 1 | 20 | 90 | 135 |  | 40 | 0 | 2.413849 | 0 | 0 | 41.86582 | 40.82935 | 0 | 1582.203 | 0 | 3.214747 | 0
861 | 25.03.2021 01:58:29 | Drum | GOOD | 2001 | 42 | 96 | 67 | 0 | 2059 | SPC | 210 | 1 | 20 | 90 | 128 |  | 40 | 0 | 2.359615 | 0 | 0 | 39.60882 | 41.57624 | 0 | 1638.219 | 0 | 3.214747 | 0
862 | 25.03.2021 02:02:14 | Drum | GOOD | 1999 | 37 | 104 | 71 | 0 | 2053 | SPC | 240 | 1 | 20 | 90 | 186 |  | 40 | 0 | 2.219364 | 0 | 0 | 41.26687 | 42.2725 | 0 | 1665.718 | 4.793097 | 3.214747 | 35.64264
863 | 25.03.2021 02:06:00 | Drum | GOOD | 2002 | 42 | 98 | 74 | 0 | 2061 | SPC | 260 | 1 | 20 | 90 | 187 |  | 40 | 0 | 2.134601 | 0 | 0 | 40.22968 | 42.55461 | 0 | 1601.554 | 4.423511 | 3.214747 | 35.97863
864 | 25.03.2021 02:09:35 | Drum | GOOD | 2000 | 41 | 98 | 67 | 0 | 2057 | SPC | 260 | 1 | 20 | 90 | 175 |  | 40 | 0 | 2.103766 | 0 | 0 | 39.87907 | 42.65408 | 0 | 1607.156 | 4.937722 | 3.214747 | 35.51116
865 | 25.03.2021 02:13:16 | Drum | GOOD | 2001 | 42 | 103 | 68 | 0 | 2060 | SPC | 260 | 1 | 20 | 90 | 184 |  | 40 | 0 | 2.133473 | 0 | 0 | 41.51522 | 42.46781 | 0 | 1696.272 | 6.584823 | 3.214747 | 34.0138
866 | 25.03.2021 02:16:56 | Drum | GOOD | 2000 | 41 | 95 | 69 | 0 | 2057 | SPC | 250 | 1 | 20 | 90 | 181 |  | 40 | 0 | 2.154286 | 0 | 0 | 40.46341 | 42.23452 | 0 | 1571 | 5.909915 | 3.214747 | 34.62735
867 | 25.03.2021 02:20:36 | Drum | GOOD | 1998 | 41 | 105 | 75 | 0 | 2057 | SPC | 250 | 1 | 20 | 90 | 181 |  | 40 | 0 | 2.164857 | 0 | 0 | 40.91627 | 42.43526 | 0 | 1697.8 | 5.283209 | 3.214747 | 35.19708
868 | 25.03.2021 02:24:17 | Drum | GOOD | 2001 | 40 | 97 | 70 | 0 | 2057 | SPC | 250 | 1 | 20 | 90 | 183 |  | 40 | 0 | 2.18015 | 0 | 0 | 40.02515 | 42.50941 | 0 | 1592.388 | 4.190502 | 3.30985 | 36.19045
869 | 25.03.2021 02:27:07 | Drum | GOOD | 1999 | 39 | 104 | 69 | 0 | 2055 | SPC | 260 | 1 | 20 | 90 | 128 |  | 40 | 0 | 2.2052 | 0 | 0 | 40.23698 | 42.6161 | 0 | 1652.987 | 0 | 3.30985 | 0
870 | 25.03.2021 02:29:48 | Drum | GOOD | 2000 | 42 | 105 | 66 | 0 | 2059 | SPC | 240 | 1 | 20 | 90 | 122 |  | 40 | 0 | 2.284006 | 0 | 0 | 39.4043 | 41.89996 | 0 | 1576.092 | 0 | 3.32231 | 0
871 | 25.03.2021 02:32:43 | Drum | GOOD | 2002 | 42 | 102 | 76 | 0 | 2061 | SPC | 230 | 1 | 20 | 90 | 131 |  | 40 | 0 | 2.347319 | 0 | 0 | 42.61085 | 41.36465 | 0 | 1707.985 | 0 | 3.258032 | 0
872 | 25.03.2021 02:35:18 | Drum | GOOD | 1996 | 43 | 103 | 70 | 0 | 2056 | SPC | 220 | 1 | 20 | 90 | 122 |  | 40 | 0 | 2.340013 | 0 | 0 | 40.88706 | 41.62146 | 0 | 1544.01 | 0 | 3.238079 | 0
873 | 25.03.2021 02:38:09 | Drum | GOOD | 2003 | 42 | 97 | 69 | 0 | 2061 | SPC | 210 | 1 | 20 | 90 | 128 |  | 40 | 0 | 2.349771 | 0 | 0 | 39.42622 | 42.10431 | 0 | 1567.435 | 0 | 3.249976 | 0
874 | 25.03.2021 02:40:59 | Drum | GOOD | 1997 | 43 | 103 | 66 | 0 | 2056 | SPC | 210 | 1 | 20 | 90 | 131 |  | 40 | 0 | 2.37593 | 0 | 0 | 40.36846 | 42.47866 | 0 | 1594.934 | 0 | 3.249976 | 0
875 | 25.03.2021 02:57:56 | Drum | GOOD | 2002 | 42 | 96 | 70 | 0 | 2060 | SPC | 210 | 1 | 20 | 90 | 128 |  | 40 | 0 | 2.403845 | 0 | 0 | 40.65332 | 42.83492 | 0 | 1292.447 | 0 | 3.236033 | 0
876 | 25.03.2021 03:00:51 | Drum | GOOD | 1999 | 42 | 104 | 74 | 0 | 2058 | SPC | 200 | 1 | 20 | 90 | 138 |  | 40 | 0 | 2.412318 | 0 | 0 | 40.87975 | 42.78971 | 0 | 1683.032 | 0 | 3.216268 | 0
877 | 25.03.2021 03:03:47 | Drum | GOOD | 2000 | 41 | 95 | 69 | 0 | 2057 | SPC | 200 | 1 | 20 | 90 | 134 |  | 40 | 0 | 2.416411 | 0 | 0 | 42.3479 | 42.60887 | 0 | 1663.681 | 0 | 3.158751 | 0
878 | 25.03.2021 03:06:32 | Drum | GOOD | 2000 | 41 | 105 | 68 | 0 | 2058 | SPC | 180 | 1 | 20 | 90 | 130 |  | 40 | 0 | 2.437715 | 0 | 0 | 41.04774 | 42.50217 | 0 | 1690.162 | 0 | 3.134666 | 0
879 | 25.03.2021 03:09:32 | Drum | GOOD | 2000 | 40 | 95 | 67 | 0 | 2056 | SPC | 180 | 1 | 20 | 90 | 131 |  | 40 | 0 | 2.435254 | 0 | 0 | 39.49926 | 42.33218 | 0 | 1645.349 | 0 | 3.144685 | 0
880 | 25.03.2021 03:12:13 | Drum | GOOD | 2001 | 42 | 104 | 76 | 0 | 2061 | SPC | 180 | 1 | 20 | 90 | 128 |  | 40 | 0 | 2.439093 | 0 | 0 | 40.57298 | 42.28335 | 0 | 1665.718 | 0 | 3.132808 | 0
881 | 25.03.2021 03:19:49 | Drum | GOOD | 2000 | 42 | 98 | 71 | 0 | 2058 | SPC | 170 | 1 | 20 | 90 | 126 |  | 40 | 0 | 2.454482 | 0 | 0 | 40.74827 | 42.31048 | 0 | 1684.56 | 0 | 3.116424 | 0
882 | 25.03.2021 03:22:39 | Drum | GOOD | 1998 | 42 | 104 | 77 | 0 | 2058 | SPC | 160 | 1 | 20 | 90 | 135 |  | 40 | 0 | 2.473453 | 0 | 0 | 39.54308 | 42.13325 | 0 | 1606.137 | 0 | 3.116424 | 0
883 | 25.03.2021 03:25:29 | Drum | GOOD | 1999 | 39 | 104 | 70 | 0 | 2055 | SPC | 170 | 1 | 20 | 90 | 125 |  | 40 | 0 | 2.458931 | 0 | 0 | 40.39037 | 41.909 | 0 | 1692.708 | 0 | 3.116424 | 0
884 | 25.03.2021 03:28:10 | Drum | GOOD | 2003 | 41 | 102 | 70 | 0 | 2061 | SPC | 170 | 1 | 20 | 90 | 129 |  | 40 | 0 | 2.456314 | 0 | 0 | 39.5942 | 41.98496 | 0 | 1605.628 | 0 | 3.116424 | 0
885 | 25.03.2021 03:31:00 | Drum | GOOD | 2000 | 41 | 103 | 74 | 0 | 2058 | SPC | 170 | 1 | 20 | 90 | 128 |  | 40 | 0 | 2.450056 | 0 | 0 | 39.78413 | 41.994 | 0 | 1615.304 | 0 | 3.116424 | 0
886 | 25.03.2021 03:33:35 | Drum | GOOD | 2000 | 41 | 95 | 70 | 0 | 2057 | SPC | 170 | 1 | 20 | 90 | 123 |  | 40 | 0 | 2.447583 | 0 | 0 | 41.57365 | 42.05006 | 0 | 1642.293 | 0 | 3.078816 | 0
887 | 25.03.2021 03:36:21 | Drum | GOOD | 1999 | 43 | 105 | 68 | 0 | 2059 | SPC | 160 | 1 | 20 | 90 | 123 |  | 40 | 0 | 2.448294 | 0 | 0 | 39.25091 | 42.02473 | 0 | 1621.924 | 0 | 3.095221 | 0
888 | 25.03.2021 03:39:06 | Drum | GOOD | 1999 | 42 | 96 | 67 | 0 | 2057 | SPC | 160 | 1 | 20 | 90 | 124 |  | 40 | 0 | 2.451982 | 0 | 0 | 40.67524 | 41.95059 | 0 | 1573.546 | 0 | 3.080715 | 0
889 | 25.03.2021 03:44:42 | Drum | GOOD | 2001 | 42 | 104 | 69 | 0 | 2060 | SPC | 160 | 1 | 20 | 90 | 182 |  | 40 | 0 | 2.457947 | 0 | 0 | 42.5305 | 41.92527 | 0 | 1785.898 | 4.134265 | 3.174503 | 36.24158
890 | 25.03.2021 03:47:37 | Drum | GOOD | 1997 | 41 | 98 | 77 | 0 | 2055 | SPC | 180 | 1 | 20 | 90 | 132 |  | 40 | 0 | 2.468029 | 0 | 0 | 41.46409 | 42.07537 | 0 | 1686.597 | 0 | 3.139713 | 0
891 | 25.03.2021 03:50:22 | Drum | GOOD | 2003 | 41 | 98 | 69 | 0 | 2060 | SPC | 170 | 1 | 20 | 90 | 129 |  | 40 | 0 | 2.472328 | 0 | 0 | 40.98201 | 41.9958 | 0 | 1678.449 | 0 | 3.117318 | 0
892 | 25.03.2021 03:53:58 | Drum | GOOD | 2000 | 42 | 103 | 68 | 0 | 2059 | SPC | 190 | 1 | 20 | 90 | 179 |  | 40 | 0 | 2.342133 | 0 | 0 | 39.64534 | 42.11517 | 0 | 1667.755 | 2.238089 | 3.16678 | 37.96537
893 | 25.03.2021 03:57:38 | Drum | GOOD | 2000 | 40 | 98 | 67 | 0 | 2056 | SPC | 220 | 1 | 20 | 90 | 180 |  | 40 | 0 | 2.280826 | 0 | 0 | 41.61747 | 42.79875 | 0 | 1703.911 | 4.905588 | 3.16678 | 35.54037
894 | 25.03.2021 04:01:14 | Drum | GOOD | 2000 | 39 | 104 | 70 | 0 | 2056 | SPC | 210 | 1 | 20 | 90 | 179 |  | 40 | 0 | 2.291384 | 0 | 0 | 40.05438 | 43.09353 | 0 | 1666.227 | 3.041554 | 3.235024 | 37.23495
895 | 25.03.2021 04:03:54 | Drum | GOOD | 2001 | 42 | 96 | 74 | 0 | 2060 | SPC | 220 | 1 | 20 | 90 | 120 |  | 40 | 0 | 2.316055 | 0 | 0 | 38.15528 | 43.17853 | 0 | 1629.562 | 0 | 3.279603 | 0
896 | 25.03.2021 04:06:39 | Drum | GOOD | 2000 | 43 | 100 | 67 | 0 | 2059 | SPC | 230 | 1 | 20 | 90 | 123 |  | 40 | 0 | 2.338354 | 0 | 0 | 40.92358 | 43.07726 | 0 | 1631.599 | 0 | 3.258711 | 0
897 | 25.03.2021 04:09:30 | Drum | GOOD | 1999 | 43 | 101 | 67 | 0 | 2058 | SPC | 220 | 1 | 20 | 90 | 129 |  | 40 | 0 | 2.354019 | 0 | 0 | 38.31598 | 42.82227 | 0 | 1443.69 | 0 | 3.299157 | 0
898 | 25.03.2021 04:12:30 | Drum | GOOD | 2000 | 42 | 98 | 77 | 0 | 2059 | SPC | 220 | 1 | 20 | 90 | 141 |  | 40 | 0 | 2.379138 | 0 | 0 | 40.96741 | 42.43888 | 0 | 1709.513 | 0 | 3.277138 | 0
899 | 25.03.2021 04:15:20 | Drum | GOOD | 1999 | 43 | 101 | 69 | 0 | 2059 | SPC | 220 | 1 | 20 | 90 | 129 |  | 40 | 0 | 2.376164 | 0 | 0 | 41.05505 | 41.83485 | 0 | 1712.568 | 0 | 3.252865 | 0
900 | 25.03.2021 04:18:06 | Drum | GOOD | 2002 | 44 | 100 | 66 | 0 | 2062 | SPC | 210 | 1 | 20 | 90 | 128 |  | 40 | 0 | 2.372418 | 0 | 0 | 40.2735 | 41.47316 | 0 | 1613.776 | 0 | 3.252865 | 0
901 | 25.03.2021 04:20:56 | Drum | GOOD | 1999 | 44 | 103 | 75 | 0 | 2060 | SPC | 210 | 1 | 20 | 90 | 132 |  | 40 | 0 | 2.383111 | 0 | 0 | 40.6314 | 41.39721 | 0 | 1683.542 | 0 | 3.239486 | 0
902 | 25.03.2021 04:23:51 | Drum | GOOD | 2002 | 42 | 96 | 66 | 0 | 2060 | SPC | 200 | 1 | 20 | 90 | 131 |  | 40 | 0 | 2.408236 | 0 | 0 | 40.78479 | 41.38816 | 0 | 1704.42 | 0 | 3.222163 | 0
903 | 25.03.2021 04:26:47 | Drum | GOOD | 1998 | 42 | 105 | 71 | 0 | 2057 | SPC | 200 | 1 | 20 | 90 | 129 |  | 40 | 0 | 2.414254 | 0 | 0 | 40.6314 | 41.42072 | 0 | 1686.597 | 0 | 3.208784 | 0
904 | 25.03.2021 04:32:48 | Drum | GOOD | 2000 | 42 | 95 | 69 | 0 | 2058 | SPC | 200 | 1 | 20 | 90 | 122 |  | 40 | 0 | 2.399852 | 0 | 0 | 39.84255 | 41.64497 | 0 | 1429.941 | 0 | 3.208784 | 0
905 | 25.03.2021 04:35:33 | Drum | GOOD | 2001 | 43 | 105 | 74 | 0 | 2061 | SPC | 200 | 1 | 20 | 90 | 130 |  | 40 | 0 | 2.389788 | 0 | 0 | 40.25159 | 41.44423 | 0 | 1619.377 | 0 | 3.208784 | 0
906 | 25.03.2021 04:38:18 | Drum | GOOD | 2000 | 38 | 97 | 70 | 0 | 2054 | SPC | 210 | 1 | 20 | 90 | 127 |  | 40 | 0 | 2.33514 | 0 | 0 | 39.54308 | 41.18924 | 0 | 1578.638 | 0 | 3.208784 | 0
907 | 25.03.2021 04:41:44 | Drum | GOOD | 2001 | 40 | 98 | 66 | 0 | 2057 | SPC | 220 | 1 | 20 | 90 | 123 |  | 40 | 0 | 2.299063 | 0 | 0 | 40.43419 | 42.01932 | 0 | 1529.751 | 0 | 3.208784 | 0
908 | 25.03.2021 04:48:29 | Drum | GOOD | 2000 | 42 | 103 | 68 | 0 | 2059 | SPC | 200 | 1 | 20 | 90 | 124 |  | 40 | 0 | 2.363635 | 0 | 0 | 39.67455 | 42.73727 | 0 | 1535.862 | 0 | 3.208784 | 0
909 | 25.03.2021 04:54:55 | Drum | GOOD | 1999 | 43 | 97 | 76 | 0 | 2059 | SPC | 200 | 1 | 20 | 90 | 120 |  | 40 | 0 | 2.398983 | 0 | 0 | 38.73231 | 42.97599 | 0 | 1453.875 | 0 | 3.238524 | 0
910 | 25.03.2021 04:58:11 | Drum | GOOD | 1997 | 45 | 105 | 66 | 0 | 2059 | SPC | 200 | 1 | 20 | 90 | 135 |  | 40 | 0 | 2.417456 | 0 | 0 | 41.76355 | 42.83854 | 0 | 1646.876 | 0 | 3.196033 | 0
911 | 25.03.2021 05:04:56 | Drum | GOOD | 2003 | 42 | 96 | 68 | 0 | 2061 | SPC | 190 | 1 | 20 | 90 | 130 |  | 40 | 0 | 2.439802 | 0 | 0 | 42.02652 | 42.85843 | 0 | 1680.995 | 0 | 3.14678 | 0
912 | 25.03.2021 05:10:02 | Drum | GOOD | 2000 | 43 | 104 | 76 | 0 | 2061 | SPC | 130 | 1 | 20 | 90 | 178 |  | 40 | 0 | 2.596684 | 0 | 0 | 40.66793 | 36.87428 | 0 | 1673.357 | 4.02981 | 3.238126 | 36.33654
913 | 25.03.2021 05:18:43 | Drum | GOOD | 2000 | 43 | 98 | 76 | 0 | 2060 | SPC | 180 | 1 | 20 | 90 | 175 |  | 40 | 0 | 2.445587 | 0 | 0 | 40.71906 | 36.74226 | 0 | 1712.059 | 5.435878 | 3.238126 | 35.05829
914 | 25.03.2021 05:22:24 | Drum | GOOD | 2000 | 45 | 95 | 71 | 0 | 2061 | SPC | 200 | 1 | 20 | 90 | 180 |  | 40 | 0 | 2.354 | 0 | 0 | 39.49926 | 36.77843 | 0 | 1626.507 | 6.954421 | 3.238126 | 33.6778
915 | 25.03.2021 05:26:04 | Drum | GOOD | 1999 | 39 | 106 | 75 | 0 | 2056 | SPC | 200 | 1 | 20 | 90 | 183 |  | 40 | 0 | 2.366436 | 0 | 0 | 41.79278 | 37.0081 | 0 | 1740.067 | 9.404979 | 3.238126 | 31.45002
916 | 25.03.2021 05:29:49 | Drum | GOOD | 2001 | 42 | 96 | 66 | 0 | 2059 | SPC | 190 | 1 | 20 | 90 | 180 |  | 40 | 0 | 2.422001 | 0 | 0 | 41.22305 | 36.94481 | 0 | 1703.911 | 7.123145 | 3.238126 | 33.52441
917 | 25.03.2021 05:33:30 | Drum | GOOD | 2001 | 43 | 105 | 70 | 0 | 2061 | SPC | 190 | 1 | 20 | 90 | 188 |  | 40 | 0 | 2.439149 | 0 | 0 | 39.91559 | 36.82002 | 0 | 1662.154 | 5.974188 | 3.238126 | 34.56892
918 | 25.03.2021 05:37:15 | Drum | GOOD | 1998 | 42 | 96 | 72 | 0 | 2056 | SPC | 190 | 1 | 20 | 90 | 184 |  | 40 | 0 | 2.446305 | 0 | 0 | 39.60151 | 36.48365 | 0 | 1656.552 | 5.323383 | 3.238126 | 35.16056
919 | 25.03.2021 05:41:01 | Drum | GOOD | 2000 | 41 | 99 | 66 | 0 | 2057 | SPC | 190 | 1 | 20 | 90 | 188 |  | 40 | 0 | 2.416623 | 0 | 0 | 41.77817 | 36.4511 | 0 | 1617.34 | 7.500771 | 3.238126 | 33.18112
920 | 25.03.2021 05:44:51 | Drum | GOOD | 2001 | 41 | 101 | 76 | 0 | 2059 | SPC | 190 | 1 | 20 | 90 | 183 |  | 40 | 0 | 2.413427 | 0 | 0 | 41.61747 | 36.68439 | 0 | 1637.71 | 7.565056 | 3.238126 | 33.12268
921 | 25.03.2021 05:48:32 | Drum | GOOD | 1997 | 42 | 99 | 76 | 0 | 2056 | SPC | 190 | 1 | 20 | 90 | 179 |  | 40 | 0 | 2.424872 | 0 | 0 | 41.42026 | 36.6862 | 0 | 1684.051 | 6.705337 | 3.238126 | 33.90424
922 | 25.03.2021 06:01:03 | Drum | GOOD | 2003 | 41 | 101 | 69 | 0 | 2061 | SPC | 190 | 1 | 20 | 90 | 190 |  | 40 | 0 | 2.440025 | 0 | 0 | 42.93954 | 36.99906 | 0 | 1758.909 | 9.131795 | 3.238126 | 31.69837
923 | 25.03.2021 06:04:54 | Drum | GOOD | 2000 | 42 | 99 | 76 | 0 | 2059 | SPC | 180 | 1 | 20 | 90 | 184 |  | 40 | 0 | 2.467243 | 0 | 0 | 39.76221 | 37.02257 | 0 | 1648.913 | 4.857378 | 3.238126 | 35.5842
924 | 25.03.2021 06:08:59 | Drum | GOOD | 1996 | 41 | 99 | 76 | 0 | 2054 | SPC | 180 | 1 | 20 | 90 | 178 |  | 40 | 0 | 2.485314 | 0 | 0 | 39.34587 | 37.1564 | 0 | 1657.061 | 3.756631 | 3.323086 | 36.58488
925 | 25.03.2021 06:11:45 | Drum | GOOD | 2003 | 40 | 106 | 69 | 0 | 2060 | SPC | 190 | 1 | 20 | 90 | 123 |  | 40 | 0 | 2.4951 | 0 | 0 | 40.33923 | 37.13108 | 0 | 1566.926 | 0 | 3.323086 | 0
926 | 25.03.2021 06:14:40 | Drum | GOOD | 2002 | 42 | 97 | 76 | 0 | 2061 | SPC | 200 | 1 | 20 | 90 | 123 |  | 40 | 0 | 2.479906 | 0 | 0 | 38.35981 | 37.34267 | 0 | 1542.483 | 0 | 3.362405 | 0
927 | 25.03.2021 06:17:40 | Drum | GOOD | 1999 | 41 | 98 | 78 | 0 | 2057 | SPC | 220 | 1 | 20 | 90 | 120 |  | 40 | 0 | 2.424355 | 0 | 0 | 38.56431 | 37.56149 | 0 | 1606.646 | 0 | 3.396466 | 0
928 | 25.03.2021 06:21:21 | Drum | GOOD | 1999 | 41 | 104 | 69 | 0 | 2057 | SPC | 240 | 1 | 20 | 90 | 182 |  | 40 | 0 | 2.370398 | 0 | 0 | 39.93752 | 37.85807 | 0 | 1597.48 | 2.35058 | 3.448557 | 37.86311
929 | 25.03.2021 06:24:11 | Drum | GOOD | 2001 | 42 | 95 | 77 | 0 | 2060 | SPC | 260 | 1 | 20 | 90 | 129 |  | 40 | 0 | 2.33943 | 0 | 0 | 39.20708 | 38.4404 | 0 | 1550.63 | 0 | 3.466089 | 0
930 | 25.03.2021 06:37:08 | Drum | GOOD | 2002 | 41 | 106 | 77 | 0 | 2061 | SPC | 260 | 1 | 20 | 90 | 176 |  | 40 | 0 | 2.325436 | 0 | 0 | 42.0046 | 38.41869 | 0 | 1676.921 | 3.523635 | 3.545603 | 36.7967
931 | 25.03.2021 06:40:13 | Drum | GOOD | 1999 | 40 | 97 | 70 | 0 | 2055 | SPC | 260 | 1 | 20 | 90 | 144 |  | 40 | 0 | 2.419805 | 0 | 0 | 42.49398 | 38.15105 | 0 | 1740.067 | 0 | 3.484329 | 0
932 | 25.03.2021 06:43:43 | Drum | GOOD | 1999 | 41 | 98 | 67 | 0 | 2056 | SPC | 220 | 1 | 20 | 90 | 137 |  | 40 | 0 | 2.520124 | 0 | 0 | 42.24564 | 37.04608 | 0 | 1745.159 | 0 | 3.429441 | 0
933 | 25.03.2021 06:46:49 | Drum | GOOD | 2000 | 41 | 102 | 76 | 0 | 2058 | SPC | 200 | 1 | 20 | 90 | 132 |  | 40 | 0 | 2.566612 | 0 | 0 | 42.90301 | 37.05693 | 0 | 1771.64 | 0 | 3.35765 | 0
934 | 25.03.2021 06:49:39 | Drum | GOOD | 1999 | 41 | 99 | 78 | 0 | 2057 | SPC | 180 | 1 | 20 | 90 | 131 |  | 40 | 0 | 2.601323 | 0 | 0 | 42.26756 | 36.73864 | 0 | 1747.196 | 0 | 3.302198 | 0
935 | 25.03.2021 06:53:45 | Drum | GOOD | 1999 | 42 | 103 | 70 | 0 | 2058 | SPC | 170 | 1 | 20 | 90 | 131 |  | 40 | 0 | 2.598958 | 0 | 0 | 40.49263 | 37.12203 | 0 | 1648.404 | 0 | 3.302198 | 0
936 | 25.03.2021 06:56:35 | Drum | GOOD | 2003 | 41 | 97 | 75 | 0 | 2061 | SPC | 170 | 1 | 20 | 90 | 128 |  | 40 | 0 | 2.584488 | 0 | 0 | 41.44947 | 37.39873 | 0 | 1683.542 | 0 | 3.267783 | 0
937 | 25.03.2021 06:59:30 | Drum | GOOD | 2000 | 42 | 103 | 67 | 0 | 2059 | SPC | 160 | 1 | 20 | 90 | 129 |  | 40 | 0 | 2.589342 | 0 | 0 | 39.44082 | 36.97193 | 0 | 1619.377 | 0 | 3.279305 | 0
938 | 25.03.2021 07:02:21 | Drum | GOOD | 1995 | 40 | 95 | 70 | 0 | 2051 | SPC | 170 | 1 | 20 | 90 | 128 |  | 40 | 0 | 2.571212 | 0 | 0 | 40.22237 | 37.07501 | 0 | 1701.365 | 0 | 3.279305 | 0
939 | 25.03.2021 07:05:06 | Drum | GOOD | 2004 | 41 | 105 | 74 | 0 | 2062 | SPC | 170 | 1 | 20 | 90 | 124 |  | 40 | 0 | 2.570957 | 0 | 0 | 41.15731 | 37.31192 | 0 | 1557.76 | 0 | 3.252403 | 0
940 | 25.03.2021 07:07:56 | Drum | GOOD | 2001 | 42 | 96 | 78 | 0 | 2060 | SPC | 160 | 1 | 20 | 90 | 123 |  | 40 | 0 | 2.558384 | 0 | 0 | 40.04707 | 37.37702 | 0 | 1606.137 | 0 | 3.252403 | 0
941 | 25.03.2021 07:11:17 | Drum | GOOD | 1998 | 40 | 104 | 70 | 0 | 2055 | SPC | 170 | 1 | 20 | 90 | 128 |  | 40 | 0 | 2.547346 | 0 | 0 | 38.76152 | 37.87977 | 0 | 1586.277 | 0 | 3.281392 | 0
942 | 25.03.2021 07:14:07 | Drum | GOOD | 2002 | 41 | 96 | 75 | 0 | 2060 | SPC | 170 | 1 | 20 | 90 | 130 |  | 40 | 0 | 2.552958 | 0 | 0 | 40.02515 | 37.73329 | 0 | 1672.338 | 0 | 3.281392 | 0
943 | 25.03.2021 07:30:29 | Drum | GOOD | 1999 | 42 | 105 | 71 | 0 | 2058 | SPC | 170 | 1 | 20 | 90 | 129 |  | 40 | 0 | 2.576337 | 0 | 0 | 38.84918 | 37.56511 | 0 | 1359.157 | 0 | 3.308127 | 0
944 | 25.03.2021 07:44:51 | Drum | GOOD | 1999 | 42 | 95 | 77 | 0 | 2058 | SPC | 170 | 1 | 20 | 90 | 129 |  | 40 | 0 | 2.579731 | 0 | 0 | 41.26687 | 37.28841 | 0 | 1681.505 | 0 | 3.278408 | 0
945 | 25.03.2021 07:52:47 | Drum | GOOD | 2000 | 38 | 103 | 69 | 0 | 2055 | SPC | 180 | 1 | 20 | 90 | 122 |  | 40 | 0 | 2.510946 | 0 | 0 | 39.57961 | 37.10214 | 0 | 1601.045 | 0 | 3.278408 | 0
946 | 25.03.2021 07:56:32 | Drum | GOOD | 2001 | 42 | 98 | 75 | 0 | 2060 | SPC | 190 | 1 | 20 | 90 | 128 |  | 40 | 0 | 2.489117 | 0 | 0 | 38.0019 | 37.36256 | 0 | 1571 | 0 | 3.32693 | 0
947 | 25.03.2021 08:03:28 | Drum | GOOD | 2000 | 41 | 99 | 68 | 0 | 2057 | SPC | 190 | 1 | 20 | 90 | 128 |  | 40 | 0 | 2.514751 | 0 | 0 | 38.96605 | 37.7785 | 0 | 1279.716 | 0 | 3.350661 | 0
948 | 25.03.2021 08:06:23 | Drum | GOOD | 2000 | 41 | 100 | 66 | 0 | 2057 | SPC | 190 | 1 | 20 | 90 | 134 |  | 40 | 0 | 2.542553 | 0 | 0 | 41.42026 | 37.54883 | 0 | 1679.977 | 0 | 3.316997 | 0
949 | 25.03.2021 08:12:34 | Drum | GOOD | 2000 | 37 | 105 | 76 | 0 | 2055 | SPC | 190 | 1 | 20 | 90 | 135 |  | 40 | 0 | 2.529846 | 0 | 0 | 40.86514 | 38.23242 | 0 | 1650.441 | 0 | 3.297607 | 0
950 | 25.03.2021 08:28:16 | Drum | GOOD | 1996 | 40 | 95 | 77 | 0 | 2053 | SPC | 180 | 1 | 20 | 90 | 125 |  | 40 | 0 | 2.546718 | 0 | 0 | 38.97335 | 37.53074 | 0 | 1348.972 | 0 | 3.32115 | 0
951 | 25.03.2021 08:32:52 | Drum | GOOD | 2003 | 41 | 105 | 75 | 0 | 2062 | SPC | 190 | 1 | 20 | 90 | 128 |  | 40 | 0 | 2.527335 | 0 | 0 | 40.81401 | 37.89424 | 0 | 1676.921 | 0 | 3.303075 | 0
952 | 25.03.2021 08:40:03 | Drum | GOOD | 2001 | 40 | 95 | 68 | 0 | 2057 | SPC | 180 | 1 | 20 | 90 | 128 |  | 40 | 0 | 2.542224 | 0 | 0 | 40.33194 | 36.8996 | 0 | 1664.7 | 0 | 3.303075 | 0
953 | 25.03.2021 08:42:53 | Drum | GOOD | 2000 | 41 | 105 | 71 | 0 | 2058 | SPC | 180 | 1 | 20 | 90 | 128 |  | 40 | 0 | 2.521683 | 0 | 0 | 40.61679 | 37.68808 | 0 | 1642.293 | 0 | 3.290072 | 0
954 | 25.03.2021 08:52:44 | Drum | GOOD | 2000 | 35 | 96 | 68 | 0 | 2051 | SPC | 180 | 1 | 20 | 90 | 122 |  | 40 | 0 | 2.518886 | 0 | 0 | 39.76221 | 37.65733 | 0 | 1301.104 | 0 | 3.290072 | 0
955 | 25.03.2021 08:55:29 | Drum | GOOD | 1994 | 41 | 103 | 73 | 0 | 2052 | SPC | 190 | 1 | 20 | 90 | 128 |  | 40 | 0 | 2.511174 | 0 | 0 | 40.71906 | 37.98466 | 0 | 1635.164 | 0 | 3.274439 | 0
956 | 25.03.2021 08:58:20 | Drum | GOOD | 2004 | 35 | 96 | 67 | 0 | 2055 | SPC | 180 | 1 | 20 | 90 | 131 |  | 40 | 0 | 2.511322 | 0 | 0 | 39.42622 | 36.99363 | 0 | 1625.488 | 0 | 3.286336 | 0
957 | 25.03.2021 09:01:05 | Drum | GOOD | 2003 | 42 | 104 | 74 | 0 | 2062 | SPC | 180 | 1 | 20 | 90 | 123 |  | 40 | 0 | 2.513314 | 0 | 0 | 40.7702 | 36.92672 | 0 | 1553.177 | 0 | 3.269388 | 0
958 | 25.03.2021 09:04:46 | Drum | GOOD | 1999 | 40 | 95 | 75 | 0 | 2056 | SPC | 180 | 1 | 20 | 90 | 181 |  | 40 | 0 | 2.493329 | 0 | 0 | 40.72637 | 37.13108 | 0 | 1653.496 | 2.551442 | 3.326175 | 37.68051
959 | 25.03.2021 09:08:31 | Drum | GOOD | 1999 | 41 | 104 | 76 | 0 | 2058 | SPC | 190 | 1 | 20 | 90 | 191 |  | 40 | 0 | 2.509078 | 0 | 0 | 41.01853 | 36.75492 | 0 | 1692.708 | 2.463058 | 3.380896 | 37.76086
960 | 25.03.2021 09:11:21 | Drum | GOOD | 2001 | 44 | 97 | 70 | 0 | 2061 | SPC | 200 | 1 | 20 | 90 | 128 |  | 40 | 0 | 2.50935 | 0 | 0 | 40.57298 | 36.97013 | 0 | 1641.275 | 0 | 3.36902 | 0
961 | 25.03.2021 09:14:07 | Drum | GOOD | 2000 | 37 | 100 | 76 | 0 | 2054 | SPC | 210 | 1 | 20 | 90 | 128 |  | 40 | 0 | 2.485815 | 0 | 0 | 39.43351 | 37.35532 | 0 | 1479.337 | 0 | 3.380729 | 0
962 | 25.03.2021 09:20:22 | Drum | GOOD | 2001 | 41 | 104 | 76 | 0 | 2060 | SPC | 210 | 1 | 20 | 90 | 128 |  | 40 | 0 | 2.490823 | 0 | 0 | 38.54971 | 36.34802 | 0 | 1570.491 | 0 | 3.415165 | 0
963 | 25.03.2021 09:23:03 | Drum | GOOD | 2000 | 40 | 96 | 68 | 0 | 2056 | SPC | 220 | 1 | 20 | 90 | 129 |  | 40 | 0 | 2.468822 | 0 | 0 | 40.81401 | 37.25224 | 0 | 1414.154 | 0 | 3.397091 | 0
964 | 25.03.2021 09:25:48 | Drum | GOOD | 1998 | 40 | 104 | 67 | 0 | 2055 | SPC | 220 | 1 | 20 | 90 | 128 |  | 40 | 0 | 2.465707 | 0 | 0 | 40.41229 | 37.42585 | 0 | 1639.747 | 0 | 3.397091 | 0
965 | 25.03.2021 09:28:38 | Drum | GOOD | 1999 | 41 | 97 | 70 | 0 | 2056 | SPC | 220 | 1 | 20 | 90 | 128 |  | 40 | 0 | 2.436913 | 0 | 0 | 40.43419 | 37.19256 | 0 | 1596.462 | 0 | 3.397091 | 0
966 | 25.03.2021 09:31:19 | Drum | GOOD | 2002 | 41 | 103 | 73 | 0 | 2060 | SPC | 230 | 1 | 20 | 90 | 122 |  | 40 | 0 | 2.403835 | 0 | 0 | 39.81334 | 37.02981 | 0 | 1556.741 | 0 | 3.397091 | 0
967 | 25.03.2021 09:35:09 | Drum | GOOD | 2000 | 44 | 97 | 72 | 0 | 2060 | SPC | 230 | 1 | 20 | 90 | 191 |  | 40 | 0 | 2.39517 | 0 | 0 | 40.72637 | 36.94119 | 0 | 1616.831 | 2.679991 | 3.456883 | 37.56364
968 | 25.03.2021 09:37:50 | Drum | GOOD | 1999 | 43 | 104 | 68 | 0 | 2059 | SPC | 240 | 1 | 20 | 90 | 122 |  | 40 | 0 | 2.394691 | 0 | 0 | 40.85783 | 36.52344 | 0 | 1497.16 | 0 | 3.437681 | 0
969 | 25.03.2021 09:55:27 | Drum | GOOD | 2000 | 43 | 105 | 67 | 0 | 2060 | SPC | 230 | 1 | 20 | 90 | 128 |  | 40 | 0 | 2.453472 | 0 | 0 | 39.63803 | 35.76751 | 0 | 1467.115 | 0 | 3.437681 | 0
970 | 25.03.2021 10:02:13 | Drum | GOOD | 2000 | 42 | 101 | 71 | 0 | 2059 | SPC | 220 | 1 | 20 | 90 | 129 |  | 40 | 0 | 2.463365 | 0 | 0 | 40.46341 | 35.64453 | 0 | 1519.057 | 0 | 3.437681 | 0
971 | 25.03.2021 10:05:08 | Drum | GOOD | 2002 | 37 | 103 | 74 | 0 | 2056 | SPC | 230 | 1 | 20 | 90 | 134 |  | 40 | 0 | 2.448849 | 0 | 0 | 38.84187 | 35.50528 | 0 | 1601.045 | 0 | 3.464605 | 0
972 | 25.03.2021 10:07:53 | Drum | GOOD | 1999 | 42 | 97 | 66 | 0 | 2057 | SPC | 230 | 1 | 20 | 90 | 131 |  | 40 | 0 | 2.450802 | 0 | 0 | 40.67524 | 35.25391 | 0 | 1429.432 | 0 | 3.450099 | 0
973 | 25.03.2021 10:10:49 | Drum | GOOD | 1999 | 45 | 105 | 69 | 0 | 2061 | SPC | 230 | 1 | 20 | 90 | 123 |  | 40 | 0 | 2.445197 | 0 | 0 | 40.17855 | 35.51794 | 0 | 1611.23 | 0 | 3.450099 | 0
974 | 25.03.2021 10:13:39 | Drum | GOOD | 2001 | 43 | 95 | 75 | 0 | 2061 | SPC | 240 | 1 | 20 | 90 | 129 |  | 40 | 0 | 2.413817 | 0 | 0 | 41.15731 | 35.5957 | 0 | 1556.741 | 0 | 3.423196 | 0
975 | 25.03.2021 10:17:19 | Drum | GOOD | 2000 | 42 | 105 | 70 | 0 | 2059 | SPC | 240 | 1 | 20 | 90 | 179 |  | 40 | 0 | 2.368413 | 0 | 0 | 39.90099 | 35.89229 | 0 | 1536.881 | 2.20595 | 3.471907 | 37.99459
976 | 25.03.2021 10:21:35 | Drum | GOOD | 2001 | 38 | 95 | 76 | 0 | 2056 | SPC | 260 | 1 | 20 | 90 | 122 |  | 40 | 0 | 2.325576 | 0 | 0 | 40.02515 | 36.2793 | 0 | 1219.625 | 0 | 3.471907 | 0
977 | 25.03.2021 10:24:20 | Drum | GOOD | 2001 | 44 | 105 | 75 | 0 | 2063 | SPC | 260 | 1 | 20 | 90 | 122 |  | 40 | 0 | 2.311451 | 0 | 0 | 38.68848 | 36.38961 | 0 | 1441.653 | 0 | 3.502774 | 0
978 | 25.03.2021 10:27:01 | Drum | GOOD | 1998 | 43 | 104 | 70 | 0 | 2058 | SPC | 280 | 1 | 20 | 90 | 122 |  | 40 | 0 | 2.277625 | 0 | 0 | 40.56567 | 36.97374 | 0 | 1379.526 | 0 | 3.491086 | 0
979 | 25.03.2021 10:33:46 | Drum | GOOD | 1997 | 44 | 102 | 66 | 0 | 2057 | SPC | 270 | 1 | 20 | 90 | 128 |  | 40 | 0 | 2.316959 | 0 | 0 | 38.43284 | 37.21427 | 0 | 1330.639 | 0 | 3.528527 | 0
980 | 25.03.2021 10:39:52 | Drum | GOOD | 2001 | 46 | 100 | 72 | 0 | 2064 | SPC | 270 | 1 | 20 | 90 | 128 |  | 40 | 0 | 2.333464 | 0 | 0 | 39.71107 | 36.9846 | 0 | 1565.398 | 0 | 3.528527 | 0
981 | 25.03.2021 10:42:43 | Drum | GOOD | 2003 | 45 | 104 | 72 | 0 | 2065 | SPC | 280 | 1 | 20 | 90 | 128 |  | 40 | 0 | 2.313166 | 0 | 0 | 38.84187 | 36.97012 | 0 | 1280.225 | 0 | 3.55545 | 0
982 | 25.03.2021 10:45:23 | Drum | GOOD | 1999 | 45 | 97 | 71 | 0 | 2060 | SPC | 290 | 1 | 20 | 90 | 128 |  | 40 | 0 | 2.285815 | 0 | 0 | 40.51454 | 37.27575 | 0 | 1510.91 | 0 | 3.545076 | 0
983 | 25.03.2021 10:55:14 | Drum | GOOD | 2000 | 43 | 98 | 74 | 0 | 2060 | SPC | 280 | 1 | 20 | 90 | 128 |  | 40 | 0 | 2.292789 | 0 | 0 | 41.00393 | 38.45125 | 0 | 1519.057 | 0 | 3.522118 | 0
984 | 25.03.2021 10:58:04 | Drum | GOOD | 1999 | 44 | 99 | 70 | 0 | 2059 | SPC | 270 | 1 | 20 | 90 | 130 |  | 40 | 0 | 2.319138 | 0 | 0 | 41.4787 | 38.33912 | 0 | 1529.751 | 0 | 3.486952 | 0
985 | 25.03.2021 11:00:55 | Drum | GOOD | 1998 | 43 | 106 | 72 | 0 | 2058 | SPC | 260 | 1 | 20 | 90 | 128 |  | 40 | 0 | 2.346204 | 0 | 0 | 40.08359 | 38.02626 | 0 | 1523.641 | 0 | 3.486952 | 0
986 | 25.03.2021 11:03:55 | Drum | GOOD | 2003 | 42 | 95 | 71 | 0 | 2061 | SPC | 250 | 1 | 20 | 90 | 128 |  | 40 | 0 | 2.401707 | 0 | 0 | 39.93752 | 37.89605 | 0 | 1430.45 | 0 | 3.486952 | 0
987 | 25.03.2021 11:07:00 | Drum | GOOD | 1996 | 45 | 105 | 70 | 0 | 2058 | SPC | 250 | 1 | 20 | 90 | 131 |  | 40 | 0 | 2.376153 | 0 | 0 | 38.49858 | 38.15828 | 0 | 1389.711 | 0 | 3.522702 | 0
988 | 25.03.2021 11:09:51 | Drum | GOOD | 2005 | 14 | 97 | 72 | 0 | 2035 | SPC | 260 | 1 | 20 | 90 | 131 |  | 40 | 0 | 2.387161 | 0 | 0 | 41.93886 | 38.44763 | 0 | 1487.994 | 0 | 3.475703 | 0
989 | 25.03.2021 11:12:41 | Drum | GOOD | 1999 | 33 | 103 | 71 | 0 | 2049 | SPC | 240 | 1 | 20 | 90 | 132 |  | 40 | 0 | 2.431973 | 0 | 0 | 42.44285 | 38.53624 | 0 | 1575.074 | 0 | 3.415744 | 0
990 | 25.03.2021 11:15:32 | Drum | GOOD | 2000 | 46 | 98 | 69 | 0 | 2062 | SPC | 220 | 1 | 20 | 90 | 128 |  | 40 | 0 | 2.473349 | 0 | 0 | 40.35385 | 38.37348 | 0 | 1429.432 | 0 | 3.415744 | 0
991 | 25.03.2021 11:19:12 | Drum | GOOD | 1999 | 43 | 98 | 69 | 0 | 2058 | SPC | 210 | 1 | 20 | 90 | 134 |  | 40 | 0 | 2.498429 | 0 | 0 | 39.56499 | 38.43858 | 0 | 1548.593 | 0 | 3.415744 | 0
992 | 25.03.2021 11:22:02 | Drum | GOOD | 2000 | 43 | 103 | 70 | 0 | 2060 | SPC | 210 | 1 | 20 | 90 | 128 |  | 40 | 0 | 2.51975 | 0 | 0 | 40.65332 | 38.17636 | 0 | 1415.682 | 0 | 3.401802 | 0
993 | 25.03.2021 11:25:03 | Drum | GOOD | 2001 | 40 | 96 | 71 | 0 | 2057 | SPC | 200 | 1 | 20 | 90 | 133 |  | 40 | 0 | 2.533783 | 0 | 0 | 42.3406 | 38.17636 | 0 | 1639.238 | 0 | 3.344472 | 0
994 | 25.03.2021 11:27:48 | Drum | GOOD | 2000 | 43 | 100 | 76 | 0 | 2060 | SPC | 190 | 1 | 20 | 90 | 128 |  | 40 | 0 | 2.529853 | 0 | 0 | 40.36846 | 38.56698 | 0 | 1445.727 | 0 | 3.344472 | 0
995 | 25.03.2021 11:38:19 | Drum | GOOD | 2001 | 43 | 100 | 74 | 0 | 2061 | SPC | 190 | 1 | 20 | 90 | 128 |  | 40 | 0 | 2.549573 | 0 | 0 | 39.95211 | 37.63744 | 0 | 1463.551 | 0 | 3.344472 | 0
996 | 25.03.2021 11:41:05 | Drum | GOOD | 1998 | 43 | 105 | 72 | 0 | 2058 | SPC | 190 | 1 | 20 | 90 | 128 |  | 40 | 0 | 2.557915 | 0 | 0 | 41.93886 | 37.61935 | 0 | 1542.483 | 0 | 3.297473 | 0
997 | 25.03.2021 11:43:55 | Drum | GOOD | 2000 | 43 | 97 | 70 | 0 | 2059 | SPC | 180 | 1 | 20 | 90 | 128 |  | 40 | 0 | 2.558134 | 0 | 0 | 38.69579 | 37.41862 | 0 | 1475.772 | 0 | 3.328153 | 0
998 | 25.03.2021 11:46:45 | Drum | GOOD | 2002 | 37 | 99 | 71 | 0 | 2056 | SPC | 180 | 1 | 20 | 90 | 128 |  | 40 | 0 | 2.571529 | 0 | 0 | 40.25888 | 37.61574 | 0 | 1632.108 | 0 | 3.328153 | 0
999 | 25.03.2021 11:50:11 | Drum | GOOD | 1998 | 41 | 103 | 68 | 0 | 2056 | SPC | 180 | 1 | 20 | 90 | 129 |  | 40 | 0 | 2.56936 | 0 | 0 | 40.42689 | 37.57777 | 0 | 1547.066 | 0 | 3.328153 | 0
1000 | 25.03.2021 11:53:06 | Drum | GOOD | 2001 | 43 | 97 | 69 | 0 | 2060 | SPC | 180 | 1 | 20 | 90 | 131 |  | 40 | 0 | 2.576617 | 0 | 0 | 40.6095 | 37.69893 | 0 | 1620.396 | 0 | 3.315337 | 0
1001 | 25.03.2021 11:56:01 | Drum | GOOD | 2000 | 42 | 103 | 70 | 0 | 2059 | SPC | 180 | 1 | 20 | 90 | 128 |  | 40 | 0 | 2.568752 | 0 | 0 | 39.62343 | 37.85084 | 0 | 1477.809 | 0 | 3.315337 | 0
1002 | 25.03.2021 12:04:42 | Drum | GOOD | 1999 | 42 | 98 | 69 | 0 | 2057 | SPC | 180 | 1 | 20 | 90 | 135 |  | 40 | 0 | 2.575162 | 0 | 0 | 39.4043 | 37.98104 | 0 | 1538.409 | 0 | 3.327798 | 0
1003 | 25.03.2021 12:07:28 | Drum | GOOD | 1999 | 43 | 99 | 71 | 0 | 2059 | SPC | 180 | 1 | 20 | 90 | 128 |  | 40 | 0 | 2.5734 | 0 | 0 | 39.98134 | 37.99371 | 0 | 1588.314 | 0 | 3.327798 | 0
1004 | 25.03.2021 12:10:13 | Drum | GOOD | 2002 | 44 | 100 | 68 | 0 | 2062 | SPC | 180 | 1 | 20 | 90 | 128 |  | 40 | 0 | 2.549149 | 0 | 0 | 40.70445 | 37.87978 | 0 | 1555.723 | 0 | 3.312541 | 0
1005 | 25.03.2021 12:13:03 | Drum | GOOD | 1996 | 40 | 104 | 68 | 0 | 2053 | SPC | 180 | 1 | 20 | 90 | 129 |  | 40 | 0 | 2.558606 | 0 | 0 | 40.13473 | 37.84541 | 0 | 1584.24 | 0 | 3.312541 | 0
1006 | 25.03.2021 12:17:49 | Drum | GOOD | 2002 | 43 | 97 | 75 | 0 | 2062 | SPC | 180 | 1 | 20 | 90 | 137 |  | 40 | 0 | 2.582143 | 0 | 0 | 39.87907 | 37.81467 | 0 | 1588.314 | 0 | 3.312541 | 0
1007 | 25.03.2021 12:21:20 | Drum | GOOD | 2000 | 45 | 98 | 70 | 0 | 2061 | SPC | 170 | 1 | 20 | 90 | 128 |  | 40 | 0 | 2.609483 | 0 | 0 | 41.05505 | 37.41138 | 0 | 1569.472 | 0 | 3.288268 | 0
1008 | 25.03.2021 12:28:55 | Drum | GOOD | 2000 | 44 | 101 | 71 | 0 | 2061 | SPC | 170 | 1 | 20 | 90 | 128 |  | 40 | 0 | 2.596352 | 0 | 0 | 40.50723 | 37.26671 | 0 | 1580.675 | 0 | 3.278082 | 0
1009 | 25.03.2021 12:35:26 | Drum | GOOD | 2001 | 46 | 103 | 68 | 0 | 2064 | SPC | 170 | 1 | 20 | 90 | 129 |  | 40 | 0 | 2.578912 | 0 | 0 | 39.41891 | 36.85619 | 0 | 1501.234 | 0 | 3.290167 | 0
1010 | 25.03.2021 12:38:17 | Drum | GOOD | 2000 | 42 | 97 | 66 | 0 | 2058 | SPC | 180 | 1 | 20 | 90 | 128 |  | 40 | 0 | 2.53236 | 0 | 0 | 39.36047 | 37.1781 | 0 | 1461.514 | 0 | 3.303755 | 0
1011 | 25.03.2021 12:41:57 | Drum | GOOD | 2001 | 42 | 104 | 76 | 0 | 2061 | SPC | 190 | 1 | 20 | 90 | 122 |  | 40 | 0 | 2.495384 | 0 | 0 | 38.69579 | 37.25043 | 0 | 1377.999 | 0 | 3.334435 | 0
1012 | 25.03.2021 12:44:42 | Drum | GOOD | 1999 | 41 | 98 | 69 | 0 | 2056 | SPC | 200 | 1 | 20 | 90 | 128 |  | 40 | 0 | 2.463519 | 0 | 0 | 38.82727 | 37.39692 | 0 | 1506.327 | 0 | 3.361733 | 0
1013 | 25.03.2021 12:48:53 | Drum | GOOD | 2000 | 43 | 96 | 70 | 0 | 2059 | SPC | 220 | 1 | 20 | 90 | 128 |  | 40 | 0 | 2.41871 | 0 | 0 | 39.52116 | 37.19799 | 0 | 1524.15 | 0 | 3.361733 | 0
1014 | 25.03.2021 12:51:58 | Drum | GOOD | 2000 | 42 | 103 | 67 | 0 | 2059 | SPC | 220 | 1 | 20 | 90 | 128 |  | 40 | 0 | 2.401896 | 0 | 0 | 38.52779 | 37.51086 | 0 | 1521.604 | 0 | 3.396733 | 0
1015 | 25.03.2021 12:55:39 | Drum | GOOD | 2001 | 42 | 103 | 69 | 0 | 2060 | SPC | 230 | 1 | 20 | 90 | 122 |  | 40 | 0 | 2.406424 | 0 | 0 | 38.52779 | 37.62116 | 0 | 1477.809 | 0 | 3.431732 | 0
1016 | 25.03.2021 12:59:49 | Drum | GOOD | 1999 | 43 | 97 | 74 | 0 | 2059 | SPC | 230 | 1 | 20 | 90 | 128 |  | 40 | 0 | 2.433986 | 0 | 0 | 40.81401 | 37.76041 | 0 | 1613.776 | 0 | 3.413658 | 0
1017 | 25.03.2021 13:02:34 | Drum | GOOD | 2001 | 45 | 98 | 75 | 0 | 2063 | SPC | 230 | 1 | 20 | 90 | 128 |  | 40 | 0 | 2.434589 | 0 | 0 | 40.6022 | 37.5434 | 0 | 1431.469 | 0 | 3.40103 | 0
1018 | 25.03.2021 13:05:20 | Drum | GOOD | 2000 | 42 | 103 | 69 | 0 | 2059 | SPC | 220 | 1 | 20 | 90 | 128 |  | 40 | 0 | 2.441482 | 0 | 0 | 40.11281 | 37.47469 | 0 | 1541.973 | 0 | 3.40103 | 0
1019 | 25.03.2021 13:08:05 | Drum | GOOD | 1999 | 42 | 97 | 75 | 0 | 2058 | SPC | 220 | 1 | 20 | 90 | 128 |  | 40 | 0 | 2.448177 | 0 | 0 | 39.52116 | 37.13651 | 0 | 1471.698 | 0 | 3.40103 | 0
1020 | 25.03.2021 13:15:31 | Drum | GOOD | 2000 | 42 | 104 | 75 | 0 | 2059 | SPC | 210 | 1 | 20 | 90 | 122 |  | 40 | 0 | 2.502721 | 0 | 0 | 40.65332 | 37.08225 | 0 | 1550.121 | 0 | 3.387088 | 0
1021 | 25.03.2021 13:18:51 | Drum | GOOD | 1999 | 43 | 95 | 77 | 0 | 2059 | SPC | 210 | 1 | 20 | 90 | 122 |  | 40 | 0 | 2.476782 | 0 | 0 | 42.33329 | 35.67709 | 0 | 1504.799 | 0 | 3.329946 | 0
1022 | 25.03.2021 13:21:32 | Drum | GOOD | 2002 | 43 | 105 | 69 | 0 | 2062 | SPC | 180 | 1 | 20 | 90 | 128 |  | 40 | 0 | 2.57475 | 0 | 0 | 38.11876 | 36.16356 | 0 | 1511.928 | 0 | 3.375463 | 0
1023 | 25.03.2021 13:24:22 | Drum | GOOD | 1998 | 41 | 96 | 66 | 0 | 2055 | SPC | 180 | 1 | 20 | 90 | 128 |  | 40 | 0 | 2.575366 | 0 | 0 | 40.6022 | 36.45834 | 0 | 1579.657 | 0 | 3.362836 | 0
1024 | 25.03.2021 13:27:07 | Drum | GOOD | 1998 | 42 | 99 | 74 | 0 | 2057 | SPC | 200 | 1 | 20 | 90 | 128 |  | 40 | 0 | 2.524001 | 0 | 0 | 40.70445 | 36.53609 | 0 | 1567.435 | 0 | 3.347578 | 0
1025 | 25.03.2021 13:30:48 | Drum | GOOD | 2005 | 43 | 105 | 66 | 0 | 2065 | SPC | 200 | 1 | 20 | 90 | 177 |  | 40 | 0 | 2.465757 | 0 | 0 | 39.68186 | 36.67716 | 0 | 1511.928 | 2.358615 | 3.399858 | 37.8558
1026 | 25.03.2021 13:33:28 | Drum | GOOD | 1998 | 43 | 106 | 74 | 0 | 2059 | SPC | 220 | 1 | 20 | 90 | 122 |  | 40 | 0 | 2.439617 | 0 | 0 | 39.81334 | 36.52705 | 0 | 1497.16 | 0 | 3.399858 | 0
1027 | 25.03.2021 13:36:14 | Drum | GOOD | 2001 | 43 | 103 | 67 | 0 | 2061 | SPC | 220 | 1 | 20 | 90 | 123 |  | 40 | 0 | 2.460253 | 0 | 0 | 41.97538 | 36.31908 | 0 | 1571 | 0 | 3.351919 | 0
1028 | 25.03.2021 13:39:49 | Drum | GOOD | 1999 | 42 | 103 | 68 | 0 | 2058 | SPC | 210 | 1 | 20 | 90 | 179 |  | 40 | 0 | 2.458929 | 0 | 0 | 39.95211 | 36.20877 | 0 | 1541.464 | 2.278259 | 3.40232 | 37.92886
1029 | 25.03.2021 13:43:44 | Drum | GOOD | 2000 | 38 | 96 | 76 | 0 | 2055 | SPC | 210 | 1 | 20 | 90 | 128 |  | 40 | 0 | 2.516268 | 0 | 0 | 40.53645 | 36.16175 | 0 | 1616.831 | 0 | 3.391383 | 0
1030 | 25.03.2021 13:46:30 | Drum | GOOD | 2000 | 44 | 104 | 66 | 0 | 2061 | SPC | 200 | 1 | 20 | 90 | 128 |  | 40 | 0 | 2.541428 | 0 | 0 | 40.40498 | 35.90495 | 0 | 1560.306 | 0 | 3.391383 | 0
1031 | 25.03.2021 13:50:00 | Drum | GOOD | 2002 | 43 | 105 | 67 | 0 | 2062 | SPC | 200 | 1 | 20 | 90 | 122 |  | 40 | 0 | 2.546576 | 0 | 0 | 42.21642 | 35.90133 | 0 | 1613.776 | 0 | 3.337246 | 0
1032 | 25.03.2021 13:52:46 | Drum | GOOD | 1998 | 43 | 102 | 76 | 0 | 2058 | SPC | 180 | 1 | 20 | 90 | 128 |  | 40 | 0 | 2.549841 | 0 | 0 | 38.34519 | 35.96463 | 0 | 1548.084 | 0 | 3.376941 | 0
1033 | 25.03.2021 13:55:41 | Drum | GOOD | 2002 | 43 | 100 | 66 | 0 | 2061 | SPC | 190 | 1 | 20 | 90 | 134 |  | 40 | 0 | 2.547918 | 0 | 0 | 39.15595 | 35.86878 | 0 | 1540.445 | 0 | 3.395788 | 0
1034 | 25.03.2021 14:10:13 | Drum | GOOD | 1999 | 43 | 104 | 73 | 0 | 2059 | SPC | 170 | 1 | 20 | 90 | 125 |  | 42 | 0 | 2.564658 | 0 | 0 | 40.01055 | 36.00622 | 0 | 1516.511 | 0 | 3.3483 | 0
1035 | 25.03.2021 14:14:03 | IBCC | GOOD | 1999 | 40 | 111 | 86 | 0 | 2058 | SPC | 190 | 1 | 20 | 90 | 188 |  | 42 | 0 | 2.554591 | 0 | 0 | 44.53185 | 35.96644 | 0 | 1763.492 | 3.755146 | 3.433225 | 38.58623
1036 | 25.03.2021 14:16:48 | IBCC | GOOD | 2002 | 41 | 109 | 89 | 0 | 2062 | SPC | 210 | 1 | 20 | 90 | 128 |  | 42 | 0 | 2.520226 | 0 | 0 | 42.07764 | 36.04782 | 0 | 1630.581 | 0 | 3.433225 | 0
1037 | 25.03.2021 14:19:39 | IBCC | GOOD | 1999 | 44 | 107 | 96 | 0 | 2063 | SPC | 210 | 1 | 20 | 90 | 128 |  | 42 | 0 | 2.516227 | 0 | 0 | 40.15663 | 36.03154 | 0 | 1650.95 | 0 | 3.477769 | 0
1038 | 25.03.2021 14:22:24 | IBCC | GOOD | 1997 | 44 | 108 | 90 | 0 | 2060 | SPC | 230 | 1 | 20 | 90 | 128 |  | 42 | 0 | 2.479017 | 0 | 0 | 40.81401 | 36.02973 | 0 | 1650.95 | 0 | 3.505409 | 0
1039 | 25.03.2021 14:25:14 | IBCC | GOOD | 2003 | 43 | 109 | 89 | 0 | 2065 | SPC | 240 | 1 | 20 | 90 | 129 |  | 42 | 0 | 2.449789 | 0 | 0 | 41.53713 | 36.01165 | 0 | 1590.351 | 0 | 3.505409 | 0
1040 | 25.03.2021 14:29:40 | IBCC | GOOD | 2000 | 41 | 112 | 90 | 0 | 2061 | SPC | 250 | 1 | 20 | 90 | 128 |  | 42 | 0 | 2.418653 | 0 | 0 | 40.98932 | 36.23047 | 0 | 1628.035 | 0 | 3.528541 | 0
1041 | 25.03.2021 14:34:21 | IBCC | GOOD | 2000 | 43 | 113 | 91 | 0 | 2063 | SPC | 250 | 1 | 20 | 90 | 128 |  | 42 | 0 | 2.430302 | 0 | 0 | 40.64602 | 36.37695 | 0 | 1504.799 | 0 | 3.5605 | 0
1042 | 25.03.2021 14:38:41 | IBCC | GOOD | 2001 | 41 | 108 | 89 | 0 | 2061 | SPC | 250 | 1 | 20 | 90 | 132 |  | 42 | 0 | 2.461717 | 0 | 0 | 42.8592 | 36.5578 | 0 | 1679.977 | 0 | 3.541264 | 0
1043 | 25.03.2021 14:43:17 | IBCC | GOOD | 1998 | 43 | 108 | 91 | 0 | 2060 | SPC | 240 | 1 | 20 | 90 | 131 |  | 42 | 0 | 2.506297 | 0 | 0 | 43.42161 | 36.33355 | 0 | 1553.686 | 0 | 3.507565 | 0
1044 | 25.03.2021 14:50:12 | IBCC | GOOD | 2000 | 44 | 111 | 89 | 0 | 2064 | SPC | 220 | 1 | 20 | 90 | 130 |  | 42 | 0 | 2.539754 | 0 | 0 | 43.53848 | 36.37695 | 0 | 1728.354 | 0 | 3.470861 | 0
1045 | 25.03.2021 14:53:13 | IBCC | GOOD | 1999 | 44 | 110 | 91 | 0 | 2063 | SPC | 210 | 1 | 20 | 90 | 131 |  | 42 | 0 | 2.56289 | 0 | 0 | 43.69186 | 36.65003 | 0 | 1675.903 | 0 | 3.430213 | 0
1046 | 25.03.2021 14:57:03 | IBCC | GOOD | 2000 | 43 | 114 | 90 | 0 | 2063 | SPC | 200 | 1 | 20 | 90 | 131 |  | 42 | 0 | 2.573765 | 0 | 0 | 43.17327 | 36.70609 | 0 | 1618.359 | 0 | 3.402901 | 0
1047 | 25.03.2021 15:00:54 | IBCC | GOOD | 1998 | 44 | 109 | 94 | 0 | 2062 | SPC | 190 | 1 | 20 | 90 | 131 |  | 42 | 0 | 2.576854 | 0 | 0 | 42.57433 | 36.76577 | 0 | 1612.248 | 0 | 3.390989 | 0
1048 | 25.03.2021 15:10:10 | IBCC | GOOD | 2002 | 43 | 108 | 90 | 0 | 2064 | SPC | 190 | 1 | 20 | 90 | 127 |  | 42 | 0 | 2.583383 | 0 | 0 | 40.93087 | 36.85258 | 0 | 1649.422 | 0 | 3.415624 | 0
1049 | 25.03.2021 15:25:02 | IBCC | GOOD | 2001 | 43 | 108 | 91 | 0 | 2063 | SPC | 190 | 1 | 20 | 90 | 128 |  | 42 | 0 | 2.636292 | 0 | 0 | 43.0637 | 36.39323 | 0 | 1688.634 | 0 | 3.391129 | 0
1050 | 25.03.2021 15:27:52 | IBCC | BAD | 1999 | 43 | 111 | 91 | 0 | 2062 | SPC | 180 | 1 | 20 | 90 | 129 |  | 42 | 0 | 2.608208 | 0 | 0 | 45.36453 | 36.84172 | 0 | 1703.402 | 0 | 3.307469 | 0
1051 | 25.03.2021 15:30:22 | IBCC | GOOD | 1998 | 42 | 110 | 94 | 0 | 2060 | SPC | 180 | 1 | 20 | 90 | 128 |  | 42 | 0 | 2.552534 | 0 | 0 | 40.09821 | 37.18895 | 0 | 1528.224 | 0 | 3.353516 | 0
1052 | 25.03.2021 15:33:28 | IBCC | GOOD | 2002 | 41 | 115 | 94 | 0 | 2063 | SPC | 190 | 1 | 20 | 90 | 131 |  | 42 | 0 | 2.528259 | 0 | 0 | 41.09157 | 37.88882 | 0 | 1605.119 | 0 | 3.374018 | 0
1053 | 25.03.2021 16:26:54 | IBCC | GOOD | 2001 | 43 | 107 | 90 | 0 | 2063 | SPC | 200 | 1 | 20 | 90 | 188 |  | 42 | 0 | 2.530186 | 0 | 0 | 42.31868 | 37.96296 | 0 | 1576.601 | 3.353413 | 3.449553 | 38.95144
1054 | 25.03.2021 16:33:05 | IBCC | GOOD | 2000 | 42 | 108 | 93 | 0 | 2062 | SPC | 230 | 1 | 20 | 90 | 128 |  | 42 | 0 | 2.469643 | 0 | 0 | 40.81401 | 37.29565 | 0 | 1422.811 | 0 | 3.477192 | 0
1055 | 25.03.2021 16:35:50 | IBCC | GOOD | 2001 | 43 | 109 | 92 | 0 | 2064 | SPC | 250 | 1 | 20 | 90 | 131 |  | 42 | 0 | 2.403326 | 0 | 0 | 40.50723 | 36.91045 | 0 | 1572.527 | 0 | 3.512721 | 0
1056 | 25.03.2021 16:38:41 | IBCC | GOOD | 2001 | 39 | 112 | 86 | 0 | 2059 | SPC | 240 | 1 | 20 | 90 | 130 |  | 42 | 0 | 2.443332 | 0 | 0 | 43.11484 | 36.49269 | 0 | 1518.548 | 0 | 3.486911 | 0
1057 | 25.03.2021 16:41:31 | IBCC | GOOD | 1998 | 39 | 110 | 89 | 0 | 2056 | SPC | 230 | 1 | 20 | 90 | 131 |  | 42 | 0 | 2.495903 | 0 | 0 | 43.32666 | 37.19799 | 0 | 1610.211 | 0 | 3.455653 | 0
1058 | 25.03.2021 16:53:58 | IBCC | GOOD | 2002 | 41 | 112 | 94 | 0 | 2063 | SPC | 230 | 1 | 20 | 90 | 213 |  | 42 | 0 | 2.468202 | 0 | 0 | 43.17327 | 37.39511 | 0 | 1650.95 | 2.509786 | 3.511467 | 39.71838
1059 | 25.03.2021 16:56:43 | IBCC | GOOD | 1999 | 39 | 107 | 90 | 0 | 2057 | SPC | 240 | 1 | 20 | 90 | 129 |  | 42 | 0 | 2.442465 | 0 | 0 | 41.03314 | 36.99544 | 0 | 1613.776 | 0 | 3.533472 | 0
1060 | 25.03.2021 17:03:14 | IBCC | GOOD | 1999 | 42 | 110 | 95 | 0 | 2061 | SPC | 250 | 1 | 20 | 90 | 132 |  | 42 | 0 | 2.460626 | 0 | 0 | 42.58163 | 37.37522 | 0 | 1651.969 | 0 | 3.521372 | 0
1061 | 25.03.2021 17:07:59 | IBCC | GOOD | 2000 | 41 | 110 | 96 | 0 | 2061 | SPC | 240 | 1 | 20 | 90 | 129 |  | 42 | 0 | 2.503362 | 0 | 0 | 43.5604 | 37.40234 | 0 | 1687.106 | 0 | 3.484105 | 0
1062 | 25.03.2021 17:12:05 | IBCC | GOOD | 2000 | 41 | 114 | 87 | 0 | 2061 | SPC | 230 | 1 | 20 | 90 | 129 |  | 42 | 0 | 2.499843 | 0 | 0 | 41.88773 | 37.59042 | 0 | 1627.525 | 0 | 3.484105 | 0
1063 | 25.03.2021 17:20:41 | IBCC | GOOD | 2001 | 41 | 108 | 93 | 0 | 2062 | SPC | 230 | 1 | 20 | 90 | 135 |  | 42 | 0 | 2.494714 | 0 | 0 | 42.43554 | 37.60308 | 0 | 1607.665 | 0 | 3.484105 | 0
1064 | 25.03.2021 17:24:06 | IBCC | GOOD | 1999 | 41 | 106 | 93 | 0 | 2059 | SPC | 230 | 1 | 20 | 90 | 135 |  | 42 | 0 | 2.511378 | 0 | 0 | 42.37712 | 37.50181 | 0 | 1620.396 | 0 | 3.484105 | 0
1065 | 25.03.2021 17:28:17 | IBCC | GOOD | 2000 | 41 | 114 | 91 | 0 | 2061 | SPC | 230 | 1 | 20 | 90 | 129 |  | 42 | 0 | 2.516363 | 0 | 0 | 43.81604 | 37.82372 | 0 | 1730.391 | 0 | 3.440264 | 0
1066 | 25.03.2021 18:02:41 | IBCC | GOOD | 2000 | 40 | 107 | 391 | 0 | 2089 | SPC | 180 | 1 | 20 | 90 | 180 |  | 42 | 0 | 2.53736 | 0 | 0 | 41.88042 | 37.63744 | 0 | 1650.95 | 3.923874 | 3.38887 | 38.43284
1067 | 25.03.2021 18:06:21 | IBCC | GOOD | 1998 | 42 | 116 | 102 | 0 | 2061 | SPC | 200 | 1 | 20 | 90 | 129 |  | 42 | 0 | 2.537326 | 0 | 0 | 41.64669 | 37.52713 | 0 | 1638.729 | 0 | 3.38887 | 0
1068 | 25.03.2021 18:13:42 | IBCC | GOOD | 2002 | 41 | 110 | 88 | 0 | 2062 | SPC | 200 | 1 | 20 | 90 | 128 |  | 42 | 0 | 2.547316 | 0 | 0 | 41.78548 | 36.82906 | 0 | 1728.354 | 0 | 3.38887 | 0
1069 | 25.03.2021 18:35:40 | IBCC | GOOD | 2000 | 42 | 109 | 97 | 0 | 2062 | SPC | 190 | 1 | 20 | 90 | 128 |  | 42 | 0 | 2.56382 | 0 | 0 | 42.39172 | 36.97012 | 0 | 1677.431 | 0 | 3.38887 | 0
1070 | 25.03.2021 18:39:20 | IBCC | GOOD | 2000 | 40 | 109 | 90 | 0 | 2059 | SPC | 200 | 1 | 20 | 90 | 132 |  | 42 | 0 | 2.555551 | 0 | 0 | 42.14338 | 37.21607 | 0 | 1709.513 | 0 | 3.38887 | 0
1071 | 25.03.2021 18:46:16 | IBCC | GOOD | 2001 | 41 | 109 | 93 | 0 | 2062 | SPC | 200 | 1 | 20 | 90 | 134 |  | 42 | 0 | 2.538319 | 0 | 0 | 41.74165 | 37.52351 | 0 | 1627.525 | 0 | 3.38887 | 0
1072 | 25.03.2021 18:49:37 | IBCC | GOOD | 1999 | 40 | 108 | 91 | 0 | 2058 | SPC | 200 | 1 | 20 | 90 | 137 |  | 42 | 0 | 2.533837 | 0 | 0 | 42.09225 | 37.4584 | 0 | 1675.394 | 0 | 3.38887 | 0
1073 | 25.03.2021 18:54:02 | IBCC | GOOD | 2000 | 41 | 109 | 90 | 0 | 2060 | SPC | 190 | 1 | 20 | 90 | 128 |  | 42 | 0 | 2.549352 | 0 | 0 | 41.74895 | 36.77481 | 0 | 1552.667 | 0 | 3.3 | 0
1074 | 25.03.2021 19:00:13 | IBCC | GOOD | 2000 | 38 | 111 | 91 | 0 | 2058 | SPC | 180 | 1 | 20 | 90 | 122 |  | 41 | 0 | 2.540039 | 0 | 0 | 41.53713 | 37.30107 | 0 | 1573.037 | 0 | 3.189045 | 0
1075 | 25.03.2021 19:13:50 | Packer | GOOD | 2000 | 41 | 110 | 95 | 0 | 2061 | SPC | 150 | 1 | 20 | 90 | 181 |  | 41 | 0 | 2.556978 | 0 | 0 | 41.04774 | 36.73864 | 0 | 1596.462 | 5.63599 | 3.189045 | 35.87637
1076 | 25.03.2021 19:18:55 | Packer | GOOD | 2000 | 41 | 115 | 91 | 0 | 2061 | SPC | 150 | 1 | 20 | 90 | 187 |  | 41 | 0 | 2.565369 | 0 | 0 | 40.65332 | 36.81822 | 0 | 1619.887 | 3.844276 | 3.276054 | 37.5052
1077 | 25.03.2021 19:26:01 | Packer | GOOD | 1999 | 41 | 109 | 90 | 0 | 2059 | SPC | 170 | 1 | 20 | 90 | 182 |  | 41 | 0 | 2.566164 | 0 | 0 | 42.20181 | 36.91226 | 0 | 1630.071 | 2.33377 | 3.327753 | 38.87839
1078 | 25.03.2021 19:30:27 | Packer | GOOD | 2000 | 41 | 108 | 90 | 0 | 2060 | SPC | 180 | 1 | 20 | 90 | 204 |  | 41 | 0 | 2.578316 | 0 | 0 | 43.13676 | 36.60663 | 0 | 1694.235 | 2.984574 | 3.394665 | 38.28675
1079 | 25.03.2021 19:36:27 | Packer | GOOD | 2000 | 42 | 108 | 91 | 0 | 2061 | SPC | 190 | 1 | 20 | 90 | 122 |  | 41 | 0 | 2.584817 | 0 | 0 | 40.85783 | 36.89959 | 0 | 1442.672 | 0 | 3.394665 | 0
1080 | 25.03.2021 19:49:49 | Packer | GOOD | 2000 | 42 | 109 | 90 | 0 | 2061 | SPC | 190 | 1 | 20 | 90 | 138 |  | 41 | 0 | 2.608791 | 0 | 0 | 43.5677 | 36.4077 | 0 | 1711.04 | 0 | 3.331496 | 0
1081 | 25.03.2021 19:53:04 | Packer | GOOD | 2000 | 42 | 112 | 91 | 0 | 2062 | SPC | 170 | 1 | 20 | 90 | 128 |  | 41 | 0 | 2.600119 | 0 | 0 | 41.58826 | 36.3878 | 0 | 1631.09 | 0 | 3.319226 | 0
1082 | 25.03.2021 20:17:37 | Packer | GOOD | 2000 | 42 | 114 | 91 | 0 | 2062 | SPC | 170 | 1 | 20 | 90 | 128 |  | 41 | 0 | 2.59304 | 0 | 0 | 41.74895 | 36.45834 | 0 | 1671.32 | 0 | 3.302824 | 0
1083 | 25.03.2021 20:29:44 | Packer | GOOD | 1999 | 43 | 109 | 90 | 0 | 2061 | SPC | 200 | 1 | 20 | 90 | 129 |  | 40 | 0 | 2.570623 | 0 | 0 | 42.07764 | 37.55968 | 0 | 1625.998 | 0 | 3.349432 | 0
1084 | 25.03.2021 20:32:44 | Drum | GOOD | 1998 | 41 | 105 | 71 | 0 | 2056 | SPC | 200 | 1 | 20 | 90 | 130 |  | 40 | 0 | 2.503519 | 0 | 0 | 42.83728 | 36.49631 | 0 | 1607.665 | 0 | 3.279331 | 0
1085 | 25.03.2021 20:37:00 | Drum | GOOD | 2005 | 42 | 101 | 68 | 0 | 2063 | SPC | 200 | 1 | 20 | 90 | 191 |  | 40 | 0 | 2.42332 | 0 | 0 | 40.55106 | 37.53255 | 0 | 1525.168 | 3.644149 | 3.361661 | 36.68714
1086 | 25.03.2021 20:45:11 | Drum | GOOD | 1999 | 41 | 102 | 71 | 0 | 2057 | SPC | 230 | 1 | 20 | 90 | 129 |  | 40 | 0 | 2.358674 | 0 | 0 | 40.56567 | 40.00108 | 0 | 1362.212 | 0 | 3.349973 | 0
1087 | 25.03.2021 21:02:58 | Drum | GOOD | 2000 | 41 | 100 | 68 | 0 | 2057 | SPC | 220 | 1 | 20 | 90 | 195 |  | 40 | 0 | 2.410288 | 0 | 0 | 40.92358 | 39.36451 | 0 | 1584.749 | 2.639821 | 3.408826 | 37.60016
1088 | 25.03.2021 21:05:53 | Drum | GOOD | 2002 | 46 | 101 | 72 | 0 | 2065 | SPC | 230 | 1 | 20 | 90 | 129 |  | 40 | 0 | 2.407183 | 0 | 0 | 40.56567 | 40.27235 | 0 | 1374.943 | 0 | 3.397137 | 0
1089 | 25.03.2021 21:19:25 | Drum | GOOD | 2000 | 43 | 98 | 67 | 0 | 2059 | SPC | 250 | 1 | 20 | 90 | 128 |  | 40 | 0 | 2.339341 | 0 | 0 | 39.98134 | 40.20544 | 0 | 1561.324 | 0 | 3.397137 | 0
1090 | 25.03.2021 21:22:15 | Drum | GOOD | 2000 | 42 | 102 | 69 | 0 | 2059 | SPC | 260 | 1 | 20 | 90 | 131 |  | 40 | 0 | 2.30899 | 0 | 0 | 39.48465 | 41.54912 | 0 | 1554.195 | 0 | 3.407532 | 0
1091 | 25.03.2021 21:31:51 | Drum | GOOD | 2000 | 40 | 98 | 74 | 0 | 2057 | SPC | 250 | 1 | 20 | 90 | 125 |  | 40 | 0 | 2.353171 | 0 | 0 | 38.25754 | 40.79319 | 0 | 1326.565 | 0 | 3.449481 | 0
1092 | 25.03.2021 21:43:28 | Drum | GOOD | 1999 | 42 | 104 | 71 | 0 | 2058 | SPC | 250 | 1 | 20 | 90 | 134 |  | 40 | 0 | 2.37254 | 0 | 0 | 40.72637 | 41.19828 | 0 | 1445.218 | 0 | 3.43366 | 0
1093 | 25.03.2021 21:46:28 | Drum | GOOD | 2000 | 44 | 95 | 75 | 0 | 2061 | SPC | 260 | 1 | 20 | 90 | 135 |  | 40 | 0 | 2.353657 | 0 | 0 | 42.6912 | 41.62145 | 0 | 1556.232 | 0 | 3.367315 | 0
1094 | 25.03.2021 21:56:04 | Drum | GOOD | 2000 | 43 | 106 | 74 | 0 | 2061 | SPC | 240 | 1 | 20 | 90 | 128 |  | 40 | 0 | 2.359325 | 0 | 0 | 39.98863 | 41.23987 | 0 | 1522.622 | 0 | 3.367315 | 0
1095 | 25.03.2021 22:06:31 | Drum | GOOD | 1999 | 44 | 96 | 67 | 0 | 2059 | SPC | 240 | 1 | 20 | 90 | 128 |  | 40 | 0 | 2.372516 | 0 | 0 | 39.43351 | 41.57805 | 0 | 1427.904 | 0 | 3.379025 | 0
1096 | 25.03.2021 22:18:17 | Drum | GOOD | 2001 | 43 | 99 | 70 | 0 | 2060 | SPC | 230 | 1 | 20 | 90 | 134 |  | 40 | 0 | 2.395242 | 0 | 0 | 42.5305 | 40.53638 | 0 | 1505.308 | 0 | 3.316812 | 0
1097 | 25.03.2021 22:21:02 | Drum | GOOD | 2000 | 44 | 103 | 72 | 0 | 2061 | SPC | 220 | 1 | 20 | 90 | 129 |  | 40 | 0 | 2.39647 | 0 | 0 | 39.42622 | 41.03913 | 0 | 1533.316 | 0 | 3.328709 | 0
1098 | 25.03.2021 22:23:53 | Drum | GOOD | 1994 | 43 | 96 | 71 | 0 | 2053 | SPC | 210 | 1 | 20 | 90 | 128 |  | 40 | 0 | 2.425908 | 0 | 0 | 39.52847 | 39.99204 | 0 | 1499.197 | 0 | 3.328709 | 0
1099 | 25.03.2021 22:27:53 | Drum | GOOD | 2004 | 42 | 105 | 66 | 0 | 2063 | SPC | 210 | 1 | 20 | 90 | 195 |  | 40 | 0 | 2.428775 | 0 | 0 | 42.63276 | 40.27055 | 0 | 1576.601 | 3.001384 | 3.396014 | 37.27147
1100 | 25.03.2021 22:30:54 | Drum | GOOD | 2001 | 41 | 97 | 74 | 0 | 2059 | SPC | 230 | 1 | 20 | 90 | 128 |  | 40 | 0 | 2.416698 | 0 | 0 | 40.6314 | 40.09874 | 0 | 1594.934 | 0 | 3.382635 | 0
1101 | 25.03.2021 22:33:44 | Drum | GOOD | 2000 | 42 | 100 | 66 | 0 | 2058 | SPC | 230 | 1 | 20 | 90 | 129 |  | 40 | 0 | 2.416189 | 0 | 0 | 39.87177 | 39.52908 | 0 | 1529.751 | 0 | 3.382635 | 0
1102 | 25.03.2021 22:37:54 | Drum | GOOD | 2001 | 43 | 103 | 73 | 0 | 2061 | SPC | 230 | 1 | 20 | 90 | 129 |  | 40 | 0 | 2.404857 | 0 | 0 | 39.00257 | 39.93237 | 0 | 1320.964 | 0 | 3.405426 | 0
1103 | 25.03.2021 22:45:35 | Drum | GOOD | 2000 | 42 | 96 | 72 | 0 | 2058 | SPC | 230 | 1 | 20 | 90 | 129 |  | 40 | 0 | 2.403927 | 0 | 0 | 39.63803 | 40.27416 | 0 | 1463.551 | 0 | 3.405426 | 0
1104 | 25.03.2021 22:49:31 | Drum | GOOD | 2000 | 42 | 105 | 76 | 0 | 2060 | SPC | 240 | 1 | 20 | 90 | 128 |  | 40 | 0 | 2.382438 | 0 | 0 | 39.52116 | 40.87276 | 0 | 1510.401 | 0 | 3.405426 | 0
1105 | 25.03.2021 22:57:57 | Drum | GOOD | 1999 | 43 | 96 | 74 | 0 | 2059 | SPC | 250 | 1 | 20 | 90 | 128 |  | 40 | 0 | 2.365499 | 0 | 0 | 41.41296 | 41.38274 | 0 | 1264.438 | 0 | 3.37195 | 0
1106 | 25.03.2021 23:02:27 | Drum | GOOD | 2003 | 43 | 99 | 66 | 0 | 2062 | SPC | 240 | 1 | 20 | 90 | 128 |  | 40 | 0 | 2.358204 | 0 | 0 | 40.42689 | 41.60699 | 0 | 1435.542 | 0 | 3.37195 | 0
1107 | 25.03.2021 23:13:24 | Drum | GOOD | 1997 | 43 | 103 | 74 | 0 | 2057 | SPC | 240 | 1 | 20 | 90 | 128 |  | 40 | 0 | 2.375177 | 0 | 0 | 38.73962 | 40.89627 | 0 | 1370.869 | 0 | 3.401503 | 0
1108 | 25.03.2021 23:19:25 | Drum | GOOD | 2000 | 43 | 97 | 67 | 0 | 2059 | SPC | 240 | 1 | 20 | 90 | 125 |  | 40 | 0 | 2.368776 | 0 | 0 | 39.87907 | 41.03371 | 0 | 1434.524 | 0 | 3.401503 | 0
1109 | 25.03.2021 23:27:25 | Drum | GOOD | 1999 | 43 | 105 | 69 | 0 | 2059 | SPC | 240 | 1 | 20 | 90 | 128 |  | 40 | 0 | 2.395629 | 0 | 0 | 38.49858 | 40.06438 | 0 | 1361.194 | 0 | 3.437253 | 0
1110 | 25.03.2021 23:30:16 | Drum | GOOD | 2000 | 43 | 105 | 74 | 0 | 2060 | SPC | 250 | 1 | 20 | 90 | 134 |  | 40 | 0 | 2.379823 | 0 | 0 | 40.67524 | 40.53277 | 0 | 1593.916 | 0 | 3.422747 | 0
1111 | 25.03.2021 23:36:17 | Drum | GOOD | 2002 | 43 | 101 | 67 | 0 | 2061 | SPC | 240 | 1 | 20 | 90 | 122 |  | 40 | 0 | 2.383563 | 0 | 0 | 41.12079 | 40.37182 | 0 | 1427.395 | 0 | 3.396784 | 0
1112 | 25.03.2021 23:39:07 | Drum | GOOD | 2000 | 42 | 104 | 70 | 0 | 2059 | SPC | 230 | 1 | 20 | 90 | 128 |  | 40 | 0 | 2.407807 | 0 | 0 | 40.56567 | 40.39532 | 0 | 1318.927 | 0 | 3.385095 | 0
1113 | 25.03.2021 23:41:57 | Drum | GOOD | 1999 | 41 | 95 | 72 | 0 | 2056 | SPC | 230 | 1 | 20 | 90 | 131 |  | 40 | 0 | 2.393346 | 0 | 0 | 40.98201 | 40.55085 | 0 | 1610.72 | 0 | 3.362701 | 0
1114 | 25.03.2021 23:44:48 | Drum | GOOD | 2002 | 44 | 102 | 71 | 0 | 2063 | SPC | 230 | 1 | 20 | 90 | 132 |  | 40 | 0 | 2.399594 | 0 | 0 | 38.94414 | 40.17831 | 0 | 1407.025 | 0 | 3.386995 | 0
1115 | 25.03.2021 23:47:38 | Drum | GOOD | 1998 | 42 | 103 | 70 | 0 | 2057 | SPC | 240 | 1 | 20 | 90 | 131 |  | 40 | 0 | 2.374905 | 0 | 0 | 39.82064 | 41.19466 | 0 | 1291.937 | 0 | 3.386995 | 0
1116 | 25.03.2021 23:50:23 | Drum | GOOD | 1999 | 42 | 95 | 66 | 0 | 2057 | SPC | 220 | 1 | 20 | 90 | 128 |  | 40 | 0 | 2.438824 | 0 | 0 | 41.46409 | 40.1747 | 0 | 1649.422 | 0 | 3.352204 | 0
1117 | 25.03.2021 23:53:09 | Drum | GOOD | 2001 | 42 | 103 | 71 | 0 | 2060 | SPC | 220 | 1 | 20 | 90 | 129 |  | 40 | 0 | 2.445653 | 0 | 0 | 40.70445 | 40.01917 | 0 | 1596.462 | 0 | 3.336946 | 0
1118 | 25.03.2021 23:55:59 | Drum | GOOD | 2000 | 37 | 98 | 75 | 0 | 2054 | SPC | 210 | 1 | 20 | 90 | 131 |  | 40 | 0 | 2.467206 | 0 | 0 | 38.79075 | 39.80035 | 0 | 1478.318 | 0 | 3.365184 | 0
1119 | 25.03.2021 23:58:49 | Drum | GOOD | 2001 | 42 | 100 | 75 | 0 | 2060 | SPC | 220 | 1 | 20 | 90 | 128 |  | 40 | 0 | 2.452405 | 0 | 0 | 39.49926 | 40.09332 | 0 | 1242.032 | 0 | 3.375203 | 0
1120 | 26.03.2021 00:01:45 | Drum | GOOD | 1998 | 42 | 104 | 74 | 0 | 2057 | SPC | 220 | 1 | 20 | 90 | 134 |  | 40 | 0 | 2.442033 | 0 | 0 | 40.9528 | 40.54181 | 0 | 1647.895 | 0 | 3.35356 | 0
1121 | 26.03.2021 00:10:01 | Drum | GOOD | 2001 | 43 | 95 | 71 | 0 | 2060 | SPC | 220 | 1 | 20 | 90 | 128 |  | 40 | 0 | 2.451405 | 0 | 0 | 38.84187 | 40.12587 | 0 | 1313.325 | 0 | 3.380483 | 0
1122 | 26.03.2021 00:12:46 | Drum | GOOD | 2000 | 43 | 103 | 69 | 0 | 2060 | SPC | 230 | 1 | 20 | 90 | 128 |  | 40 | 0 | 2.41733 | 0 | 0 | 40.85053 | 40.84744 | 0 | 1476.281 | 0 | 3.36147 | 0
1123 | 26.03.2021 00:15:46 | Drum | GOOD | 1999 | 42 | 103 | 66 | 0 | 2057 | SPC | 220 | 1 | 20 | 90 | 135 |  | 40 | 0 | 2.442223 | 0 | 0 | 42.93224 | 40.49117 | 0 | 1661.135 | 0 | 3.288926 | 0
1124 | 26.03.2021 00:18:27 | Drum | GOOD | 2001 | 42 | 95 | 72 | 0 | 2059 | SPC | 210 | 1 | 20 | 90 | 128 |  | 40 | 0 | 2.39475 | 0 | 0 | 38.06763 | 41.20913 | 0 | 1514.474 | 0 | 3.335759 | 0
1125 | 26.03.2021 00:22:17 | Drum | GOOD | 1997 | 41 | 102 | 71 | 0 | 2055 | SPC | 230 | 1 | 20 | 90 | 189 |  | 40 | 0 | 2.374777 | 0 | 0 | 42.82266 | 41.23083 | 0 | 1661.135 | 4.857378 | 3.335759 | 35.5842
1126 | 26.03.2021 00:25:02 | Drum | GOOD | 2004 | 41 | 102 | 71 | 0 | 2062 | SPC | 230 | 1 | 20 | 90 | 128 |  | 40 | 0 | 2.3676 | 0 | 0 | 39.33126 | 41.6956 | 0 | 1479.846 | 0 | 3.350098 | 0
1127 | 26.03.2021 00:27:48 | Drum | GOOD | 2000 | 43 | 96 | 66 | 0 | 2059 | SPC | 230 | 1 | 20 | 90 | 128 |  | 40 | 0 | 2.397311 | 0 | 0 | 39.63803 | 40.7968 | 0 | 1336.241 | 0 | 3.350098 | 0
1128 | 26.03.2021 00:32:23 | Drum | GOOD | 1999 | 42 | 98 | 70 | 0 | 2057 | SPC | 220 | 1 | 20 | 90 | 131 |  | 40 | 0 | 2.452918 | 0 | 0 | 39.52116 | 39.12942 | 0 | 1527.715 | 0 | 3.350098 | 0
1129 | 26.03.2021 00:42:09 | Drum | BAD | 2003 | 42 | 102 | 72 | 0 | 2062 | SPC | 210 | 1 | 20 | 90 | 192 |  | 40 | 0 | 2.447206 | 0 | 0 | 43.31205 | 38.36806 | 0 | 1704.42 | 4.327092 | 3.448394 | 36.06628
1130 | 26.03.2021 00:44:50 | Drum | GOOD | 2013 | 43 | 104 | 71 | 0 | 2073 | SPC | 240 | 1 | 20 | 90 | 135 |  | 42 | 0 | 2.416203 | 0 | 0 | 41.06236 | 40.36639 | 0 | 1594.425 | 0 | 3.321254 | 0
1131 | 26.03.2021 00:48:55 | Drum | GOOD | 1986 | 42 | 99 | 71 | 0 | 2045 | SPC | 210 | 1 | 20 | 90 | 198 |  | 42 | 0 | 2.426234 | 0 | 0 | 42.74962 | 41.2453 | 0 | 1676.412 | 3.248971 | 3.394347 | 39.04639
1132 | 26.03.2021 00:51:41 | IBCC | GOOD | 1998 | 39 | 106 | 88 | 0 | 2056 | SPC | 230 | 1 | 20 | 90 | 131 |  | 42 | 0 | 2.42832 | 0 | 0 | 40.80671 | 41.54189 | 0 | 1662.154 | 0 | 3.422174 | 0
1133 | 26.03.2021 00:54:36 | IBCC | GOOD | 2003 | 42 | 109 | 89 | 0 | 2064 | SPC | 250 | 1 | 20 | 90 | 128 |  | 42 | 0 | 2.374189 | 0 | 0 | 40.86514 | 41.29774 | 0 | 1588.314 | 0 | 3.448499 | 0
1134 | 26.03.2021 00:58:21 | IBCC | GOOD | 1998 | 42 | 114 | 89 | 0 | 2060 | SPC | 260 | 1 | 20 | 90 | 193 |  | 42 | 0 | 2.315031 | 0 | 0 | 41.93886 | 40.03183 | 0 | 1652.987 | 2.461572 | 3.503185 | 39.76221
1135 | 26.03.2021 01:02:27 | IBCC | GOOD | 2003 | 39 | 108 | 89 | 0 | 2061 | SPC | 300 | 1 | 20 | 90 | 200 |  | 42 | 0 | 2.201109 | 0 | 0 | 42.58163 | 41.14403 | 0 | 1740.576 | 3.369484 | 3.579095 | 38.93683
1136 | 26.03.2021 01:06:22 | IBCC | GOOD | 1998 | 41 | 113 | 95 | 0 | 2059 | SPC | 330 | 1 | 20 | 90 | 197 |  | 42 | 0 | 2.11648 | 0 | 0 | 43.26092 | 41.06445 | 0 | 1648.404 | 3.43377 | 3.656508 | 38.87839
1137 | 26.03.2021 01:09:13 | IBCC | GOOD | 2001 | 43 | 106 | 90 | 0 | 2063 | SPC | 360 | 1 | 20 | 90 | 128 |  | 42 | 0 | 2.065897 | 0 | 0 | 42.45746 | 42.71557 | 0 | 1548.593 | 0 | 3.656508 | 0
1138 | 26.03.2021 01:12:08 | IBCC | GOOD | 2000 | 42 | 113 | 87 | 0 | 2062 | SPC | 370 | 1 | 20 | 90 | 137 |  | 42 | 0 | 2.064739 | 0 | 0 | 42.39172 | 42.25441 | 0 | 1601.554 | 0 | 3.656508 | 0
1139 | 26.03.2021 01:15:08 | IBCC | GOOD | 1997 | 43 | 108 | 89 | 0 | 2059 | SPC | 360 | 1 | 20 | 90 | 140 |  | 42 | 0 | 2.06635 | 0 | 0 | 43.03449 | 41.92708 | 0 | 1642.293 | 0 | 3.632764 | 0
1140 | 26.03.2021 01:17:59 | IBCC | GOOD | 2001 | 43 | 111 | 90 | 0 | 2064 | SPC | 350 | 1 | 20 | 90 | 131 |  | 42 | 0 | 2.115678 | 0 | 0 | 43.34126 | 41.87825 | 0 | 1576.092 | 0 | 3.601131 | 0
1141 | 26.03.2021 01:21:09 | IBCC | GOOD | 2001 | 42 | 109 | 90 | 0 | 2062 | SPC | 300 | 1 | 20 | 90 | 146 |  | 42 | 0 | 2.296495 | 0 | 0 | 44.15934 | 41.2019 | 0 | 1714.605 | 0 | 3.548463 | 0
1142 | 26.03.2021 01:23:49 | IBCC | GOOD | 2000 | 43 | 108 | 89 | 0 | 2062 | SPC | 330 | 1 | 20 | 90 | 128 |  | 42 | 0 | 2.127182 | 0 | 0 | 40.96741 | 43.38469 | 0 | 1523.641 | 0 | 3.572158 | 0
1143 | 26.03.2021 01:26:45 | IBCC | GOOD | 2001 | 42 | 115 | 89 | 0 | 2063 | SPC | 340 | 1 | 20 | 90 | 135 |  | 42 | 0 | 2.081322 | 0 | 0 | 42.28215 | 43.44799 | 0 | 1462.023 | 0 | 3.572158 | 0
1144 | 26.03.2021 01:33:01 | IBCC | GOOD | 1998 | 42 | 107 | 97 | 0 | 2060 | SPC | 360 | 1 | 20 | 90 | 135 |  | 42 | 0 | 2.032987 | 0 | 0 | 42.54512 | 44.96709 | 0 | 1332.167 | 0 | 3.560998 | 0
1145 | 26.03.2021 01:35:56 | IBCC | GOOD | 2002 | 44 | 109 | 90 | 0 | 2065 | SPC | 350 | 1 | 20 | 90 | 137 |  | 42 | 0 | 2.045532 | 0 | 0 | 41.46409 | 45.16782 | 0 | 1491.049 | 0 | 3.571921 | 0
1146 | 26.03.2021 02:06:30 | IBCC | GOOD | 1994 | 43 | 112 | 89 | 0 | 2057 | SPC | 360 | 1 | 20 | 90 | 131 |  | 42 | 0 | 2.022475 | 0 | 0 | 42.3552 | 45.94546 | 0 | 1196.71 | 0 | 3.571921 | 0
1147 | 26.03.2021 02:23:52 | IBCC | GOOD | 2006 | 43 | 112 | 86 | 0 | 2068 | SPC | 360 | 1 | 20 | 90 | 129 |  | 42 | 0 | 2.058398 | 0 | 0 | 42.75693 | 44.61625 | 0 | 1366.795 | 0 | 3.555314 | 0
1148 | 26.03.2021 02:27:02 | IBCC | GOOD | 1997 | 44 | 105 | 88 | 0 | 2060 | SPC | 350 | 1 | 20 | 90 | 143 |  | 42 | 0 | 2.053305 | 0 | 0 | 42.3479 | 44.1768 | 0 | 1535.353 | 0 | 3.555314 | 0
1149 | 26.03.2021 02:29:58 | IBCC | GOOD | 2004 | 42 | 115 | 96 | 0 | 2067 | SPC | 350 | 1 | 20 | 90 | 130 |  | 42 | 0 | 2.036456 | 0 | 0 | 43.23901 | 44.29797 | 0 | 1592.897 | 0 | 3.526311 | 0
1150 | 26.03.2021 02:42:54 | IBCC | GOOD | 1998 | 41 | 105 | 90 | 0 | 2058 | SPC | 360 | 1 | 20 | 90 | 128 |  | 42 | 0 | 1.970877 | 0 | 0 | 42.04111 | 46.71405 | 0 | 1366.286 | 0 | 3.526311 | 0
1151 | 26.03.2021 02:48:55 | IBCC | GOOD | 2002 | 39 | 114 | 95 | 0 | 2061 | SPC | 330 | 1 | 20 | 90 | 128 |  | 40 | 0 | 1.999337 | 0 | 0 | 41.22305 | 45.70493 | 0 | 1457.949 | 0 | 3.371408 | 0
1152 | 26.03.2021 03:10:47 | Drum | GOOD | 2000 | 40 | 101 | 73 | 0 | 2057 | SPC | 320 | 1 | 20 | 90 | 183 |  | 40 | 0 | 2.015696 | 0 | 0 | 41.47139 | 44.46253 | 0 | 1583.731 | 3.756631 | 3.456368 | 36.58488
1153 | 26.03.2021 04:30:37 | Drum | GOOD | 1997 | 45 | 99 | 71 | 0 | 2059 | SPC | 350 | 1 | 20 | 90 | 122 |  | 40 | 0 | 1.98572 | 0 | 0 | 39.80603 | 44.99421 | 0 | 1305.687 | 0 | 3.456368 | 0
1154 | 26.03.2021 04:34:13 | Drum | GOOD | 2002 | 42 | 100 | 70 | 0 | 2061 | SPC | 340 | 1 | 20 | 90 | 128 |  | 40 | 0 | 1.99948 | 0 | 0 | 39.29474 | 43.28342 | 0 | 1494.105 | 0 | 3.471646 | 0
1155 | 26.03.2021 04:44:34 | Drum | GOOD | 2001 | 43 | 100 | 67 | 0 | 2060 | SPC | 320 | 1 | 20 | 90 | 131 |  | 40 | 0 | 2.129564 | 0 | 0 | 41.25957 | 40.86191 | 0 | 1620.396 | 0 | 3.442114 | 0
1156 | 26.03.2021 04:47:34 | Drum | GOOD | 1997 | 44 | 100 | 69 | 0 | 2057 | SPC | 290 | 1 | 20 | 90 | 140 |  | 40 | 0 | 2.205055 | 0 | 0 | 42.72041 | 41.01924 | 0 | 1689.652 | 0 | 3.375018 | 0
1157 | 26.03.2021 04:50:50 | Drum | GOOD | 2001 | 42 | 100 | 71 | 0 | 2060 | SPC | 260 | 1 | 20 | 90 | 128 |  | 40 | 0 | 2.285882 | 0 | 0 | 40.99662 | 40.35192 | 0 | 1584.749 | 0 | 3.352248 | 0
1158 | 26.03.2021 04:56:50 | Drum | GOOD | 2001 | 42 | 100 | 73 | 0 | 2060 | SPC | 240 | 1 | 20 | 90 | 125 |  | 40 | 0 | 2.325272 | 0 | 0 | 39.06831 | 41.14402 | 0 | 1432.996 | 0 | 3.373348 | 0
1159 | 26.03.2021 05:01:26 | Drum | GOOD | 1998 | 44 | 98 | 75 | 0 | 2059 | SPC | 230 | 1 | 20 | 90 | 128 |  | 40 | 0 | 2.390041 | 0 | 0 | 40.88706 | 39.65929 | 0 | 1430.45 | 0 | 3.353395 | 0
1160 | 26.03.2021 05:11:32 | Drum | GOOD | 2002 | 43 | 99 | 71 | 0 | 2062 | SPC | 230 | 1 | 20 | 90 | 136 |  | 40 | 0 | 2.405138 | 0 | 0 | 41.46409 | 40.44054 | 0 | 1550.63 | 0 | 3.318604 | 0
1161 | 26.03.2021 05:19:33 | Drum | GOOD | 2000 | 40 | 100 | 75 | 0 | 2057 | SPC | 230 | 1 | 20 | 90 | 131 |  | 40 | 0 | 2.370247 | 0 | 0 | 42.31868 | 41.05903 | 0 | 1625.998 | 0 | 3.261838 | 0
1162 | 26.03.2021 05:22:08 | Drum | GOOD | 1999 | 41 | 99 | 67 | 0 | 2056 | SPC | 210 | 1 | 20 | 90 | 120 |  | 40 | 0 | 2.396497 | 0 | 0 | 38.09684 | 39.31026 | 0 | 1495.123 | 0 | 3.30792 | 0
1163 | 26.03.2021 05:25:59 | Drum | GOOD | 2000 | 41 | 102 | 69 | 0 | 2058 | SPC | 220 | 1 | 20 | 90 | 123 |  | 40 | 0 | 2.36699 | 0 | 0 | 41.57365 | 40.61053 | 0 | 1472.208 | 0 | 3.270311 | 0
1164 | 26.03.2021 05:29:44 | Drum | GOOD | 2000 | 42 | 101 | 73 | 0 | 2059 | SPC | 210 | 1 | 20 | 90 | 122 |  | 40 | 0 | 2.385762 | 0 | 0 | 38.51319 | 40.41341 | 0 | 1467.115 | 0 | 3.305686 | 0
1165 | 26.03.2021 05:32:50 | Drum | GOOD | 2001 | 37 | 101 | 71 | 0 | 2055 | SPC | 220 | 1 | 20 | 90 | 128 |  | 40 | 0 | 2.372507 | 0 | 0 | 39.90099 | 41.2453 | 0 | 1619.887 | 0 | 3.305686 | 0
1166 | 26.03.2021 05:38:55 | Drum | GOOD | 1997 | 40 | 102 | 71 | 0 | 2054 | SPC | 210 | 1 | 20 | 90 | 128 |  | 40 | 0 | 2.409283 | 0 | 0 | 39.69647 | 39.53812 | 0 | 1324.529 | 0 | 3.305686 | 0
1167 | 26.03.2021 05:42:26 | Drum | GOOD | 2003 | 41 | 99 | 71 | 0 | 2061 | SPC | 220 | 1 | 20 | 90 | 123 |  | 40 | 0 | 2.384577 | 0 | 0 | 42.75693 | 39.84737 | 0 | 1571 | 0 | 3.237651 | 0
1168 | 26.03.2021 05:46:21 | Drum | GOOD | 2001 | 39 | 96 | 75 | 0 | 2057 | SPC | 210 | 1 | 20 | 90 | 181 |  | 40 | 0 | 2.345458 | 0 | 0 | 41.36913 | 39.15112 | 0 | 1631.09 | 5.733156 | 3.237651 | 34.78804
1169 | 26.03.2021 05:50:57 | Drum | GOOD | 1996 | 42 | 100 | 70 | 0 | 2055 | SPC | 200 | 1 | 20 | 90 | 183 |  | 40 | 0 | 2.375336 | 0 | 0 | 42.31137 | 39.56163 | 0 | 1694.235 | 5.644776 | 3.237651 | 34.86839
1170 | 26.03.2021 05:53:37 | Drum | GOOD | 1999 | 42 | 102 | 69 | 0 | 2058 | SPC | 210 | 1 | 20 | 90 | 122 |  | 40 | 0 | 2.375295 | 0 | 0 | 40.61679 | 41.65762 | 0 | 1618.359 | 0 | 3.224648 | 0
1171 | 26.03.2021 05:56:58 | Drum | GOOD | 2002 | 41 | 100 | 71 | 0 | 2060 | SPC | 200 | 1 | 20 | 90 | 124 |  | 40 | 0 | 2.408107 | 0 | 0 | 38.51319 | 40.45319 | 0 | 1436.052 | 0 | 3.260023 | 0
1172 | 26.03.2021 06:01:58 | Drum | GOOD | 2002 | 41 | 100 | 70 | 0 | 2060 | SPC | 210 | 1 | 20 | 90 | 192 |  | 40 | 0 | 2.402895 | 0 | 0 | 41.93886 | 40.09332 | 0 | 1725.299 | 3.845011 | 3.347049 | 36.50454
1173 | 26.03.2021 06:04:44 | Drum | GOOD | 2000 | 39 | 101 | 75 | 0 | 2056 | SPC | 230 | 1 | 20 | 90 | 126 |  | 40 | 0 | 2.361056 | 0 | 0 | 41.61017 | 41.42072 | 0 | 1703.402 | 0 | 3.308502 | 0
1174 | 26.03.2021 06:07:29 | Drum | GOOD | 1998 | 42 | 101 | 70 | 0 | 2057 | SPC | 210 | 1 | 20 | 90 | 129 |  | 40 | 0 | 2.420936 | 0 | 0 | 39.15595 | 38.71166 | 0 | 1591.369 | 0 | 3.327349 | 0
1175 | 26.03.2021 06:10:19 | Drum | GOOD | 2002 | 40 | 99 | 67 | 0 | 2058 | SPC | 220 | 1 | 20 | 90 | 128 |  | 40 | 0 | 2.415724 | 0 | 0 | 39.45543 | 39.86364 | 0 | 1439.107 | 0 | 3.338495 | 0
1176 | 26.03.2021 06:13:50 | Drum | BAD | 1998 | 42 | 98 | 67 | 0 | 2056 | SPC | 210 | 1 | 20 | 90 | 132 |  | 40 | 0 | 2.450603 | 0 | 0 | 43.12945 | 39.50738 | 0 | 1654.006 | 0 | 3.26088 | 0
1177 | 26.03.2021 06:16:25 | Drum | GOOD | 2002 | 42 | 103 | 75 | 0 | 2061 | SPC | 200 | 1 | 20 | 90 | 129 |  | 40 | 0 | 2.432168 | 0 | 0 | 41.46409 | 40.55085 | 0 | 1727.336 | 0 | 3.22609 | 0
1178 | 26.03.2021 06:19:05 | Drum | GOOD | 2000 | 40 | 99 | 74 | 0 | 2057 | SPC | 210 | 1 | 20 | 90 | 122 |  | 40 | 0 | 2.345193 | 0 | 0 | 39.25822 | 41.81858 | 0 | 1607.156 | 0 | 3.242307 | 0
1179 | 26.03.2021 07:02:01 | Drum | GOOD | 2000 | 39 | 101 | 69 | 0 | 2056 | SPC | 250 | 1 | 20 | 90 | 180 |  | 40 | 0 | 2.162177 | 0 | 0 | 42.96145 | 42.41898 | 0 | 1747.705 | 8.039097 | 3.242307 | 32.69173
1180 | 26.03.2021 07:05:46 | Drum | GOOD | 2000 | 42 | 99 | 76 | 0 | 2059 | SPC | 280 | 1 | 20 | 90 | 182 |  | 40 | 0 | 2.041548 | 0 | 0 | 40.09821 | 44.1352 | 0 | 1578.638 | 6.616957 | 3.242307 | 33.98458
1181 | 26.03.2021 07:09:21 | Drum | GOOD | 1998 | 41 | 96 | 70 | 0 | 2055 | SPC | 280 | 1 | 20 | 90 | 176 |  | 40 | 0 | 2.029092 | 0 | 0 | 41.22305 | 43.20927 | 0 | 1586.786 | 7.348122 | 3.242307 | 33.31989
1182 | 26.03.2021 07:12:52 | Drum | GOOD | 2001 | 40 | 104 | 67 | 0 | 2058 | SPC | 280 | 1 | 20 | 90 | 172 |  | 40 | 0 | 2.041918 | 0 | 0 | 40.49263 | 42.73185 | 0 | 1567.435 | 5.692982 | 3.242307 | 34.82456
1183 | 26.03.2021 07:17:22 | Drum | GOOD | 2003 | 42 | 100 | 69 | 0 | 2061 | SPC | 280 | 1 | 20 | 90 | 173 |  | 40 | 0 | 2.054229 | 0 | 0 | 41.43488 | 42.16218 | 0 | 1566.417 | 6.970484 | 3.242307 | 33.6632
1184 | 26.03.2021 07:22:43 | Drum | GOOD | 1996 | 42 | 96 | 71 | 0 | 2054 | SPC | 280 | 1 | 20 | 90 | 176 |  | 40 | 0 | 2.053979 | 0 | 0 | 40.7921 | 42.18569 | 0 | 1621.414 | 6.93835 | 3.242307 | 33.69241
1185 | 26.03.2021 07:29:34 | Drum | GOOD | 2002 | 41 | 103 | 74 | 0 | 2060 | SPC | 280 | 1 | 20 | 90 | 172 |  | 40 | 0 | 2.049376 | 0 | 0 | 40.74097 | 42.40271 | 0 | 1558.269 | 6.295577 | 3.242307 | 34.27675
1186 | 26.03.2021 07:34:19 | Drum | GOOD | 2000 | 40 | 99 | 68 | 0 | 2056 | SPC | 290 | 1 | 20 | 90 | 180 |  | 40 | 0 | 2.017727 | 0 | 0 | 40.86514 | 44.23286 | 0 | 1581.694 | 5.596562 | 3.242307 | 34.91222
1187 | 26.03.2021 07:42:00 | Drum | GOOD | 2001 | 41 | 100 | 67 | 0 | 2058 | SPC | 240 | 1 | 20 | 90 | 174 |  | 40 | 0 | 2.243794 | 0 | 0 | 41.3253 | 40.10597 | 0 | 1628.544 | 5.275174 | 3.242307 | 35.20439
1188 | 26.03.2021 07:47:16 | Drum | GOOD | 1999 | 40 | 102 | 69 | 0 | 2056 | SPC | 220 | 1 | 20 | 90 | 181 |  | 40 | 0 | 2.297154 | 0 | 0 | 42.55241 | 40.64851 | 0 | 1685.578 | 5.371593 | 3.242307 | 35.11673
1189 | 26.03.2021 07:54:57 | Drum | GOOD | 2000 | 41 | 99 | 70 | 0 | 2057 | SPC | 240 | 1 | 20 | 90 | 179 |  | 40 | 0 | 2.213314 | 0 | 0 | 41.67591 | 39.32472 | 0 | 1651.459 | 6.93031 | 3.242307 | 33.69972
1190 | 26.03.2021 08:07:49 | Drum | BAD | 2000 | 41 | 104 | 69 | 0 | 2058 | SPC | 250 | 1 | 20 | 90 | 188 |  | 40 | 0 | 2.177432 | 0 | 0 | 43.69186 | 39.70811 | 0 | 1703.911 | 10.10399 | 3.242307 | 30.81455
1191 | 26.03.2021 08:20:45 | Drum | GOOD | 2000 | 42 | 100 | 72 | 0 | 2059 | SPC | 250 | 1 | 20 | 90 | 177 |  | 40 | 0 | 2.188308 | 0 | 0 | 40.68254 | 39.80939 | 0 | 1692.708 | 6.576783 | 3.242307 | 34.02111
1192 | 26.03.2021 08:31:11 | Drum | GOOD | 1998 | 41 | 105 | 71 | 0 | 2056 | SPC | 240 | 1 | 20 | 90 | 189 |  | 40 | 0 | 2.236986 | 0 | 0 | 41.89503 | 39.70088 | 0 | 1636.692 | 7.717704 | 3.242307 | 32.98391
1193 | 26.03.2021 08:35:22 | Drum | GOOD | 2001 | 42 | 96 | 75 | 0 | 2060 | SPC | 230 | 1 | 20 | 90 | 174 |  | 40 | 0 | 2.277027 | 0 | 0 | 39.64534 | 40.15299 | 0 | 1566.926 | 3.081728 | 3.31149 | 37.19843
1194 | 26.03.2021 08:39:27 | Drum | GOOD | 2001 | 41 | 100 | 66 | 0 | 2058 | SPC | 240 | 1 | 20 | 90 | 123 |  | 40 | 0 | 2.312634 | 0 | 0 | 40.58028 | 39.92875 | 0 | 1506.327 | 0 | 3.299426 | 0
1195 | 26.03.2021 09:37:14 | Drum | GOOD | 2000 | 40 | 100 | 71 | 0 | 2057 | SPC | 230 | 1 | 20 | 90 | 183 |  | 40 | 0 | 2.338275 | 0 | 0 | 40.86514 | 38.86899 | 0 | 1641.275 | 3.804841 | 3.385513 | 36.54105
1196 | 26.03.2021 09:40:10 | Drum | GOOD | 2001 | 42 | 104 | 71 | 0 | 2060 | SPC | 250 | 1 | 20 | 90 | 129 |  | 40 | 0 | 2.32105 | 0 | 0 | 39.88638 | 38.64837 | 0 | 1633.636 | 0 | 3.385513 | 0
1197 | 26.03.2021 09:42:55 | Drum | GOOD | 1996 | 41 | 99 | 72 | 0 | 2054 | SPC | 240 | 1 | 20 | 90 | 134 |  | 40 | 0 | 2.372031 | 0 | 0 | 41.15731 | 40.19459 | 0 | 1607.665 | 0 | 3.358611 | 0
1198 | 26.03.2021 09:47:21 | Drum | GOOD | 1999 | 42 | 95 | 69 | 0 | 2057 | SPC | 210 | 1 | 20 | 90 | 129 |  | 40 | 0 | 2.463783 | 0 | 0 | 40.77749 | 39.60142 | 0 | 1362.721 | 0 | 3.341475 | 0
1199 | 26.03.2021 09:50:21 | Drum | GOOD | 2003 | 40 | 101 | 71 | 0 | 2060 | SPC | 200 | 1 | 20 | 90 | 137 |  | 40 | 0 | 2.48227 | 0 | 0 | 42.01921 | 39.52185 | 0 | 1662.663 | 0 | 3.29241 | 0
1200 | 26.03.2021 09:53:06 | Drum | GOOD | 2000 | 41 | 105 | 67 | 0 | 2058 | SPC | 210 | 1 | 20 | 90 | 132 |  | 40 | 0 | 2.407999 | 0 | 0 | 41.20844 | 40.79319 | 0 | 1466.606 | 0 | 3.264193 | 0
1201 | 26.03.2021 09:57:37 | Drum | GOOD | 2002 | 41 | 99 | 72 | 0 | 2060 | SPC | 210 | 1 | 20 | 90 | 200 |  | 40 | 0 | 2.363297 | 0 | 0 | 39.94481 | 40.67202 | 0 | 1511.928 | 2.623746 | 3.32267 | 37.61478
1202 | 26.03.2021 10:02:47 | Drum | GOOD | 1999 | 41 | 97 | 66 | 0 | 2056 | SPC | 230 | 1 | 20 | 90 | 193 |  | 40 | 0 | 2.335916 | 0 | 0 | 41.55905 | 40.85287 | 0 | 1592.897 | 2.414848 | 3.376264 | 37.80468
1203 | 26.03.2021 10:05:38 | Drum | GOOD | 2000 | 42 | 101 | 71 | 0 | 2059 | SPC | 260 | 1 | 20 | 90 | 129 |  | 40 | 0 | 2.262081 | 0 | 0 | 40.4415 | 41.31221 | 0 | 1558.778 | 0 | 3.376264 | 0
1204 | 26.03.2021 10:08:43 | Drum | GOOD | 1999 | 37 | 102 | 73 | 0 | 2053 | SPC | 280 | 1 | 20 | 90 | 128 |  | 40 | 0 | 2.200464 | 0 | 0 | 40.07629 | 41.21998 | 0 | 1517.53 | 0 | 3.376264 | 0
1205 | 26.03.2021 10:12:34 | Drum | GOOD | 2002 | 42 | 97 | 66 | 0 | 2060 | SPC | 270 | 1 | 20 | 90 | 194 |  | 40 | 0 | 2.216088 | 0 | 0 | 40.36846 | 39.21803 | 0 | 1590.86 | 2.414848 | 3.429858 | 37.80468
1206 | 26.03.2021 10:16:34 | Drum | GOOD | 1999 | 41 | 101 | 71 | 0 | 2057 | SPC | 290 | 1 | 20 | 90 | 128 |  | 40 | 0 | 2.166692 | 0 | 0 | 38.05302 | 39.17462 | 0 | 1536.881 | 0 | 3.477066 | 0
1207 | 26.03.2021 10:20:45 | Drum | GOOD | 1995 | 42 | 101 | 74 | 0 | 2054 | SPC | 310 | 1 | 20 | 90 | 132 |  | 40 | 0 | 2.107344 | 0 | 0 | 42.05573 | 39.72981 | 0 | 1546.556 | 0 | 3.427062 | 0
1208 | 26.03.2021 10:24:40 | Drum | GOOD | 2005 | 40 | 103 | 76 | 0 | 2062 | SPC | 300 | 1 | 20 | 90 | 180 |  | 40 | 0 | 2.102389 | 0 | 0 | 42.09225 | 39.15473 | 0 | 1635.164 | 3.812877 | 3.513337 | 36.53375
1209 | 26.03.2021 10:27:25 | Drum | GOOD | 2000 | 43 | 103 | 74 | 0 | 2060 | SPC | 320 | 1 | 20 | 90 | 128 |  | 40 | 0 | 2.110855 | 0 | 0 | 39.09022 | 39.34281 | 0 | 1474.245 | 0 | 3.533874 | 0
1210 | 26.03.2021 10:30:21 | Drum | GOOD | 2000 | 41 | 106 | 69 | 0 | 2058 | SPC | 310 | 1 | 20 | 90 | 140 |  | 40 | 0 | 2.157106 | 0 | 0 | 41.26687 | 39.09505 | 0 | 1573.037 | 0 | 3.504155 | 0
1211 | 26.03.2021 10:33:11 | Drum | GOOD | 2000 | 41 | 96 | 71 | 0 | 2057 | SPC | 300 | 1 | 20 | 90 | 128 |  | 40 | 0 | 2.202766 | 0 | 0 | 41.29609 | 39.27589 | 0 | 1474.245 | 0 | 3.473684 | 0
1212 | 26.03.2021 10:36:01 | Drum | GOOD | 1999 | 41 | 105 | 75 | 0 | 2058 | SPC | 280 | 1 | 20 | 90 | 131 |  | 40 | 0 | 2.252816 | 0 | 0 | 40.82131 | 38.88166 | 0 | 1546.047 | 0 | 3.455421 | 0
1213 | 26.03.2021 10:38:52 | Drum | GOOD | 2002 | 39 | 95 | 73 | 0 | 2057 | SPC | 270 | 1 | 20 | 90 | 132 |  | 40 | 0 | 2.273881 | 0 | 0 | 41.20114 | 39.47483 | 0 | 1444.199 | 0 | 3.427392 | 0
1214 | 26.03.2021 10:41:47 | Drum | GOOD | 1999 | 39 | 104 | 71 | 0 | 2055 | SPC | 270 | 1 | 20 | 90 | 137 |  | 40 | 0 | 2.260384 | 0 | 0 | 41.78548 | 41.77517 | 0 | 1557.76 | 0 | 3.384337 | 0
1215 | 26.03.2021 10:45:13 | Drum | GOOD | 2000 | 36 | 97 | 70 | 0 | 2052 | SPC | 250 | 1 | 20 | 90 | 141 |  | 40 | 0 | 2.318484 | 0 | 0 | 42.88841 | 40.01194 | 0 | 1592.388 | 0 | 3.312921 | 0
1216 | 26.03.2021 10:49:23 | Drum | GOOD | 1996 | 41 | 103 | 69 | 0 | 2054 | SPC | 230 | 1 | 20 | 90 | 125 |  | 40 | 0 | 2.341713 | 0 | 0 | 38.65197 | 40.14034 | 0 | 1460.495 | 0 | 3.344728 | 0
1217 | 26.03.2021 10:52:13 | Drum | GOOD | 2004 | 40 | 95 | 73 | 0 | 2060 | SPC | 240 | 1 | 20 | 90 | 128 |  | 40 | 0 | 2.347574 | 0 | 0 | 40.6095 | 40.51468 | 0 | 1594.425 | 0 | 3.331912 | 0
1218 | 26.03.2021 10:54:49 | Drum | BAD | 1999 | 39 | 106 | 76 | 0 | 2056 | SPC | 230 | 1 | 20 | 90 | 120 |  | 40 | 0 | 2.350813 | 0 | 0 | 43.911 | 40.53277 | 0 | 1624.47 | 0 | 3.2342 | 0
1219 | 26.03.2021 10:57:19 | Drum | GOOD | 1999 | 38 | 97 | 72 | 0 | 2053 | SPC | 210 | 1 | 20 | 90 | 128 |  | 40 | 0 | 2.34616 | 0 | 0 | 39.28013 | 41.43518 | 0 | 1563.87 | 0 | 3.249854 | 0
1220 | 26.03.2021 11:01:15 | Drum | GOOD | 2002 | 40 | 99 | 68 | 0 | 2058 | SPC | 210 | 1 | 20 | 90 | 127 |  | 40 | 0 | 2.365772 | 0 | 0 | 39.44082 | 41.35019 | 0 | 1569.981 | 0 | 3.261376 | 0
1221 | 26.03.2021 11:04:35 | Drum | GOOD | 1998 | 40 | 103 | 74 | 0 | 2055 | SPC | 220 | 1 | 20 | 90 | 122 |  | 40 | 0 | 2.364774 | 0 | 0 | 41.20844 | 42.45876 | 0 | 1355.083 | 0 | 3.233159 | 0
1222 | 26.03.2021 11:10:41 | Drum | GOOD | 2000 | 40 | 95 | 70 | 0 | 2056 | SPC | 200 | 1 | 20 | 90 | 128 |  | 40 | 0 | 2.398679 | 0 | 0 | 38.66658 | 40.91435 | 0 | 1516.002 | 0 | 3.26459 | 0
1223 | 26.03.2021 11:13:31 | Drum | GOOD | 2002 | 39 | 105 | 68 | 0 | 2058 | SPC | 220 | 1 | 20 | 90 | 128 |  | 40 | 0 | 2.353097 | 0 | 0 | 42.97606 | 42.48409 | 0 | 1517.53 | 0 | 3.19092 | 0
1224 | 26.03.2021 11:16:11 | Drum | GOOD | 1998 | 40 | 105 | 72 | 0 | 2055 | SPC | 200 | 1 | 20 | 90 | 125 |  | 40 | 0 | 2.372981 | 0 | 0 | 39.07561 | 41.69198 | 0 | 1494.105 | 0 | 3.211833 | 0
1225 | 26.03.2021 11:20:12 | Drum | GOOD | 2001 | 35 | 105 | 66 | 0 | 2053 | SPC | 190 | 1 | 20 | 90 | 198 |  | 40 | 0 | 2.432621 | 0 | 0 | 41.16462 | 39.55259 | 0 | 1503.271 | 5.411767 | 3.211833 | 35.08021
1226 | 26.03.2021 11:23:02 | Drum | GOOD | 2000 | 40 | 98 | 74 | 0 | 2057 | SPC | 200 | 1 | 20 | 90 | 128 |  | 40 | 0 | 2.388787 | 0 | 0 | 38.98066 | 41.92165 | 0 | 1497.67 | 0 | 3.235188 | 0
1227 | 26.03.2021 11:25:42 | Drum | GOOD | 1999 | 41 | 103 | 70 | 0 | 2057 | SPC | 190 | 1 | 20 | 90 | 125 |  | 40 | 0 | 2.444869 | 0 | 0 | 40.61679 | 40.48394 | 0 | 1521.604 | 0 | 3.222184 | 0
1228 | 26.03.2021 11:29:58 | Drum | GOOD | 1999 | 40 | 99 | 68 | 0 | 2055 | SPC | 180 | 1 | 20 | 90 | 128 |  | 40 | 0 | 2.476916 | 0 | 0 | 39.62343 | 40.67383 | 0 | 1470.171 | 0 | 3.222184 | 0
1229 | 26.03.2021 11:33:28 | Drum | GOOD | 2002 | 41 | 97 | 72 | 0 | 2059 | SPC | 170 | 1 | 20 | 90 | 128 |  | 40 | 0 | 2.501042 | 0 | 0 | 40.22237 | 39.25058 | 0 | 1610.72 | 0 | 3.222184 | 0
1230 | 26.03.2021 11:36:14 | Drum | GOOD | 1999 | 41 | 103 | 68 | 0 | 2057 | SPC | 190 | 1 | 20 | 90 | 128 |  | 40 | 0 | 2.43077 | 0 | 0 | 39.47003 | 41.05722 | 0 | 1474.245 | 0 | 3.232955 | 0
1231 | 26.03.2021 11:40:24 | Drum | GOOD | 2003 | 41 | 97 | 69 | 0 | 2060 | SPC | 210 | 1 | 20 | 90 | 134 |  | 40 | 0 | 2.369319 | 0 | 0 | 38.27215 | 42.53653 | 0 | 1453.366 | 0 | 3.274528 | 0
1232 | 26.03.2021 11:43:40 | Drum | GOOD | 1997 | 40 | 104 | 74 | 0 | 2054 | SPC | 220 | 1 | 20 | 90 | 122 |  | 40 | 0 | 2.37791 | 0 | 0 | 42.99067 | 40.90893 | 0 | 1475.263 | 0 | 3.200482 | 0
1233 | 26.03.2021 11:46:25 | Drum | GOOD | 2001 | 41 | 96 | 66 | 0 | 2058 | SPC | 200 | 1 | 20 | 90 | 121 |  | 40 | 0 | 2.392155 | 0 | 0 | 38.27946 | 39.72982 | 0 | 1467.115 | 0 | 3.241868 | 0
1234 | 26.03.2021 11:50:10 | Drum | GOOD | 2000 | 41 | 105 | 72 | 0 | 2058 | SPC | 200 | 1 | 20 | 90 | 187 |  | 40 | 0 | 2.423024 | 0 | 0 | 41.09157 | 39.11133 | 0 | 1552.158 | 3.121898 | 3.31199 | 37.16191
1235 | 26.03.2021 11:52:56 | Drum | GOOD | 2000 | 41 | 104 | 71 | 0 | 2058 | SPC | 210 | 1 | 20 | 90 | 128 |  | 40 | 0 | 2.445492 | 0 | 0 | 40.11281 | 39.07516 | 0 | 1440.635 | 0 | 3.31199 | 0
1236 | 26.03.2021 12:01:12 | Drum | GOOD | 2001 | 41 | 106 | 66 | 0 | 2059 | SPC | 220 | 1 | 20 | 90 | 131 |  | 40 | 0 | 2.391172 | 0 | 0 | 39.33126 | 39.46398 | 0 | 1527.715 | 0 | 3.326329 | 0
1237 | 26.03.2021 12:04:07 | Drum | GOOD | 1996 | 42 | 96 | 73 | 0 | 2054 | SPC | 220 | 1 | 20 | 90 | 129 |  | 40 | 0 | 2.3894 | 0 | 0 | 40.39037 | 39.46217 | 0 | 1531.279 | 0 | 3.326329 | 0
1238 | 26.03.2021 12:07:33 | Drum | GOOD | 1999 | 41 | 99 | 72 | 0 | 2057 | SPC | 210 | 1 | 20 | 90 | 128 |  | 40 | 0 | 2.425085 | 0 | 0 | 38.73962 | 40.31937 | 0 | 1488.503 | 0 | 3.355882 | 0
1239 | 26.03.2021 12:10:23 | Drum | BAD | 2003 | 40 | 102 | 66 | 0 | 2059 | SPC | 220 | 1 | 20 | 90 | 129 |  | 40 | 0 | 2.429026 | 0 | 0 | 44.2616 | 39.92513 | 0 | 1666.737 | 0 | 3.355882 | 0
1240 | 26.03.2021 12:12:53 | Drum | GOOD | 2000 | 41 | 98 | 74 | 0 | 2058 | SPC | 240 | 1 | 20 | 90 | 128 |  | 40 | 0 | 2.349075 | 0 | 0 | 41.39835 | 41.44422 | 0 | 1532.298 | 0 | 3.322781 | 0
1241 | 26.03.2021 12:15:38 | Drum | GOOD | 2003 | 42 | 101 | 67 | 0 | 2061 | SPC | 230 | 1 | 20 | 90 | 125 |  | 40 | 0 | 2.335364 | 0 | 0 | 40.39037 | 40.48937 | 0 | 1524.15 | 0 | 3.322781 | 0
1242 | 26.03.2021 12:20:14 | Drum | GOOD | 1998 | 40 | 99 | 72 | 0 | 2055 | SPC | 240 | 1 | 20 | 90 | 122 |  | 40 | 0 | 2.271293 | 0 | 0 | 38.34519 | 41.55093 | 0 | 1367.814 | 0 | 3.362476 | 0
1243 | 26.03.2021 12:23:24 | Drum | GOOD | 2001 | 39 | 102 | 68 | 0 | 2057 | SPC | 270 | 1 | 20 | 90 | 128 |  | 40 | 0 | 2.214449 | 0 | 0 | 38.08224 | 43.24002 | 0 | 1282.771 | 0 | 3.408933 | 0
1244 | 26.03.2021 12:26:10 | Drum | BAD | 2002 | 39 | 103 | 72 | 0 | 2058 | SPC | 290 | 1 | 20 | 90 | 132 |  | 40 | 0 | 2.177125 | 0 | 0 | 43.3997 | 44.12435 | 0 | 1624.47 | 0 | 3.324369 | 0
1245 | 26.03.2021 12:29:40 | Drum | GOOD | 1999 | 40 | 96 | 67 | 0 | 2055 | SPC | 260 | 1 | 20 | 90 | 182 |  | 40 | 0 | 2.23402 | 0 | 0 | 41.23766 | 40.87638 | 0 | 1478.318 | 3.523635 | 3.403883 | 36.7967
1246 | 26.03.2021 12:32:26 | Drum | GOOD | 1999 | 42 | 102 | 72 | 0 | 2058 | SPC | 280 | 1 | 20 | 90 | 128 |  | 40 | 0 | 2.199073 | 0 | 0 | 39.85717 | 41.93432 | 0 | 1360.175 | 0 | 3.403883 | 0
1247 | 26.03.2021 12:35:21 | Drum | GOOD | 2002 | 42 | 102 | 72 | 0 | 2061 | SPC | 280 | 1 | 20 | 90 | 131 |  | 40 | 0 | 2.208619 | 0 | 0 | 41.25957 | 41.82581 | 0 | 1522.113 | 0 | 3.374351 | 0
1248 | 26.03.2021 12:38:11 | Drum | GOOD | 1998 | 40 | 97 | 67 | 0 | 2054 | SPC | 260 | 1 | 20 | 90 | 128 |  | 40 | 0 | 2.255762 | 0 | 0 | 40.56567 | 40.44777 | 0 | 1471.189 | 0 | 3.362662 | 0
1249 | 26.03.2021 12:40:57 | Drum | BAD | 2002 | 39 | 104 | 72 | 0 | 2058 | SPC | 250 | 1 | 20 | 90 | 120 |  | 40 | 0 | 2.345304 | 0 | 0 | 43.15136 | 38.77857 | 0 | 1600.026 | 0 | 3.284485 | 0
1250 | 26.03.2021 12:43:17 | Drum | GOOD | 1996 | 13 | 96 | 67 | 0 | 2025 | SPC | 220 | 1 | 20 | 90 | 123 |  | 40 | 0 | 2.345304 | 0 | 0 | 41.64669 | 38.77857 | 0 | 1440.126 | 0 | 3.244998 | 0
1251 | 26.03.2021 12:46:07 | Drum | GOOD | 2000 | 34 | 105 | 72 | 0 | 2051 | SPC | 210 | 1 | 20 | 90 | 122 |  | 40 | 0 | 2.374199 | 0 | 0 | 38.24294 | 38.96304 | 0 | 1483.411 | 0 | 3.287323 | 0
1252 | 26.03.2021 12:48:53 | Drum | GOOD | 1998 | 43 | 97 | 69 | 0 | 2057 | SPC | 210 | 1 | 20 | 90 | 123 |  | 40 | 0 | 2.390733 | 0 | 0 | 42.6985 | 38.45124 | 0 | 1430.45 | 0 | 3.22079 | 0
1253 | 26.03.2021 12:51:28 | Drum | GOOD | 2004 | 41 | 97 | 72 | 0 | 2061 | SPC | 200 | 1 | 20 | 90 | 122 |  | 40 | 0 | 2.375642 | 0 | 0 | 38.48396 | 39.04803 | 0 | 1401.423 | 0 | 3.256917 | 0
1254 | 26.03.2021 12:54:08 | Drum | GOOD | 2001 | 41 | 105 | 66 | 0 | 2059 | SPC | 210 | 1 | 20 | 90 | 120 |  | 40 | 0 | 2.380588 | 0 | 0 | 38.08224 | 38.63028 | 0 | 1433.505 | 0 | 3.303373 | 0
1255 | 26.03.2021 13:01:34 | Drum | GOOD | 1998 | 41 | 96 | 75 | 0 | 2056 | SPC | 210 | 1 | 20 | 90 | 116 |  | 40 | 0 | 2.389869 | 0 | 0 | 38.34519 | 38.9323 | 0 | 1390.22 | 0 | 3.343068 | 0
1256 | 26.03.2021 13:04:19 | Drum | GOOD | 2001 | 41 | 99 | 76 | 0 | 2059 | SPC | 220 | 1 | 20 | 90 | 128 |  | 40 | 0 | 2.412867 | 0 | 0 | 39.36778 | 38.85815 | 0 | 1481.883 | 0 | 3.356468 | 0
1257 | 26.03.2021 13:07:05 | Drum | GOOD | 2000 | 42 | 104 | 71 | 0 | 2059 | SPC | 220 | 1 | 20 | 90 | 128 |  | 40 | 0 | 2.418976 | 0 | 0 | 40.50723 | 38.77496 | 0 | 1472.717 | 0 | 3.346282 | 0
1258 | 26.03.2021 13:09:55 | Drum | GOOD | 1999 | 41 | 97 | 74 | 0 | 2057 | SPC | 210 | 1 | 20 | 90 | 129 |  | 40 | 0 | 2.448437 | 0 | 0 | 40.05438 | 38.08413 | 0 | 1414.664 | 0 | 3.346282 | 0
1259 | 26.03.2021 13:13:51 | Drum | GOOD | 2000 | 40 | 100 | 77 | 0 | 2057 | SPC | 210 | 1 | 20 | 90 | 128 |  | 40 | 0 | 2.434991 | 0 | 0 | 40.44881 | 37.82914 | 0 | 1580.166 | 0 | 3.346282 | 0
1260 | 26.03.2021 13:16:36 | Drum | GOOD | 2000 | 40 | 100 | 70 | 0 | 2057 | SPC | 210 | 1 | 20 | 90 | 128 |  | 40 | 0 | 2.440217 | 0 | 0 | 41.09887 | 37.48191 | 0 | 1517.021 | 0 | 3.320883 | 0
1261 | 26.03.2021 13:33:23 | Drum | GOOD | 1999 | 40 | 100 | 73 | 0 | 2056 | SPC | 210 | 1 | 20 | 90 | 128 |  | 40 | 0 | 2.450169 | 0 | 0 | 39.0537 | 37.415 | 0 | 1432.996 | 0 | 3.342359 | 0
1262 | 26.03.2021 13:36:13 | Drum | GOOD | 2001 | 41 | 103 | 68 | 0 | 2059 | SPC | 210 | 1 | 20 | 90 | 128 |  | 40 | 0 | 2.427097 | 0 | 0 | 40.64602 | 38.30295 | 0 | 1482.392 | 0 | 3.4 | 0
1263 | 26.03.2021 13:39:04 | Drum | GOOD | 2000 | 40 | 96 | 71 | 0 | 2056 | SPC | 240 | 1 | 20 | 90 | 131 |  | 40 | 0 | 2.368445 | 0 | 0 | 40.7921 | 37.58862 | 0 | 1519.567 | 0 | 3.382489 | 0
1264 | 26.03.2021 13:41:49 | Drum | GOOD | 2002 | 41 | 105 | 77 | 0 | 2061 | SPC | 240 | 1 | 20 | 90 | 122 |  | 40 | 0 | 2.356987 | 0 | 0 | 40.85053 | 37.5633 | 0 | 1538.409 | 0 | 3.363475 | 0
1265 | 26.03.2021 13:44:29 | Drum | GOOD | 1999 | 43 | 96 | 85 | 0 | 2060 | SPC | 230 | 1 | 20 | 90 | 124 |  | 40 | 0 | 2.35731 | 0 | 0 | 40.20046 | 36.26664 | 0 | 1533.825 | 0 | 3.363475 | 0
1266 | 26.03.2021 13:47:15 | Drum | GOOD | 2001 | 39 | 100 | 82 | 0 | 2058 | SPC | 230 | 1 | 20 | 90 | 128 |  | 40 | 0 | 2.369816 | 0 | 0 | 38.54971 | 35.94835 | 0 | 1465.588 | 0 | 3.397911 | 0
1267 | 26.03.2021 13:54:36 | Drum | GOOD | 1999 | 41 | 101 | 79 | 0 | 2058 | SPC | 230 | 1 | 20 | 90 | 122 |  | 40 | 0 | 2.407576 | 0 | 0 | 40.70445 | 36.07675 | 0 | 1595.952 | 0 | 3.382654 | 0
1268 | 26.03.2021 13:57:26 | Drum | GOOD | 1998 | 41 | 98 | 81 | 0 | 2056 | SPC | 230 | 1 | 20 | 90 | 128 |  | 40 | 0 | 2.38597 | 0 | 0 | 39.42622 | 36.76577 | 0 | 1478.828 | 0 | 3.394551 | 0
1269 | 26.03.2021 14:00:06 | Drum | GOOD | 2001 | 42 | 104 | 79 | 0 | 2061 | SPC | 240 | 1 | 20 | 90 | 121 |  | 40 | 0 | 2.347389 | 0 | 0 | 38.72501 | 36.82726 | 0 | 1486.466 | 0 | 3.42448 | 0
1270 | 26.03.2021 14:02:52 | Drum | GOOD | 2001 | 41 | 98 | 77 | 0 | 2059 | SPC | 260 | 1 | 20 | 90 | 128 |  | 40 | 0 | 2.306784 | 0 | 0 | 38.63736 | 37.67542 | 0 | 1439.616 | 0 | 3.456662 | 0
1271 | 26.03.2021 14:05:37 | Drum | GOOD | 1999 | 41 | 100 | 77 | 0 | 2057 | SPC | 260 | 1 | 20 | 90 | 128 |  | 40 | 0 | 2.319263 | 0 | 0 | 41.00393 | 38.15285 | 0 | 1537.39 | 0 | 3.433704 | 0
1272 | 26.03.2021 14:09:17 | Drum | BAD | 2000 | 41 | 101 | 87 | 0 | 2059 | SPC | 240 | 1 | 20 | 90 | 126 |  | 40 | 0 | 2.378423 | 0 | 0 | 44.53916 | 38.32465 | 0 | 1673.357 | 0 | 3.433704 | 0
1273 | 26.03.2021 14:11:53 | Drum | GOOD | 2001 | 39 | 98 | 77 | 0 | 2057 | SPC | 240 | 1 | 20 | 90 | 128 |  | 40 | 0 | 2.381624 | 0 | 0 | 41.74165 | 38.61039 | 0 | 1503.271 | 0 | 3.391776 | 0
1274 | 26.03.2021 14:14:43 | Drum | GOOD | 2001 | 41 | 104 | 86 | 0 | 2061 | SPC | 230 | 1 | 20 | 90 | 128 |  | 40 | 0 | 2.389732 | 0 | 0 | 40.07629 | 38.30114 | 0 | 1541.464 | 0 | 3.391776 | 0
1275 | 26.03.2021 14:18:08 | Drum | GOOD | 1998 | 40 | 95 | 85 | 0 | 2056 | SPC | 230 | 1 | 20 | 90 | 125 |  | 40 | 0 | 2.389157 | 0 | 0 | 41.58826 | 38.41146 | 0 | 1615.813 | 0 | 3.353792 | 0
1276 | 26.03.2021 14:20:54 | Drum | GOOD | 2000 | 40 | 104 | 77 | 0 | 2058 | SPC | 230 | 1 | 20 | 90 | 128 |  | 40 | 0 | 2.391961 | 0 | 0 | 40.36115 | 38.49465 | 0 | 1512.947 | 0 | 3.353792 | 0
1277 | 26.03.2021 14:23:44 | Drum | GOOD | 1999 | 40 | 96 | 81 | 0 | 2056 | SPC | 230 | 1 | 20 | 90 | 128 |  | 40 | 0 | 2.394868 | 0 | 0 | 40.93087 | 39.2126 | 0 | 1650.441 | 0 | 3.332712 | 0
1278 | 26.03.2021 14:26:34 | Drum | GOOD | 2002 | 39 | 104 | 80 | 0 | 2059 | SPC | 210 | 1 | 20 | 90 | 131 |  | 40 | 0 | 2.43314 | 0 | 0 | 41.92425 | 38.4404 | 0 | 1563.87 | 0 | 3.286089 | 0
1279 | 26.03.2021 14:31:05 | Drum | GOOD | 2000 | 39 | 97 | 80 | 0 | 2056 | SPC | 200 | 1 | 20 | 90 | 120 |  | 40 | 0 | 2.436374 | 0 | 0 | 38.58623 | 38.28667 | 0 | 1454.384 | 0 | 3.319586 | 0
1280 | 26.03.2021 14:33:55 | Drum | GOOD | 1999 | 40 | 99 | 82 | 0 | 2057 | SPC | 210 | 1 | 20 | 90 | 124 |  | 40 | 0 | 2.431484 | 0 | 0 | 41.36913 | 38.70081 | 0 | 1506.836 | 0 | 3.287236 | 0
1281 | 26.03.2021 14:43:11 | Drum | GOOD | 1998 | 39 | 100 | 76 | 0 | 2054 | SPC | 210 | 1 | 20 | 90 | 123 |  | 40 | 0 | 2.429624 | 0 | 0 | 42.61815 | 38.74421 | 0 | 1539.427 | 0 | 3.22277 | 0
1282 | 26.03.2021 14:48:17 | Drum | GOOD | 2003 | 41 | 105 | 80 | 0 | 2062 | SPC | 200 | 1 | 20 | 90 | 189 |  | 40 | 0 | 2.391622 | 0 | 0 | 41.68321 | 38.60497 | 0 | 1542.992 | 4.913628 | 3.22277 | 35.53307
1283 | 26.03.2021 14:51:53 | Drum | GOOD | 1996 | 41 | 96 | 85 | 0 | 2055 | SPC | 240 | 1 | 20 | 90 | 176 |  | 40 | 0 | 2.191236 | 0 | 0 | 40.55106 | 40.67744 | 0 | 1365.777 | 7.356145 | 3.22277 | 33.3126
1284 | 26.03.2021 14:55:33 | Drum | GOOD | 2005 | 41 | 103 | 86 | 0 | 2064 | SPC | 270 | 1 | 20 | 90 | 179 |  | 40 | 0 | 2.040883 | 0 | 0 | 40.55106 | 41.79326 | 0 | 1418.228 | 8.408683 | 3.22277 | 32.35574
1285 | 26.03.2021 14:59:13 | Drum | GOOD | 1998 | 40 | 96 | 84 | 0 | 2056 | SPC | 270 | 1 | 20 | 90 | 184 |  | 40 | 0 | 2.066453 | 0 | 0 | 41.69052 | 42.22367 | 0 | 1565.907 | 6.817832 | 3.22277 | 33.80197
1286 | 26.03.2021 15:02:59 | Drum | GOOD | 2001 | 39 | 105 | 76 | 0 | 2058 | SPC | 270 | 1 | 20 | 90 | 187 |  | 40 | 0 | 2.058482 | 0 | 0 | 42.86649 | 40.88361 | 0 | 1488.503 | 6.713372 | 3.22277 | 33.89693
1287 | 26.03.2021 15:06:34 | Drum | GOOD | 1997 | 40 | 96 | 85 | 0 | 2055 | SPC | 270 | 1 | 20 | 90 | 174 |  | 40 | 0 | 2.07248 | 0 | 0 | 40.80671 | 40.11502 | 0 | 1484.429 | 7.147247 | 3.22277 | 33.5025
1288 | 26.03.2021 15:10:05 | Drum | GOOD | 2004 | 40 | 104 | 85 | 0 | 2062 | SPC | 250 | 1 | 20 | 90 | 175 |  | 40 | 0 | 2.150267 | 0 | 0 | 40.74827 | 40.17289 | 0 | 1436.052 | 6.239336 | 3.22277 | 34.32788
1289 | 26.03.2021 15:13:40 | Drum | GOOD | 1998 | 40 | 95 | 83 | 0 | 2055 | SPC | 230 | 1 | 20 | 90 | 176 |  | 40 | 0 | 2.245823 | 0 | 0 | 40.82131 | 39.82204 | 0 | 1482.902 | 7.042805 | 3.22277 | 33.59745
1290 | 26.03.2021 15:17:16 | Drum | GOOD | 2002 | 38 | 105 | 83 | 0 | 2058 | SPC | 210 | 1 | 20 | 90 | 179 |  | 40 | 0 | 2.338061 | 0 | 0 | 41.93886 | 38.66103 | 0 | 1475.772 | 6.062572 | 3.22277 | 34.48857
1291 | 26.03.2021 15:21:01 | Drum | GOOD | 1999 | 40 | 97 | 79 | 0 | 2056 | SPC | 200 | 1 | 20 | 90 | 180 |  | 40 | 0 | 2.369727 | 0 | 0 | 40.50723 | 38.72974 | 0 | 1523.641 | 4.865414 | 3.22277 | 35.5769
1292 | 26.03.2021 15:24:42 | Drum | GOOD | 2000 | 40 | 99 | 77 | 0 | 2057 | SPC | 200 | 1 | 20 | 90 | 183 |  | 40 | 0 | 2.396821 | 0 | 0 | 40.7921 | 38.63932 | 0 | 1467.115 | 5.580491 | 3.22277 | 34.92683
1293 | 26.03.2021 15:34:38 | Drum | GOOD | 1999 | 39 | 100 | 84 | 0 | 2056 | SPC | 190 | 1 | 20 | 90 | 178 |  | 40 | 0 | 2.426255 | 0 | 0 | 41.96807 | 38.06604 | 0 | 1420.265 | 5.210905 | 3.22277 | 35.26281
1294 | 26.03.2021 15:38:18 | Drum | GOOD | 2000 | 41 | 103 | 85 | 0 | 2059 | SPC | 200 | 1 | 20 | 90 | 176 |  | 40 | 0 | 2.380825 | 0 | 0 | 39.81334 | 38.12391 | 0 | 1518.039 | 4.222649 | 3.318624 | 36.16123
1295 | 26.03.2021 15:41:44 | Drum | GOOD | 2002 | 38 | 97 | 85 | 0 | 2058 | SPC | 240 | 1 | 20 | 90 | 169 |  | 40 | 0 | 2.274586 | 0 | 0 | 39.90828 | 37.5633 | 0 | 1412.627 | 4.49582 | 3.318624 | 35.91289
1296 | 26.03.2021 15:45:29 | Drum | GOOD | 1998 | 40 | 103 | 80 | 0 | 2056 | SPC | 270 | 1 | 20 | 90 | 181 |  | 40 | 0 | 2.153009 | 0 | 0 | 41.23035 | 38.00275 | 0 | 1281.243 | 6.27147 | 3.318624 | 34.29866
1297 | 26.03.2021 15:49:09 | Drum | GOOD | 2002 | 38 | 99 | 86 | 0 | 2058 | SPC | 280 | 1 | 20 | 90 | 180 |  | 40 | 0 | 2.077759 | 0 | 0 | 39.26552 | 38.27763 | 0 | 1394.803 | 4.60831 | 3.318624 | 35.81063
1298 | 26.03.2021 15:52:40 | Drum | GOOD | 2000 | 41 | 99 | 84 | 0 | 2059 | SPC | 280 | 1 | 20 | 90 | 175 |  | 40 | 0 | 2.094491 | 0 | 0 | 40.55106 | 37.85627 | 0 | 1419.247 | 6.215232 | 3.318624 | 34.34979
1299 | 26.03.2021 15:57:00 | Drum | GOOD | 1999 | 41 | 98 | 78 | 0 | 2057 | SPC | 270 | 1 | 20 | 90 | 175 |  | 40 | 0 | 2.143376 | 0 | 0 | 40.49993 | 37.57415 | 0 | 1435.542 | 3.909296 | 3.407153 | 36.44609
1300 | 26.03.2021 15:59:36 | Drum | GOOD | 2000 | 41 | 105 | 84 | 0 | 2059 | SPC | 270 | 1 | 20 | 90 | 119 |  | 40 | 0 | 2.227578 | 0 | 0 | 38.32328 | 37.16544 | 0 | 1474.245 | 0 | 3.447411 | 0
1301 | 26.03.2021 16:14:22 | Drum | GOOD | 2001 | 39 | 105 | 79 | 0 | 2058 | SPC | 270 | 1 | 20 | 90 | 128 |  | 40 | 0 | 2.285192 | 0 | 0 | 39.91559 | 38.03892 | 0 | 1528.733 | 0 | 3.447411 | 0
1302 | 26.03.2021 16:17:13 | Drum | GOOD | 1996 | 41 | 101 | 78 | 0 | 2054 | SPC | 260 | 1 | 20 | 90 | 125 |  | 40 | 0 | 2.322647 | 0 | 0 | 39.2217 | 37.82733 | 0 | 1476.791 | 0 | 3.464568 | 0
1303 | 26.03.2021 16:20:28 | Drum | BAD | 2003 | 40 | 104 | 79 | 0 | 2061 | SPC | 260 | 1 | 20 | 90 | 128 |  | 40 | 0 | 2.345947 | 0 | 0 | 43.45084 | 37.93765 | 0 | 1577.62 | 0 | 3.378689 | 0
1304 | 26.03.2021 16:24:29 | Drum | GOOD | 1999 | 40 | 105 | 80 | 0 | 2057 | SPC | 250 | 1 | 20 | 90 | 120 |  | 40 | 0 | 2.316637 | 0 | 0 | 39.46274 | 38.56879 | 0 | 1521.604 | 0 | 3.389647 | 0
1305 | 26.03.2021 16:27:14 | Drum | GOOD | 2002 | 43 | 103 | 80 | 0 | 2063 | SPC | 250 | 1 | 20 | 90 | 124 |  | 40 | 0 | 2.303368 | 0 | 0 | 39.90828 | 38.81836 | 0 | 1506.836 | 0 | 3.389647 | 0
1306 | 26.03.2021 16:30:19 | Drum | GOOD | 1997 | 36 | 99 | 80 | 0 | 2050 | SPC | 240 | 1 | 20 | 90 | 128 |  | 40 | 0 | 2.351448 | 0 | 0 | 40.07629 | 38.28306 | 0 | 1430.45 | 0 | 3.389647 | 0
1307 | 26.03.2021 16:36:15 | Drum | GOOD | 1997 | 40 | 104 | 80 | 0 | 2055 | SPC | 230 | 1 | 20 | 90 | 122 |  | 40 | 0 | 2.406284 | 0 | 0 | 42.96875 | 37.78573 | 0 | 1454.384 | 0 | 3.316165 | 0
1308 | 26.03.2021 16:39:10 | Drum | GOOD | 2005 | 41 | 97 | 85 | 0 | 2064 | SPC | 220 | 1 | 20 | 90 | 122 |  | 40 | 0 | 2.380666 | 0 | 0 | 38.48396 | 38.19987 | 0 | 1389.202 | 0 | 3.352292 | 0
1309 | 26.03.2021 16:43:41 | Drum | GOOD | 1999 | 37 | 103 | 77 | 0 | 2054 | SPC | 230 | 1 | 20 | 90 | 189 |  | 42 | 0 | 2.366004 | 0 | 0 | 43.18788 | 38.49103 | 0 | 1602.063 | 4.309531 | 3.197885 | 38.08224
1310 | 26.03.2021 16:47:21 | sump | GOOD | 1998 | 40 | 108 | 79 | 0 | 2056 | SPC | 200 | 1 | 20 | 90 | 179 |  | 42 | 0 | 2.368717 | 0 | 0 | 43.2098 | 38.53262 | 0 | 1523.131 | 8.142054 | 3.197885 | 34.59813
1311 | 16.03.2021 07:56:56 | Drum | GOOD | 2002 | 31 | 88 | 49 | 0 | 2046 | SPC | 200 | 1 | 20 | 90 | 132 |  | 41 | 0 | 2.427119 | 0 | 0 | 39.81334 | 38.09317 | 0 | 1385.637 | 0 | 3.313284 | 0
1312 | 16.03.2021 11:51:39 | Drum | GOOD | 1997 | 37 | 89 | 57 | 0 | 2048 | SPC | 200 | 1 | 20 | 90 | 130 |  | 41 | 0 | 2.483053 | 0 | 0 | 39.93752 | 37.72244 | 0 | 1565.907 | 0 | 3.337748 | 0
1313 | 16.03.2021 11:55:55 | Drum | BAD | 2001 | 36 | 88 | 56 | 0 | 2051 | SPC | 220 | 1 | 20 | 0 | 220 |  | 41 | 0 | 2.396811 | 0 | 0 | 0 | 37.73148 | 0 | 1565.907 | 0 | 3.337748 | 0
1314 | 16.03.2021 13:11:24 | Drum | GOOD | 2003 | 37 | 90 | 49 | 0 | 2053 | SPC | 240 | 1 | 20 | 90 | 127 |  | 41 | 0 | 2.29293 | 0 | 0 | 40.12011 | 37.65372 | 0 | 1479.337 | 0 | 3.357516 | 0
1315 | 16.03.2021 13:14:14 | Drum | GOOD | 1998 | 37 | 92 | 47 | 0 | 2048 | SPC | 260 | 1 | 20 | 90 | 131 |  | 41 | 0 | 2.243243 | 0 | 0 | 40.91627 | 38.14923 | 0 | 1594.425 | 0 | 3.357516 | 0
1316 | 16.03.2021 13:17:04 | Drum | GOOD | 1999 | 36 | 93 | 55 | 0 | 2049 | SPC | 260 | 1 | 20 | 90 | 128 |  | 41 | 0 | 2.240799 | 0 | 0 | 40.9601 | 38.65922 | 0 | 1568.454 | 0 | 3.2 | 0
1317 | 16.03.2021 13:22:40 | Drum | GOOD | 2002 | 37 | 85 | 55 | 0 | 2053 | SPC | 230 | 1 | 20 | 90 | 190 |  | 41 | 0 | 2.218071 | 0 | 0 | 42.87379 | 39.16739 | 0 | 1710.022 | 5.475301 | 3.2 | 36.02245
1318 | 16.03.2021 13:26:21 | Packer | GOOD | 1994 | 36 | 113 | 75 | 0 | 2048 | SPC | 230 | 1 | 20 | 90 | 184 |  | 41 | 0 | 2.22087 | 0 | 0 | 42.23103 | 39.57972 | 0 | 1618.359 | 6.150217 | 3.2 | 35.40889
1319 | 16.03.2021 13:30:16 | Packer | GOOD | 2004 | 37 | 110 | 70 | 0 | 2059 | SPC | 220 | 1 | 20 | 90 | 179 |  | 41 | 0 | 2.246832 | 0 | 0 | 43.64074 | 39.67195 | 0 | 1632.108 | 5.539583 | 3.2 | 35.96402
1320 | 16.03.2021 13:35:57 | Packer | GOOD | 2001 | 36 | 112 | 69 | 0 | 2055 | SPC | 220 | 1 | 20 | 90 | 195 |  | 41 | 0 | 2.269606 | 0 | 0 | 43.46544 | 39.5761 | 0 | 1692.198 | 5.00126 | 3.2 | 36.4534
1321 | 16.03.2021 13:40:42 | Packer | GOOD | 2001 | 37 | 109 | 71 | 0 | 2056 | SPC | 220 | 1 | 20 | 90 | 190 |  | 41 | 0 | 2.263372 | 0 | 0 | 42.92493 | 39.48025 | 0 | 1581.185 | 5.820789 | 3.2 | 35.70837
1322 | 16.03.2021 13:48:28 | Packer | GOOD | 1999 | 36 | 109 | 70 | 0 | 2052 | SPC | 220 | 1 | 20 | 90 | 177 |  | 41 | 0 | 2.27755 | 0 | 0 | 42.58163 | 38.91782 | 0 | 1652.987 | 4.551314 | 3.2 | 36.86244
1323 | 16.03.2021 13:53:44 | Packer | BAD | 2000 | 37 | 112 | 70 | 0 | 2055 | SPC | 220 | 1 | 20 | 90 | 181 |  | 41 | 0 | 2.267926 | 0 | 0 | 45.82469 | 38.81112 | 0 | 1773.677 | 6.568013 | 3.2 | 35.02908
1324 | 16.03.2021 13:58:14 | Packer | GOOD | 2002 | 36 | 105 | 66 | 0 | 2055 | SPC | 200 | 1 | 20 | 90 | 184 |  | 41 | 0 | 2.248685 | 0 | 0 | 43.45813 | 38.784 | 0 | 1644.839 | 5.852923 | 3.1 | 35.67916
1325 | 16.03.2021 14:08:51 | Drum | BAD | 1998 | 15 | 93 | 54 | 0 | 2027 | SPC | 200 | 1 | 20 | 90 | 194 |  | 41 | 0 | 2.262794 | 0 | 0 | 44.53916 | 38.93952 | 0 | 1650.441 | 10.21573 | 3.1 | 31.71297
1326 | 16.03.2021 14:33:49 | Drum | GOOD | 1998 | 28 | 87 | 46 | 0 | 2039 | SPC | 190 | 1 | 20 | 90 | 195 |  | 42 | 0 | 2.293896 | 0 | 0 | 44.00595 | 38.89431 | 0 | 1629.053 | 8.166152 | 3.1 | 34.57623
1327 | 16.03.2021 14:51:56 | Drum | GOOD | 2001 | 38 | 113 | 54 | 0 | 2055 | SPC | 180 | 1 | 20 | 90 | 192 |  | 42 | 0 | 2.346817 | 0 | 0 | 43.69917 | 38.43678 | 0 | 1606.137 | 7.34662 | 3.1 | 35.32125
1328 | 16.03.2021 15:01:27 | Drum | BAD | 2000 | 15 | 112 | 55 | 0 | 2031 | SPC | 180 | 1 | 20 | 90 | 194 |  | 42 | 0 | 2.33635 | 0 | 0 | 47.44623 | 38.21253 | 0 | 1735.484 | 9.411529 | 3.1 | 33.44407
1329 | 16.03.2021 15:05:02 | Drum | GOOD | 1999 | 28 | 110 | 50 | 0 | 2043 | SPC | 190 | 1 | 20 | 90 | 183 |  | 44 | 0 | 2.32002 | 0 | 0 | 40.87975 | 38.46752 | 0 | 1578.638 | 4.253302 | 3.1 | 38.13336
1330 | 16.03.2021 15:09:03 | Drum | BAD | 2002 | 37 | 105 | 54 | 0 | 2054 | SPC | 180 | 1 | 20 | 90 | 193 |  | 44 | 0 | 2.345047 | 0 | 0 | 47.19789 | 38.90516 | 0 | 1755.344 | 9.313628 | 3.1 | 35.53307
1331 | 16.03.2021 15:16:24 | Drum | GOOD | 1999 | 26 | 108 | 46 | 0 | 2040 | SPC | 190 | 1 | 20 | 90 | 196 |  | 44 | 0 | 2.317624 | 0 | 0 | 46.06573 | 39.13122 | 0 | 1741.085 | 9.803732 | 3.1 | 35.08752
1332 | 16.03.2021 15:20:09 | Drum | GOOD | 2001 | 36 | 115 | 56 | 0 | 2054 | SPC | 200 | 1 | 20 | 90 | 179 |  | 44 | 0 | 2.272127 | 0 | 0 | 44.63412 | 39.03175 | 0 | 1624.979 | 10.68754 | 3.1 | 34.28405
1333 | 16.03.2021 15:23:55 | Drum | GOOD | 2000 | 24 | 109 | 55 | 0 | 2040 | SPC | 210 | 1 | 20 | 90 | 188 |  | 44 | 0 | 2.229828 | 0 | 0 | 42.11415 | 39.28494 | 0 | 1565.907 | 7.136237 | 3.1 | 37.51251
1334 | 16.03.2021 15:29:45 | Drum | GOOD | 1999 | 36 | 111 | 56 | 0 | 2051 | SPC | 210 | 1 | 20 | 90 | 195 |  | 44 | 0 | 2.239598 | 0 | 0 | 44.78751 | 39.6412 | 0 | 1665.209 | 11.93291 | 3.1 | 33.1519
1335 | 16.03.2021 15:33:36 | Drum | GOOD | 1997 | 36 | 112 | 48 | 0 | 2049 | SPC | 200 | 1 | 20 | 90 | 186 |  | 44 | 0 | 2.276611 | 0 | 0 | 44.47342 | 39.78588 | 0 | 1755.853 | 8.269126 | 3.1 | 36.48261
1336 | 16.03.2021 15:37:31 | Drum | BAD | 2004 | 36 | 109 | 49 | 0 | 2055 | SPC | 190 | 1 | 20 | 90 | 198 |  | 44 | 0 | 2.306621 | 0 | 0 | 48.18396 | 39.77322 | 0 | 1914.735 | 11.01696 | 3.1 | 33.98458
1337 | 16.03.2021 15:42:07 | Drum | BAD | 2000 | 36 | 111 | 52 | 0 | 2052 | SPC | 190 | 1 | 20 | 90 | 178 |  | 44 | 0 | 2.326539 | 0 | 0 | 40.74827 | 39.69365 | 0 | 1504.29 | 6.758615 | 3.1 | 37.8558
1338 | 16.03.2021 15:46:12 | Drum | GOOD | 2000 | 35 | 112 | 57 | 0 | 2051 | SPC | 180 | 1 | 20 | 90 | 192 |  | 44 | 0 | 2.335488 | 0 | 0 | 46.48939 | 39.67737 | 0 | 1721.225 | 9.281481 | 3.1 | 35.56229
1339 | 16.03.2021 15:50:03 | Drum | BAD | 1995 | 38 | 115 | 56 | 0 | 2050 | SPC | 180 | 1 | 20 | 90 | 187 |  | 42 | 0 | 2.347269 | 0 | 0 | 45.14541 | 39.68461 | 0 | 1659.607 | 8.375063 | 3.1 | 34.38631
1340 | 16.03.2021 15:53:53 | sump | GOOD | 2005 | 37 | 110 | 48 | 0 | 2057 | SPC | 190 | 1 | 20 | 90 | 201 |  | 42 | 0 | 2.313644 | 0 | 0 | 43.96943 | 39.53993 | 0 | 1687.106 | 7.724258 | 3.1 | 34.97795
1341 | 16.03.2021 15:59:19 | sump | BAD | 2000 | 36 | 110 | 47 | 0 | 2051 | SPC | 200 | 1 | 20 | 90 | 193 |  | 42 | 0 | 2.284591 | 0 | 0 | 45.50332 | 39.73162 | 0 | 1740.067 | 9.194595 | 3.1 | 33.64128
1342 | 16.03.2021 16:02:54 | sump | GOOD | 2000 | 36 | 110 | 53 | 0 | 2052 | SPC | 190 | 1 | 20 | 90 | 193 |  | 42 | 0 | 2.301351 | 0 | 0 | 44.9482 | 39.71897 | 0 | 1686.597 | 8.214362 | 3.1 | 34.5324
1343 | 16.03.2021 16:22:22 | sump | GOOD | 1996 | 37 | 110 | 46 | 0 | 2048 | SPC | 190 | 1 | 20 | 90 | 186 |  | 44 | 0 | 2.335849 | 0 | 0 | 46.81076 | 39.93959 | 0 | 1733.956 | 8.518194 | 3.1 | 36.25619
1344 | 16.03.2021 16:29:38 | sump | GOOD | 2004 | 36 | 108 | 55 | 0 | 2056 | SPC | 180 | 1 | 20 | 90 | 199 |  | 44 | 0 | 2.355115 | 0 | 0 | 45.67131 | 40.18555 | 0 | 1749.233 | 9.000275 | 3.1 | 35.81793
1345 | 16.03.2021 16:47:05 | sump | GOOD | 1999 | 37 | 108 | 56 | 0 | 2052 | SPC | 180 | 1 | 20 | 90 | 199 |  | 44 | 0 | 2.373086 | 0 | 0 | 46.79616 | 39.90343 | 0 | 1841.405 | 10.19743 | 3.1 | 34.72961
1346 | 16.03.2021 17:07:57 | sump | BAD | 2002 | 37 | 115 | 54 | 0 | 2055 | SPC | 170 | 1 | 20 | 90 | 198 |  | 44 | 0 | 2.395934 | 0 | 0 | 48.03056 | 39.79854 | 0 | 1838.859 | 10.46257 | 3.1 | 34.48857
1347 | 16.03.2021 17:26:29 | sump | GOOD | 2002 | 36 | 110 | 48 | 0 | 2053 | SPC | 170 | 1 | 20 | 90 | 195 |  | 44 | 0 | 2.403133 | 0 | 0 | 44.14473 | 39.52728 | 0 | 1671.32 | 8.469984 | 3.1 | 36.30001
1348 | 16.03.2021 17:40:36 | sump | GOOD | 1996 | 34 | 106 | 53 | 0 | 2045 | SPC | 170 | 1 | 20 | 90 | 182 |  | 42 | 0 | 2.390722 | 0 | 0 | 42.57433 | 39.256 | 0 | 1629.053 | 4.132771 | 3.193753 | 38.24294
1349 | 16.03.2021 17:44:37 | JHS16 | GOOD | 2001 | 36 | 111 | 76 | 0 | 2055 | SPC | 190 | 1 | 20 | 90 | 200 |  | 42 | 0 | 2.389622 | 0 | 0 | 40.98932 | 39.15835 | 0 | 1567.435 | 3.755146 | 3.278678 | 38.58623
1350 | 16.03.2021 18:18:01 | JHS16 | GOOD | 2000 | 37 | 109 | 76 | 0 | 2055 | SPC | 220 | 1 | 20 | 90 | 195 |  | 42 | 0 | 2.361991 | 0 | 0 | 42.47937 | 39.04803 | 0 | 1654.006 | 3.088266 | 3.348015 | 39.19249
1351 | 16.03.2021 18:21:01 | JHS16 | GOOD | 1999 | 35 | 110 | 74 | 0 | 2052 | SPC | 230 | 1 | 20 | 90 | 141 |  | 42 | 0 | 2.358049 | 0 | 0 | 41.97538 | 38.84187 | 0 | 1574.055 | 0 | 3.348015 | 0
1352 | 16.03.2021 18:24:11 | JHS16 | GOOD | 2000 | 37 | 114 | 75 | 0 | 2055 | SPC | 240 | 1 | 20 | 90 | 135 |  | 42 | 0 | 2.338888 | 0 | 0 | 41.01853 | 38.77134 | 0 | 1505.817 | 0 | 3.370395 | 0
1353 | 16.03.2021 18:27:17 | JHS16 | GOOD | 2000 | 36 | 108 | 75 | 0 | 2054 | SPC | 240 | 1 | 20 | 90 | 131 |  | 42 | 0 | 2.345876 | 0 | 0 | 42.1799 | 39.03356 | 0 | 1580.166 | 0 | 3.370395 | 0
1354 | 16.03.2021 18:31:07 | JHS16 | GOOD | 2002 | 36 | 108 | 76 | 0 | 2056 | SPC | 230 | 1 | 20 | 90 | 132 |  | 42 | 0 | 2.376196 | 0 | 0 | 42.62545 | 39.13665 | 0 | 1674.375 | 0 | 3.357169 | 0
1355 | 16.03.2021 18:35:28 | JHS16 | GOOD | 1999 | 35 | 113 | 75 | 0 | 2052 | SPC | 230 | 1 | 20 | 90 | 141 |  | 42 | 0 | 2.396044 | 0 | 0 | 42.27485 | 38.97569 | 0 | 1570.491 | 0 | 3.357169 | 0
1356 | 16.03.2021 18:38:43 | JHS16 | GOOD | 2000 | 36 | 108 | 75 | 0 | 2054 | SPC | 230 | 1 | 20 | 90 | 135 |  | 42 | 0 | 2.389137 | 0 | 0 | 41.50061 | 39.02814 | 0 | 1526.696 | 0 | 3.357169 | 0
1357 | 16.03.2021 18:43:29 | JHS16 | GOOD | 1996 | 37 | 113 | 70 | 0 | 2051 | SPC | 220 | 1 | 20 | 90 | 142 |  | 42 | 0 | 2.415937 | 0 | 0 | 44.4369 | 39.14026 | 0 | 1700.346 | 0 | 3.297363 | 0
1358 | 16.03.2021 18:59:21 | JHS16 | BAD | 2000 | 37 | 106 | 68 | 0 | 2054 | SPC | 200 | 1 | 20 | 90 | 220 |  | 42 | 0 | 2.444334 | 0 | 0 | 0 | 39.30483 | 0 | 0 | 0 | 3.297363 | 0
1359 | 16.03.2021 19:03:16 | JHS16 | GOOD | 2003 | 36 | 115 | 72 | 0 | 2057 | SPC | 200 | 1 | 20 | 90 | 177 |  | 42 | 0 | 2.455938 | 0 | 0 | 41.20844 | 39.3175 | 0 | 1680.486 | 0 | 3.314861 | 0
1360 | 16.03.2021 19:25:19 | JHS16 | GOOD | 2000 | 32 | 110 | 66 | 0 | 2049 | SPC | 200 | 1 | 20 | 90 | 203 |  | 42 | 0 | 2.451605 | 0 | 0 | 43.64074 | 39.2976 | 0 | 1677.94 | 2.72672 | 3.360884 | 39.52116
1361 | 16.03.2021 19:28:19 | IBCC | GOOD | 2001 | 36 | 106 | 73 | 0 | 2054 | SPC | 220 | 1 | 20 | 90 | 138 |  | 42 | 0 | 2.440545 | 0 | 0 | 43.01258 | 38.98473 | 0 | 1650.441 | 0 | 3.337704 | 0
1362 | 16.03.2021 19:31:14 | IBCC | GOOD | 2000 | 31 | 114 | 71 | 0 | 2049 | SPC | 220 | 1 | 20 | 90 | 135 |  | 42 | 0 | 2.413994 | 0 | 0 | 42.72772 | 38.6773 | 0 | 1668.773 | 0 | 3.321848 | 0
1363 | 16.03.2021 19:33:55 | IBCC | GOOD | 1999 | 36 | 109 | 66 | 0 | 2052 | SPC | 220 | 1 | 20 | 90 | 122 |  | 42 | 0 | 2.397556 | 0 | 0 | 41.20844 | 38.60135 | 0 | 1368.323 | 0 | 3.339345 | 0
1364 | 16.03.2021 19:36:55 | IBCC | GOOD | 2000 | 38 | 106 | 72 | 0 | 2055 | SPC | 220 | 1 | 20 | 90 | 132 |  | 42 | 0 | 2.416834 | 0 | 0 | 42.38442 | 38.53082 | 0 | 1590.86 | 0 | 3.339345 | 0
1365 | 16.03.2021 19:41:31 | IBCC | GOOD | 2000 | 38 | 112 | 71 | 0 | 2056 | SPC | 220 | 1 | 20 | 90 | 129 |  | 42 | 0 | 2.41722 | 0 | 0 | 40.06167 | 38.13296 | 0 | 1323.51 | 0 | 3.386331 | 0
1366 | 16.03.2021 19:45:01 | IBCC | GOOD | 2001 | 36 | 109 | 71 | 0 | 2055 | SPC | 230 | 1 | 20 | 90 | 138 |  | 42 | 0 | 2.417454 | 0 | 0 | 43.02718 | 38.37891 | 0 | 1557.76 | 0 | 3.362775 | 0
1367 | 16.03.2021 19:48:47 | IBCC | GOOD | 1999 | 37 | 112 | 66 | 0 | 2053 | SPC | 220 | 1 | 20 | 90 | 132 |  | 42 | 0 | 2.404021 | 0 | 0 | 42.96875 | 39.08059 | 0 | 1689.143 | 0 | 3.340721 | 0
1368 | 16.03.2021 20:01:53 | IBCC | GOOD | 2000 | 37 | 107 | 68 | 0 | 2054 | SPC | 230 | 1 | 20 | 90 | 203 |  | 42 | 0 | 2.362101 | 0 | 0 | 44.67793 | 39.30483 | 0 | 1830.202 | 2.895443 | 3.40555 | 39.36778
1369 | 16.03.2021 20:09:04 | IBCC | GOOD | 2001 | 36 | 110 | 72 | 0 | 2055 | SPC | 260 | 1 | 20 | 90 | 135 |  | 42 | 0 | 2.305318 | 0 | 0 | 43.0637 | 39.57067 | 0 | 1602.573 | 0 | 3.381055 | 0
1370 | 16.03.2021 20:11:49 | IBCC | GOOD | 1999 | 36 | 113 | 72 | 0 | 2053 | SPC | 260 | 1 | 20 | 90 | 132 |  | 42 | 0 | 2.263838 | 0 | 0 | 40.85783 | 39.63036 | 0 | 1532.298 | 0 | 3.407568 | 0
1371 | 16.03.2021 20:20:10 | IBCC | GOOD | 2000 | 32 | 110 | 71 | 0 | 2050 | SPC | 270 | 1 | 20 | 90 | 194 |  | 42 | 0 | 2.257824 | 0 | 0 | 43.26092 | 39.69184 | 0 | 1725.299 | 2.228563 | 3.456807 | 39.97403
1372 | 16.03.2021 20:24:36 | IBCC | GOOD | 2001 | 37 | 107 | 72 | 0 | 2055 | SPC | 270 | 1 | 20 | 90 | 135 |  | 42 | 0 | 2.282294 | 0 | 0 | 42.68389 | 39.65025 | 0 | 1623.961 | 0 | 3.442078 | 0
1373 | 16.03.2021 20:28:31 | IBCC | GOOD | 2000 | 38 | 109 | 74 | 0 | 2056 | SPC | 270 | 1 | 20 | 90 | 128 |  | 42 | 0 | 2.290299 | 0 | 0 | 41.24496 | 39.50014 | 0 | 1376.471 | 0 | 3.458636 | 0
1374 | 16.03.2021 20:35:27 | IBCC | GOOD | 1997 | 37 | 115 | 75 | 0 | 2053 | SPC | 190 | 1 | 20 | 90 | 140 |  | 42 | 0 | 2.294502 | 0 | 0 | 42.39172 | 39.41696 | 0 | 1555.213 | 0 | 3.1 | 0
1375 | 16.03.2021 21:31:24 | JHS16 | BAD | 2003 | 32 | 109 | 74 | 0 | 2053 | SPC | 190 | 1 | 20 | 90 | 177 |  | 42 | 0 | 2.340509 | 0 | 0 | 46.73042 | 39.17643 | 0 | 1743.122 | 11.4925 | 3.1 | 31.55228
1376 | 16.03.2021 21:35:14 | JHS16 | GOOD | 2000 | 39 | 108 | 75 | 0 | 2057 | SPC | 180 | 1 | 20 | 90 | 206 |  | 42 | 0 | 2.346048 | 0 | 0 | 43.93291 | 38.94676 | 0 | 1672.338 | 7.595705 | 3.1 | 35.09481
1377 | 16.03.2021 21:48:06 | JHS16 | GOOD | 1999 | 32 | 112 | 70 | 0 | 2049 | SPC | 180 | 1 | 20 | 90 | 195 |  | 42 | 0 | 2.351019 | 0 | 0 | 44.27621 | 38.69719 | 0 | 1687.106 | 8.222398 | 3.1 | 34.52509
1378 | 16.03.2021 22:02:03 | JHS16 | GOOD | 2000 | 35 | 106 | 69 | 0 | 2052 | SPC | 180 | 1 | 20 | 90 | 188 |  | 42 | 0 | 2.371277 | 0 | 0 | 44.73637 | 38.53986 | 0 | 1630.071 | 7.330561 | 3.1 | 35.33585
1379 | 16.03.2021 22:11:09 | JHS16 | GOOD | 2002 | 33 | 110 | 71 | 0 | 2053 | SPC | 170 | 1 | 20 | 90 | 197 |  | 42 | 0 | 2.377458 | 0 | 0 | 44.04977 | 38.33731 | 0 | 1707.985 | 8.47147 | 3.1 | 34.29866
1380 | 16.03.2021 22:18:30 | JHS16 | BAD | 1995 | 37 | 113 | 76 | 0 | 2050 | SPC | 170 | 1 | 20 | 90 | 200 |  | 42 | 0 | 2.390917 | 0 | 0 | 47.23442 | 38.19807 | 0 | 1729.373 | 9.861459 | 3.1 | 33.03504
1381 | 16.03.2021 22:22:20 | JHS16 | GOOD | 1998 | 37 | 108 | 73 | 0 | 2053 | SPC | 170 | 1 | 20 | 90 | 206 |  | 42 | 0 | 2.382558 | 0 | 0 | 43.36319 | 38.13838 | 0 | 1701.874 | 7.177896 | 3.1 | 35.47464
1382 | 16.03.2021 22:26:15 | JHS16 | GOOD | 2004 | 38 | 109 | 70 | 0 | 2059 | SPC | 170 | 1 | 20 | 90 | 199 |  | 42 | 0 | 2.377214 | 0 | 0 | 44.11552 | 38.30115 | 0 | 1724.28 | 7.957254 | 3.1 | 34.76613
1383 | 16.03.2021 22:29:11 | JHS16 | GOOD | 2001 | 37 | 112 | 70 | 0 | 2056 | SPC | 170 | 1 | 20 | 90 | 123 |  | 42 | 0 | 2.386461 | 0 | 0 | 40.03977 | 38.3572 | 0 | 1436.561 | 0 | 3.147549 | 0
1384 | 16.03.2021 22:38:27 | JHS16 | BAD | 1997 | 38 | 113 | 71 | 0 | 2053 | SPC | 170 | 1 | 20 | 90 | 197 |  | 42 | 0 | 2.429498 | 0 | 0 | 45.24767 | 38.68273 | 0 | 1723.771 | 7.933156 | 3.147549 | 34.78804
1385 | 16.03.2021 22:40:47 | JHS16 | GOOD | 2004 | 38 | 110 | 71 | 0 | 2060 | SPC | 170 | 1 | 20 | 90 | 122 |  | 42 | 0 | 2.429498 | 0 | 0 | 41.15731 | 38.68273 | 0 | 1491.049 | 0 | 3.166361 | 0
1386 | 16.03.2021 22:47:53 | JHS16 | GOOD | 1998 | 38 | 115 | 69 | 0 | 2054 | SPC | 160 | 1 | 20 | 90 | 183 |  | 44 | 0 | 2.428985 | 0 | 0 | 42.3406 | 38.76411 | 0 | 1533.825 | 2.63685 | 3.158783 | 41.60286
1387 | 16.03.2021 22:52:24 | Drum | GOOD | 2002 | 38 | 107 | 52 | 0 | 2055 | SPC | 180 | 1 | 20 | 90 | 199 |  | 44 | 0 | 2.431651 | 0 | 0 | 45.88313 | 38.66103 | 0 | 1764.51 | 5.98728 | 3.158783 | 38.55702
1388 | 16.03.2021 22:56:39 | Drum | GOOD | 1999 | 37 | 113 | 54 | 0 | 2052 | SPC | 180 | 1 | 20 | 90 | 203 |  | 44 | 0 | 2.411897 | 0 | 0 | 43.80873 | 38.66464 | 0 | 1604.1 | 5.513239 | 3.158783 | 38.98796
1389 | 16.03.2021 23:08:16 | Drum | BAD | 2000 | 37 | 108 | 54 | 0 | 2053 | SPC | 180 | 1 | 20 | 90 | 204 |  | 44 | 0 | 2.42461 | 0 | 0 | 47.34398 | 38.84006 | 0 | 1755.853 | 7.81918 | 3.158783 | 36.89165
1390 | 16.03.2021 23:17:32 | Drum | GOOD | 1996 | 37 | 113 | 46 | 0 | 2048 | SPC | 180 | 1 | 20 | 90 | 206 |  | 44 | 0 | 2.414377 | 0 | 0 | 45.10889 | 39.05526 | 0 | 1694.235 | 5.754288 | 3.158783 | 38.76883
1391 | 16.03.2021 23:21:47 | Drum | GOOD | 1999 | 38 | 109 | 51 | 0 | 2053 | SPC | 180 | 1 | 20 | 90 | 217 |  | 44 | 0 | 2.427456 | 0 | 0 | 45.25497 | 39.17824 | 0 | 1638.219 | 6.220289 | 3.158783 | 38.34519
1392 | 16.03.2021 23:25:58 | Drum | GOOD | 2006 | 34 | 107 | 51 | 0 | 2055 | SPC | 180 | 1 | 20 | 90 | 204 |  | 44 | 0 | 2.413876 | 0 | 0 | 44.07169 | 39.31749 | 0 | 1635.673 | 4.999028 | 3.158783 | 39.45543
1393 | 16.03.2021 23:39:39 | Drum | GOOD | 1998 | 38 | 112 | 52 | 0 | 2052 | SPC | 180 | 1 | 20 | 90 | 210 |  | 44 | 0 | 2.405114 | 0 | 0 | 43.28284 | 39.63036 | 0 | 1655.024 | 5.344515 | 3.158783 | 39.14135
1394 | 16.03.2021 23:43:50 | Drum | GOOD | 2002 | 37 | 111 | 51 | 0 | 2055 | SPC | 180 | 1 | 20 | 90 | 209 |  | 44 | 0 | 2.404134 | 0 | 0 | 46.88382 | 39.5978 | 0 | 1723.262 | 6.485436 | 3.158783 | 38.10415
1395 | 16.03.2021 23:48:05 | Drum | GOOD | 2000 | 35 | 110 | 49 | 0 | 2050 | SPC | 180 | 1 | 20 | 90 | 207 |  | 42 | 0 | 2.416052 | 0 | 0 | 43.37778 | 39.2542 | 0 | 1609.702 | 3.552786 | 3.1 | 40.7702
1396 | 16.03.2021 23:52:16 | Drum | GOOD | 1993 | 38 | 107 | 56 | 0 | 2047 | SPC | 160 | 1 | 20 | 90 | 215 |  | 42 | 0 | 2.451064 | 0 | 0 | 42.28215 | 39.17463 | 0 | 1579.148 | 4.124744 | 3.193565 | 38.25023
1397 | 16.03.2021 23:55:31 | Drum | GOOD | 2006 | 37 | 109 | 54 | 0 | 2059 | SPC | 180 | 1 | 20 | 90 | 133 |  | 42 | 0 | 2.467145 | 0 | 0 | 41.85121 | 39.33015 | 0 | 1521.604 | 0 | 3.193565 | 0
1398 | 17.03.2021 00:01:17 | Drum | GOOD | 2000 | 38 | 112 | 51 | 0 | 2054 | SPC | 170 | 1 | 20 | 90 | 210 |  | 42 | 0 | 2.467723 | 0 | 0 | 43.38509 | 38.86538 | 0 | 1685.069 | 3.899775 | 3.281872 | 38.45475
1399 | 17.03.2021 00:04:17 | Drum | GOOD | 2001 | 38 | 112 | 56 | 0 | 2055 | SPC | 190 | 1 | 20 | 90 | 141 |  | 42 | 0 | 2.494531 | 0 | 0 | 42.45746 | 38.88346 | 0 | 1625.998 | 0 | 3.281872 | 0
1400 | 17.03.2021 00:07:23 | Drum | GOOD | 1999 | 33 | 110 | 54 | 0 | 2048 | SPC | 190 | 1 | 20 | 90 | 142 |  | 42 | 0 | 2.503768 | 0 | 0 | 43.5677 | 39.01186 | 0 | 1613.776 | 0 | 3.244416 | 0
1401 | 17.03.2021 00:10:33 | Drum | GOOD | 2000 | 38 | 110 | 51 | 0 | 2054 | SPC | 180 | 1 | 20 | 90 | 134 |  | 42 | 0 | 2.515227 | 0 | 0 | 40.28811 | 39.19994 | 0 | 1407.025 | 0 | 3.285579 | 0
1402 | 17.03.2021 00:13:38 | Drum | GOOD | 1999 | 36 | 105 | 56 | 0 | 2051 | SPC | 180 | 1 | 20 | 90 | 144 |  | 42 | 0 | 2.51843 | 0 | 0 | 42.58893 | 39.37537 | 0 | 1672.848 | 0 | 3.273293 | 0
1403 | 17.03.2021 00:16:49 | Drum | GOOD | 2000 | 37 | 112 | 55 | 0 | 2053 | SPC | 180 | 1 | 20 | 90 | 146 |  | 42 | 0 | 2.522881 | 0 | 0 | 42.6912 | 39.32834 | 0 | 1677.94 | 0 | 3.258376 | 0
1404 | 17.03.2021 00:20:04 | Drum | GOOD | 1996 | 37 | 111 | 49 | 0 | 2049 | SPC | 180 | 1 | 20 | 90 | 144 |  | 42 | 0 | 2.514549 | 0 | 0 | 41.15731 | 39.28674 | 0 | 1612.248 | 0 | 3.277188 | 0
1405 | 17.03.2021 00:23:05 | Drum | GOOD | 2005 | 38 | 111 | 49 | 0 | 2059 | SPC | 180 | 1 | 20 | 90 | 140 |  | 42 | 0 | 2.507735 | 0 | 0 | 42.50858 | 39.28856 | 0 | 1696.272 | 0 | 3.3 | 0
1406 | 17.03.2021 00:26:25 | Drum | GOOD | 2000 | 37 | 112 | 47 | 0 | 2052 | SPC | 190 | 1 | 20 | 90 | 149 |  | 42 | 0 | 2.527835 | 0 | 0 | 44.50994 | 39.25781 | 0 | 1730.391 | 0 | 3.238316 | 0
1407 | 17.03.2021 00:30:30 | IBCC | GOOD | 2000 | 37 | 105 | 76 | 0 | 2055 | SPC | 170 | 1 | 20 | 90 | 128 |  | 42 | 0 | 2.518179 | 0 | 0 | 40.54375 | 39.14569 | 0 | 1365.268 | 0 | 3.272905 | 0
1408 | 17.03.2021 00:33:36 | IBCC | GOOD | 2000 | 36 | 110 | 69 | 0 | 2053 | SPC | 190 | 1 | 20 | 90 | 137 |  | 42 | 0 | 2.498473 | 0 | 0 | 43.80873 | 38.83464 | 0 | 1740.576 | 0 | 3.229252 | 0
1409 | 17.03.2021 00:36:36 | IBCC | GOOD | 2000 | 36 | 110 | 66 | 0 | 2053 | SPC | 190 | 1 | 20 | 90 | 142 |  | 42 | 0 | 2.449237 | 0 | 0 | 42.5305 | 38.47114 | 0 | 1660.626 | 0 | 3.218467 | 0
1410 | 17.03.2021 00:41:07 | IBCC | GOOD | 2000 | 38 | 115 | 69 | 0 | 2056 | SPC | 190 | 1 | 20 | 90 | 210 |  | 42 | 0 | 2.41139 | 0 | 0 | 42.73502 | 38.38433 | 0 | 1759.927 | 2.606202 | 3.276534 | 39.63073
1411 | 17.03.2021 01:01:54 | IBCC | BAD | 2001 | 37 | 115 | 71 | 0 | 2056 | SPC | 210 | 1 | 20 | 90 | 220 |  | 42 | 0 | 2.368975 | 0 | 0 | 0 | 38.90335 | 0 | 1783.352 | 4.815723 | 3.276534 | 0
1412 | 17.03.2021 01:12:30 | IBCC | GOOD | 1999 | 35 | 113 | 69 | 0 | 2052 | SPC | 220 | 1 | 20 | 90 | 128 |  | 42 | 0 | 2.31769 | 0 | 0 | 40.04707 | 39.4477 | 0 | 1630.071 | 0 | 3.323895 | 0
1413 | 17.03.2021 01:15:51 | IBCC | GOOD | 2000 | 37 | 110 | 76 | 0 | 2055 | SPC | 230 | 1 | 20 | 90 | 132 |  | 42 | 0 | 2.3436 | 0 | 0 | 41.74895 | 39.30664 | 0 | 1585.258 | 0 | 3.323895 | 0
1414 | 17.03.2021 01:19:06 | IBCC | GOOD | 2000 | 37 | 113 | 67 | 0 | 2055 | SPC | 220 | 1 | 20 | 90 | 134 |  | 42 | 0 | 2.405979 | 0 | 0 | 42.40633 | 39.0191 | 0 | 1688.634 | 0 | 3.323895 | 0
1415 | 17.03.2021 01:22:42 | IBCC | GOOD | 2000 | 37 | 105 | 67 | 0 | 2054 | SPC | 210 | 1 | 20 | 90 | 140 |  | 42 | 0 | 2.453534 | 0 | 0 | 43.20249 | 38.56698 | 0 | 1736.502 | 0 | 3.295831 | 0
1416 | 17.03.2021 01:26:27 | IBCC | GOOD | 2000 | 37 | 116 | 71 | 0 | 2055 | SPC | 190 | 1 | 20 | 90 | 138 |  | 42 | 0 | 2.479261 | 0 | 0 | 42.73502 | 38.17455 | 0 | 1670.811 | 0 | 3.279788 | 0
1417 | 17.03.2021 01:32:43 | IBCC | GOOD | 1999 | 37 | 105 | 68 | 0 | 2053 | SPC | 180 | 1 | 20 | 90 | 134 |  | 42 | 0 | 2.509822 | 0 | 0 | 43.38509 | 37.89605 | 0 | 1734.975 | 0 | 3.247028 | 0
1418 | 17.03.2021 01:40:09 | IBCC | GOOD | 2001 | 38 | 115 | 76 | 0 | 2058 | SPC | 180 | 1 | 20 | 90 | 128 |  | 42 | 0 | 2.488829 | 0 | 0 | 40.84323 | 37.93041 | 0 | 1443.69 | 0 | 3.273917 | 0
1419 | 17.03.2021 01:50:00 | IBCC | GOOD | 2001 | 34 | 105 | 66 | 0 | 2052 | SPC | 190 | 1 | 20 | 90 | 131 |  | 42 | 0 | 2.470883 | 0 | 0 | 42.05573 | 38.04253 | 0 | 1682.523 | 0 | 3.273917 | 0
1420 | 17.03.2021 01:54:10 | IBCC | GOOD | 2000 | 36 | 114 | 69 | 0 | 2054 | SPC | 210 | 1 | 20 | 90 | 134 |  | 42 | 0 | 2.397333 | 0 | 0 | 40.77749 | 37.76584 | 0 | 1623.451 | 0 | 3.302495 | 0
1421 | 17.03.2021 02:06:07 | IBCC | GOOD | 1999 | 38 | 106 | 75 | 0 | 2055 | SPC | 220 | 1 | 20 | 90 | 200 |  | 44 | 0 | 2.356923 | 0 | 0 | 43.72109 | 37.44936 | 0 | 1732.428 | 3.456383 | 3.1 | 40.85783
1422 | 17.03.2021 02:16:28 | Drum | GOOD | 2001 | 37 | 109 | 51 | 0 | 2054 | SPC | 160 | 1 | 20 | 90 | 198 |  | 42 | 0 | 2.410438 | 0 | 0 | 44.41499 | 37.45298 | 0 | 1749.742 | 7.30645 | 3.1 | 35.35777
1423 | 17.03.2021 02:20:33 | Drum | GOOD | 1999 | 37 | 114 | 55 | 0 | 2052 | SPC | 160 | 1 | 20 | 90 | 205 |  | 42 | 0 | 2.439991 | 0 | 0 | 43.83065 | 37.44032 | 0 | 1776.223 | 5.964671 | 3.1 | 36.57757
1424 | 17.03.2021 02:31:10 | Drum | GOOD | 2001 | 37 | 112 | 54 | 0 | 2054 | SPC | 160 | 1 | 20 | 90 | 189 |  | 42 | 0 | 2.449124 | 0 | 0 | 40.22237 | 37.4566 | 0 | 1340.315 | 5.346001 | 3.1 | 37.14
1425 | 17.03.2021 02:42:56 | Drum | GOOD | 2000 | 37 | 112 | 56 | 0 | 2053 | SPC | 150 | 1 | 20 | 90 | 197 |  | 42 | 0 | 2.475921 | 0 | 0 | 41.57365 | 37.4783 | 0 | 1669.792 | 3.83549 | 3.186804 | 38.51319
1426 | 17.03.2021 02:45:52 | Drum | GOOD | 1999 | 37 | 112 | 54 | 0 | 2052 | SPC | 180 | 1 | 20 | 90 | 128 |  | 42 | 0 | 2.433032 | 0 | 0 | 40.17855 | 37.65915 | 0 | 1641.784 | 0 | 3.230784 | 0
1427 | 17.03.2021 02:49:47 | Drum | GOOD | 2000 | 36 | 110 | 51 | 0 | 2052 | SPC | 190 | 1 | 20 | 90 | 197 |  | 42 | 0 | 2.424946 | 0 | 0 | 42.10686 | 37.94849 | 0 | 1689.143 | 3.144515 | 3.301435 | 39.14135
1428 | 17.03.2021 02:52:47 | Drum | GOOD | 2001 | 38 | 110 | 56 | 0 | 2055 | SPC | 210 | 1 | 20 | 90 | 137 |  | 42 | 0 | 2.410916 | 0 | 0 | 42.16529 | 38.51997 | 0 | 1669.283 | 0 | 3.301435 | 0
1429 | 17.03.2021 02:55:53 | Drum | GOOD | 1999 | 36 | 110 | 51 | 0 | 2051 | SPC | 200 | 1 | 20 | 90 | 143 |  | 42 | 0 | 2.434252 | 0 | 0 | 41.17191 | 38.96123 | 0 | 1635.673 | 0 | 3.319871 | 0
1430 | 17.03.2021 02:58:53 | Drum | GOOD | 2001 | 35 | 112 | 52 | 0 | 2052 | SPC | 200 | 1 | 20 | 90 | 141 |  | 42 | 0 | 2.474024 | 0 | 0 | 42.29677 | 39.17282 | 0 | 1659.607 | 0 | 3.319871 | 0
1431 | 17.03.2021 03:01:53 | Drum | GOOD | 1999 | 30 | 106 | 53 | 0 | 2044 | SPC | 200 | 1 | 20 | 90 | 141 |  | 42 | 0 | 2.45624 | 0 | 0 | 40.7702 | 39.22526 | 0 | 1521.604 | 0 | 3.348638 | 0
1432 | 17.03.2021 03:05:04 | Drum | GOOD | 2001 | 36 | 116 | 55 | 0 | 2054 | SPC | 220 | 1 | 20 | 90 | 147 |  | 42 | 0 | 2.413321 | 0 | 0 | 44.07169 | 39.0842 | 0 | 1761.455 | 0 | 3.298223 | 0
1433 | 17.03.2021 03:08:04 | Drum | GOOD | 1999 | 36 | 106 | 52 | 0 | 2050 | SPC | 200 | 1 | 20 | 90 | 137 |  | 42 | 0 | 2.433135 | 0 | 0 | 42.59623 | 38.82378 | 0 | 1718.679 | 0 | 3.285748 | 0
1434 | 17.03.2021 03:11:15 | Drum | GOOD | 2001 | 38 | 113 | 52 | 0 | 2055 | SPC | 200 | 1 | 20 | 90 | 147 |  | 42 | 0 | 2.44748 | 0 | 0 | 42.15798 | 39.01186 | 0 | 1677.431 | 0 | 3.285748 | 0
1435 | 17.03.2021 03:14:15 | Drum | GOOD | 2000 | 38 | 105 | 49 | 0 | 2053 | SPC | 200 | 1 | 20 | 90 | 137 |  | 42 | 0 | 2.454304 | 0 | 0 | 41.654 | 39.32653 | 0 | 1687.106 | 0 | 3.285748 | 0
1436 | 17.03.2021 03:17:25 | Drum | GOOD | 1999 | 37 | 115 | 46 | 0 | 2052 | SPC | 200 | 1 | 20 | 90 | 145 |  | 42 | 0 | 2.45486 | 0 | 0 | 41.20114 | 39.78588 | 0 | 1603.591 | 0 | 3.303433 | 0
1437 | 17.03.2021 03:20:26 | Drum | GOOD | 2000 | 38 | 105 | 51 | 0 | 2053 | SPC | 200 | 1 | 20 | 90 | 142 |  | 42 | 0 | 2.442463 | 0 | 0 | 40.98932 | 40.25065 | 0 | 1614.285 | 0 | 3.326565 | 0
1438 | 17.03.2021 03:23:41 | Drum | GOOD | 2000 | 34 | 115 | 53 | 0 | 2050 | SPC | 220 | 1 | 20 | 90 | 145 |  | 42 | 0 | 2.406042 | 0 | 0 | 41.3253 | 40.8185 | 0 | 1619.377 | 0 | 3.341057 | 0
1439 | 17.03.2021 03:26:41 | Drum | GOOD | 2001 | 37 | 107 | 52 | 0 | 2053 | SPC | 240 | 1 | 20 | 90 | 147 |  | 42 | 0 | 2.341528 | 0 | 0 | 42.28215 | 41.69018 | 0 | 1618.868 | 0 | 3.341057 | 0
1440 | 17.03.2021 03:29:52 | Drum | GOOD | 2001 | 36 | 113 | 54 | 0 | 2053 | SPC | 240 | 1 | 20 | 90 | 143 |  | 42 | 0 | 2.304047 | 0 | 0 | 40.49263 | 42.19473 | 0 | 1547.575 | 0 | 3.376961 | 0
1441 | 17.03.2021 03:32:52 | Drum | GOOD | 1999 | 36 | 105 | 52 | 0 | 2050 | SPC | 260 | 1 | 20 | 90 | 138 |  | 42 | 0 | 2.286317 | 0 | 0 | 42.99797 | 42.63057 | 0 | 1660.116 | 0 | 3.354156 | 0
1442 | 17.03.2021 03:36:08 | Drum | GOOD | 2000 | 37 | 115 | 53 | 0 | 2053 | SPC | 250 | 1 | 20 | 90 | 146 |  | 42 | 0 | 2.30674 | 0 | 0 | 42.5232 | 41.50391 | 0 | 1636.692 | 0 | 3.34356 | 0
1443 | 17.03.2021 03:39:23 | Drum | GOOD | 1996 | 39 | 105 | 47 | 0 | 2050 | SPC | 230 | 1 | 20 | 90 | 153 |  | 42 | 0 | 2.361821 | 0 | 0 | 42.94683 | 39.41153 | 0 | 1679.468 | 0 | 3.322069 | 0
1444 | 17.03.2021 03:42:23 | Drum | GOOD | 1998 | 38 | 116 | 48 | 0 | 2052 | SPC | 220 | 1 | 20 | 90 | 143 |  | 42 | 0 | 2.402848 | 0 | 0 | 42.0046 | 38.24328 | 0 | 1441.653 | 0 | 3.322069 | 0
1445 | 17.03.2021 03:45:29 | Drum | GOOD | 2005 | 38 | 106 | 51 | 0 | 2058 | SPC | 220 | 1 | 20 | 90 | 147 |  | 42 | 0 | 2.398857 | 0 | 0 | 41.95347 | 37.6917 | 0 | 1737.521 | 0 | 3.322069 | 0
1446 | 17.03.2021 03:49:24 | Drum | GOOD | 2001 | 38 | 114 | 52 | 0 | 2055 | SPC | 220 | 1 | 20 | 90 | 143 |  | 42 | 0 | 2.385789 | 0 | 0 | 41.3253 | 37.29384 | 0 | 1647.895 | 0 | 3.336562 | 0
1447 | 17.03.2021 03:52:24 | Drum | GOOD | 1999 | 33 | 108 | 52 | 0 | 2048 | SPC | 220 | 1 | 20 | 90 | 142 |  | 42 | 0 | 2.395956 | 0 | 0 | 44.07169 | 37.14735 | 0 | 1717.151 | 0 | 3.286147 | 0
1448 | 17.03.2021 03:55:25 | Drum | GOOD | 2002 | 37 | 108 | 55 | 0 | 2055 | SPC | 210 | 1 | 20 | 90 | 131 |  | 42 | 0 | 2.393798 | 0 | 0 | 40.7702 | 37.04789 | 0 | 1675.903 | 0 | 3.314913 | 0
1449 | 17.03.2021 03:58:20 | Drum | GOOD | 1997 | 37 | 108 | 55 | 0 | 2050 | SPC | 220 | 1 | 20 | 90 | 133 |  | 42 | 0 | 2.383851 | 0 | 0 | 40.63871 | 37.06959 | 0 | 1662.663 | 0 | 3.347061 | 0
1450 | 17.03.2021 04:01:21 | Drum | GOOD | 1998 | 38 | 116 | 51 | 0 | 2052 | SPC | 220 | 1 | 20 | 90 | 143 |  | 42 | 0 | 2.386151 | 0 | 0 | 40.77749 | 37.38064 | 0 | 1645.858 | 0 | 3.375639 | 0
1451 | 17.03.2021 04:07:31 | Drum | GOOD | 2003 | 36 | 114 | 46 | 0 | 2055 | SPC | 230 | 1 | 20 | 90 | 133 |  | 42 | 0 | 2.384872 | 0 | 0 | 43.07832 | 37.78031 | 0 | 1748.724 | 0 | 3.350768 | 0
1452 | 17.03.2021 04:10:32 | Drum | GOOD | 2000 | 37 | 116 | 49 | 0 | 2053 | SPC | 220 | 1 | 20 | 90 | 143 |  | 42 | 0 | 2.396864 | 0 | 0 | 41.33261 | 37.79659 | 0 | 1627.525 | 0 | 3.365073 | 0
1453 | 17.03.2021 04:13:27 | Drum | GOOD | 2001 | 37 | 107 | 55 | 0 | 2054 | SPC | 220 | 1 | 20 | 90 | 135 |  | 42 | 0 | 2.405346 | 0 | 0 | 42.63276 | 37.89424 | 0 | 1482.392 | 0 | 3.351659 | 0
1454 | 17.03.2021 04:16:27 | Drum | GOOD | 2000 | 37 | 109 | 55 | 0 | 2053 | SPC | 210 | 1 | 20 | 90 | 140 |  | 42 | 0 | 2.442806 | 0 | 0 | 44.4515 | 38.16551 | 0 | 1725.808 | 0 | 3.291477 | 0
1455 | 17.03.2021 04:19:28 | Drum | GOOD | 1999 | 37 | 110 | 55 | 0 | 2052 | SPC | 200 | 1 | 20 | 90 | 141 |  | 42 | 0 | 2.459879 | 0 | 0 | 41.75626 | 38.57241 | 0 | 1694.745 | 0 | 3.291477 | 0
1456 | 17.03.2021 04:22:28 | Drum | GOOD | 2001 | 37 | 113 | 52 | 0 | 2054 | SPC | 200 | 1 | 20 | 90 | 141 |  | 42 | 0 | 2.454397 | 0 | 0 | 42.97606 | 38.92325 | 0 | 1701.874 | 0 | 3.269236 | 0
1457 | 17.03.2021 04:25:33 | Drum | GOOD | 1996 | 38 | 108 | 54 | 0 | 2050 | SPC | 190 | 1 | 20 | 90 | 144 |  | 42 | 0 | 2.45571 | 0 | 0 | 42.20911 | 39.02271 | 0 | 1675.903 | 0 | 3.269236 | 0
1458 | 17.03.2021 04:28:34 | Drum | GOOD | 2000 | 37 | 109 | 56 | 0 | 2053 | SPC | 190 | 1 | 20 | 90 | 143 |  | 42 | 0 | 2.458405 | 0 | 0 | 41.69782 | 39.08782 | 0 | 1673.866 | 0 | 3.269236 | 0
1459 | 17.03.2021 04:31:39 | Drum | GOOD | 2003 | 37 | 111 | 48 | 0 | 2055 | SPC | 190 | 1 | 20 | 90 | 138 |  | 42 | 0 | 2.455429 | 0 | 0 | 43.32666 | 39.15112 | 0 | 1680.486 | 0 | 3.237979 | 0
1460 | 17.03.2021 04:34:35 | Drum | GOOD | 2001 | 35 | 113 | 46 | 0 | 2051 | SPC | 190 | 1 | 20 | 90 | 139 |  | 42 | 0 | 2.445193 | 0 | 0 | 40.75558 | 39.16016 | 0 | 1656.043 | 0 | 3.267121 | 0
1461 | 17.03.2021 04:41:50 | Drum | GOOD | 2000 | 37 | 109 | 50 | 0 | 2052 | SPC | 200 | 1 | 20 | 90 | 202 |  | 42 | 0 | 2.441218 | 0 | 0 | 44.64872 | 39.2325 | 0 | 1792.009 | 2.710644 | 3.32763 | 39.53578
1462 | 17.03.2021 04:44:56 | Drum | GOOD | 1999 | 38 | 107 | 52 | 0 | 2052 | SPC | 210 | 1 | 20 | 90 | 146 |  | 42 | 0 | 2.444657 | 0 | 0 | 43.66996 | 39.28313 | 0 | 1696.272 | 0 | 3.287545 | 0
1463 | 17.03.2021 04:47:46 | Drum | GOOD | 2000 | 38 | 114 | 53 | 0 | 2054 | SPC | 210 | 1 | 20 | 90 | 134 |  | 42 | 0 | 2.39843 | 0 | 0 | 42.79345 | 39.2777 | 0 | 1641.784 | 0 | 3.269999 | 0
1464 | 17.03.2021 04:51:52 | Drum | GOOD | 2001 | 39 | 105 | 50 | 0 | 2055 | SPC | 220 | 1 | 20 | 90 | 203 |  | 42 | 0 | 2.334816 | 0 | 0 | 41.41296 | 40.41341 | 0 | 1636.692 | 2.710644 | 3.330508 | 39.53578
1465 | 17.03.2021 04:54:47 | Drum | GOOD | 1999 | 38 | 115 | 55 | 0 | 2054 | SPC | 240 | 1 | 20 | 90 | 137 |  | 42 | 0 | 2.314721 | 0 | 0 | 40.87975 | 41.22721 | 0 | 1634.145 | 0 | 3.356457 | 0
1466 | 17.03.2021 04:57:52 | Drum | GOOD | 2001 | 39 | 105 | 53 | 0 | 2055 | SPC | 240 | 1 | 20 | 90 | 144 |  | 42 | 0 | 2.33834 | 0 | 0 | 41.96077 | 41.41167 | 0 | 1620.396 | 0 | 3.356457 | 0
1467 | 17.03.2021 05:01:03 | Drum | GOOD | 2000 | 39 | 115 | 52 | 0 | 2055 | SPC | 240 | 1 | 20 | 90 | 149 |  | 42 | 0 | 2.358199 | 0 | 0 | 42.57433 | 41.42072 | 0 | 1648.404 | 0 | 3.344545 | 0
1468 | 17.03.2021 05:05:43 | Drum | GOOD | 1999 | 39 | 106 | 50 | 0 | 2053 | SPC | 230 | 1 | 20 | 90 | 137 |  | 42 | 0 | 2.37112 | 0 | 0 | 42.09225 | 41.63954 | 0 | 1600.026 | 0 | 3.344545 | 0
1469 | 17.03.2021 05:12:59 | Drum | GOOD | 2000 | 38 | 113 | 47 | 0 | 2054 | SPC | 230 | 1 | 20 | 90 | 141 |  | 42 | 0 | 2.357643 | 0 | 0 | 43.27553 | 41.59975 | 0 | 1601.045 | 0 | 3.314603 | 0
1470 | 17.03.2021 05:16:05 | Drum | GOOD | 2001 | 39 | 107 | 47 | 0 | 2055 | SPC | 230 | 1 | 20 | 90 | 143 |  | 42 | 0 | 2.34829 | 0 | 0 | 41.39835 | 41.37731 | 0 | 1596.462 | 0 | 3.327217 | 0
1471 | 17.03.2021 05:19:25 | Drum | GOOD | 2000 | 38 | 114 | 52 | 0 | 2054 | SPC | 240 | 1 | 20 | 90 | 138 |  | 42 | 0 | 2.330856 | 0 | 0 | 41.72704 | 41.15487 | 0 | 1609.702 | 0 | 3.327217 | 0
1472 | 17.03.2021 05:30:11 | Drum | GOOD | 1999 | 38 | 107 | 51 | 0 | 2052 | SPC | 240 | 1 | 20 | 90 | 208 |  | 42 | 0 | 2.305714 | 0 | 0 | 41.99729 | 41.34657 | 0 | 1518.039 | 2.252675 | 3.37702 | 39.95211
1473 | 17.03.2021 05:33:17 | Drum | GOOD | 1996 | 39 | 109 | 52 | 0 | 2051 | SPC | 260 | 1 | 20 | 90 | 143 |  | 42 | 0 | 2.260851 | 0 | 0 | 41.23766 | 41.48401 | 0 | 1567.944 | 0 | 3.393765 | 0
1474 | 17.03.2021 05:36:12 | Drum | GOOD | 2006 | 40 | 112 | 52 | 0 | 2062 | SPC | 270 | 1 | 20 | 90 | 140 |  | 42 | 0 | 2.238943 | 0 | 0 | 41.02583 | 41.76613 | 0 | 1564.889 | 0 | 3.415958 | 0
1475 | 17.03.2021 05:39:12 | Drum | GOOD | 1999 | 39 | 109 | 54 | 0 | 2054 | SPC | 270 | 1 | 20 | 90 | 140 |  | 42 | 0 | 2.236297 | 0 | 0 | 43.5677 | 41.9524 | 0 | 1690.162 | 0 | 3.378503 | 0
1476 | 17.03.2021 05:42:13 | Drum | GOOD | 1998 | 38 | 113 | 52 | 0 | 2052 | SPC | 260 | 1 | 20 | 90 | 140 |  | 42 | 0 | 2.264295 | 0 | 0 | 41.71244 | 42.02293 | 0 | 1617.34 | 0 | 3.378503 | 0
1477 | 17.03.2021 05:45:13 | Drum | GOOD | 2002 | 38 | 114 | 52 | 0 | 2056 | SPC | 260 | 1 | 20 | 90 | 138 |  | 42 | 0 | 2.287369 | 0 | 0 | 42.3479 | 41.99219 | 0 | 1647.385 | 0 | 3.378503 | 0
1478 | 17.03.2021 05:48:13 | Drum | GOOD | 1999 | 39 | 114 | 56 | 0 | 2055 | SPC | 250 | 1 | 20 | 90 | 141 |  | 42 | 0 | 2.299984 | 0 | 0 | 41.09157 | 41.9524 | 0 | 1595.443 | 0 | 3.399006 | 0
1479 | 17.03.2021 05:51:19 | Drum | GOOD | 2001 | 39 | 111 | 55 | 0 | 2056 | SPC | 260 | 1 | 20 | 90 | 143 |  | 42 | 0 | 2.29624 | 0 | 0 | 42.39172 | 41.97953 | 0 | 1677.94 | 0 | 3.399006 | 0
1480 | 17.03.2021 05:54:29 | Drum | GOOD | 2000 | 39 | 109 | 46 | 0 | 2054 | SPC | 260 | 1 | 20 | 90 | 146 |  | 42 | 0 | 2.302287 | 0 | 0 | 42.07034 | 42.00123 | 0 | 1612.248 | 0 | 3.399006 | 0
1481 | 17.03.2021 05:57:35 | Drum | GOOD | 2000 | 40 | 113 | 50 | 0 | 2056 | SPC | 260 | 1 | 20 | 90 | 148 |  | 42 | 0 | 2.282499 | 0 | 0 | 44.15934 | 42.08984 | 0 | 1740.067 | 0 | 3.346337 | 0
1482 | 17.03.2021 06:00:35 | Drum | GOOD | 2000 | 40 | 107 | 54 | 0 | 2056 | SPC | 250 | 1 | 20 | 90 | 140 |  | 42 | 0 | 2.283793 | 0 | 0 | 41.69782 | 42.00846 | 0 | 1587.295 | 0 | 3.346337 | 0
1483 | 17.03.2021 06:03:25 | Drum | GOOD | 2000 | 41 | 109 | 46 | 0 | 2056 | SPC | 250 | 1 | 20 | 90 | 131 |  | 42 | 0 | 2.308871 | 0 | 0 | 43.07832 | 41.90539 | 0 | 1685.578 | 0 | 3.321466 | 0
1484 | 17.03.2021 06:06:16 | Drum | GOOD | 2000 | 39 | 114 | 50 | 0 | 2055 | SPC | 240 | 1 | 20 | 90 | 134 |  | 42 | 0 | 2.308881 | 0 | 0 | 42.44285 | 41.8023 | 0 | 1659.607 | 0 | 3.321466 | 0
1485 | 17.03.2021 06:16:57 | Drum | GOOD | 2000 | 36 | 105 | 54 | 0 | 2051 | SPC | 240 | 1 | 20 | 90 | 211 |  | 42 | 0 | 2.303235 | 0 | 0 | 42.20911 | 41.64135 | 0 | 1692.198 | 2.485675 | 3.376715 | 39.7403
1486 | 17.03.2021 06:20:22 | Drum | GOOD | 1996 | 43 | 115 | 46 | 0 | 2055 | SPC | 250 | 1 | 20 | 90 | 144 |  | 42 | 0 | 2.312909 | 0 | 0 | 42.31137 | 41.27061 | 0 | 1690.671 | 0 | 3.376715 | 0
1487 | 17.03.2021 06:23:23 | Drum | GOOD | 2004 | 34 | 107 | 51 | 0 | 2053 | SPC | 240 | 1 | 20 | 90 | 143 |  | 42 | 0 | 2.35496 | 0 | 0 | 42.3552 | 40.61234 | 0 | 1685.578 | 0 | 3.376715 | 0
1488 | 17.03.2021 06:26:28 | Drum | GOOD | 1999 | 40 | 109 | 54 | 0 | 2055 | SPC | 230 | 1 | 20 | 90 | 149 |  | 42 | 0 | 2.416417 | 0 | 0 | 43.32666 | 39.86726 | 0 | 1733.447 | 0 | 3.345458 | 0
1489 | 17.03.2021 06:29:33 | Drum | GOOD | 2001 | 40 | 110 | 53 | 0 | 2057 | SPC | 220 | 1 | 20 | 90 | 145 |  | 42 | 0 | 2.435015 | 0 | 0 | 43.14405 | 39.53631 | 0 | 1719.697 | 0 | 3.318897 | 0
1490 | 17.03.2021 06:32:49 | Drum | GOOD | 1996 | 41 | 114 | 56 | 0 | 2054 | SPC | 210 | 1 | 20 | 90 | 146 |  | 42 | 0 | 2.447305 | 0 | 0 | 42.3479 | 39.37717 | 0 | 1677.431 | 0 | 3.318897 | 0
1491 | 17.03.2021 06:35:49 | Drum | GOOD | 2003 | 39 | 109 | 50 | 0 | 2057 | SPC | 200 | 1 | 20 | 90 | 141 |  | 42 | 0 | 2.460567 | 0 | 0 | 42.96145 | 39.22888 | 0 | 1711.04 | 0 | 3.297031 | 0
1492 | 17.03.2021 06:40:10 | Drum | GOOD | 1999 | 40 | 107 | 55 | 0 | 2055 | SPC | 200 | 1 | 20 | 90 | 140 |  | 42 | 0 | 2.473195 | 0 | 0 | 42.41364 | 38.97931 | 0 | 1669.792 | 0 | 3.297031 | 0
1493 | 17.03.2021 06:44:10 | Drum | GOOD | 2002 | 40 | 113 | 55 | 0 | 2058 | SPC | 190 | 1 | 20 | 90 | 131 |  | 42 | 0 | 2.477473 | 0 | 0 | 42.75693 | 38.78219 | 0 | 1685.578 | 0 | 3.280424 | 0
1494 | 17.03.2021 06:47:41 | Drum | GOOD | 2000 | 38 | 108 | 55 | 0 | 2054 | SPC | 190 | 1 | 20 | 90 | 134 |  | 42 | 0 | 2.475742 | 0 | 0 | 41.74895 | 38.43859 | 0 | 1705.439 | 0 | 3.280424 | 0
1495 | 17.03.2021 06:50:31 | Drum | GOOD | 1999 | 39 | 113 | 56 | 0 | 2054 | SPC | 200 | 1 | 20 | 90 | 131 |  | 42 | 0 | 2.432238 | 0 | 0 | 41.22305 | 38.27401 | 0 | 1646.367 | 0 | 3.297546 | 0
1496 | 17.03.2021 06:53:31 | Drum | GOOD | 2001 | 39 | 106 | 55 | 0 | 2056 | SPC | 210 | 1 | 20 | 90 | 140 |  | 42 | 0 | 2.393537 | 0 | 0 | 40.87975 | 38.43316 | 0 | 1593.916 | 0 | 3.323495 | 0
1497 | 17.03.2021 06:56:27 | Drum | GOOD | 2001 | 39 | 109 | 54 | 0 | 2056 | SPC | 220 | 1 | 20 | 90 | 137 |  | 42 | 0 | 2.401619 | 0 | 0 | 41.06966 | 38.60858 | 0 | 1607.156 | 0 | 3.344561 | 0
1498 | 17.03.2021 06:59:37 | Drum | GOOD | 1998 | 40 | 114 | 47 | 0 | 2054 | SPC | 220 | 1 | 20 | 90 | 144 |  | 42 | 0 | 2.401428 | 0 | 0 | 41.08427 | 38.75325 | 0 | 1606.137 | 0 | 3.365251 | 0
1499 | 17.03.2021 07:03:07 | Drum | GOOD | 2001 | 39 | 105 | 49 | 0 | 2055 | SPC | 220 | 1 | 20 | 90 | 137 |  | 42 | 0 | 2.416479 | 0 | 0 | 43.69186 | 38.83102 | 0 | 1656.043 | 0 | 3.324603 | 0
1500 | 17.03.2021 07:12:59 | Drum | GOOD | 2001 | 39 | 112 | 53 | 0 | 2056 | SPC | 210 | 1 | 20 | 90 | 142 |  | 42 | 0 | 2.443356 | 0 | 0 | 40.61679 | 38.90336 | 0 | 1654.006 | 0 | 3.357314 | 0
1501 | 17.03.2021 07:17:24 | Drum | BAD | 1999 | 39 | 113 | 51 | 0 | 2054 | SPC | 210 | 1 | 20 | 90 | 220 |  | 42 | 0 | 2.415113 | 0 | 0 | 0 | 38.60134 | 0 | 1891.82 | 2.477648 | 3.412376 | 0
1502 | 17.03.2021 07:20:14 | Drum | GOOD | 1999 | 38 | 107 | 46 | 0 | 2052 | SPC | 230 | 1 | 20 | 90 | 152 |  | 42 | 0 | 2.415113 | 0 | 0 | 44.76559 | 38.60134 | 0 | 1803.212 | 0 | 3.344118 | 0
1503 | 17.03.2021 07:23:25 | Drum | GOOD | 2000 | 38 | 113 | 54 | 0 | 2054 | SPC | 220 | 1 | 20 | 90 | 147 |  | 42 | 0 | 2.396845 | 0 | 0 | 41.97538 | 38.30115 | 0 | 1677.94 | 0 | 3.344118 | 0
1504 | 17.03.2021 07:26:15 | Drum | GOOD | 2002 | 39 | 107 | 46 | 0 | 2056 | SPC | 220 | 1 | 20 | 90 | 138 |  | 42 | 0 | 2.408176 | 0 | 0 | 43.3924 | 38.14019 | 0 | 1749.742 | 0 | 3.311171 | 0
1505 | 17.03.2021 07:29:36 | Drum | GOOD | 1999 | 34 | 113 | 55 | 0 | 2049 | SPC | 210 | 1 | 20 | 90 | 139 |  | 42 | 0 | 2.405248 | 0 | 0 | 40.7702 | 38.19444 | 0 | 1659.098 | 0 | 3.339937 | 0
1506 | 17.03.2021 07:34:01 | Drum | GOOD | 2000 | 40 | 107 | 55 | 0 | 2056 | SPC | 220 | 1 | 20 | 90 | 219 |  | 42 | 0 | 2.382297 | 0 | 0 | 43.23901 | 38.3355 | 0 | 1746.687 | 2.373193 | 3.392557 | 39.84255
1507 | 17.03.2021 07:36:51 | Drum | GOOD | 2000 | 41 | 113 | 54 | 0 | 2057 | SPC | 240 | 1 | 20 | 90 | 138 |  | 42 | 0 | 2.351025 | 0 | 0 | 42.99797 | 38.47295 | 0 | 1701.365 | 0 | 3.369752 | 0
1508 | 17.03.2021 07:45:32 | Drum | GOOD | 2000 | 39 | 105 | 49 | 0 | 2054 | SPC | 230 | 1 | 20 | 90 | 140 |  | 42 | 0 | 2.374366 | 0 | 0 | 41.52251 | 38.73698 | 0 | 1666.737 | 0 | 3.369752 | 0
1509 | 17.03.2021 07:51:48 | Drum | GOOD | 2001 | 38 | 116 | 47 | 0 | 2055 | SPC | 220 | 1 | 20 | 90 | 138 |  | 42 | 0 | 2.416457 | 0 | 0 | 42.26756 | 38.86357 | 0 | 1693.726 | 0 | 3.369752 | 0
1510 | 17.03.2021 07:55:44 | Drum | GOOD | 1999 | 38 | 115 | 54 | 0 | 2053 | SPC | 220 | 1 | 20 | 90 | 141 |  | 42 | 0 | 2.414925 | 0 | 0 | 42.55972 | 38.80932 | 0 | 1738.539 | 0 | 3.358217 | 0
1511 | 17.03.2021 08:05:45 | Drum | GOOD | 1996 | 39 | 112 | 46 | 0 | 2050 | SPC | 220 | 1 | 20 | 90 | 137 |  | 42 | 0 | 2.444066 | 0 | 0 | 40.49993 | 38.86176 | 0 | 1314.344 | 0 | 3.393933 | 0
1512 | 17.03.2021 08:30:08 | Drum | GOOD | 2003 | 39 | 111 | 55 | 0 | 2058 | SPC | 210 | 1 | 20 | 90 | 143 |  | 42 | 0 | 2.492965 | 0 | 0 | 43.99865 | 38.75507 | 0 | 1797.611 | 0 | 3.345396 | 0
1513 | 17.03.2021 08:43:19 | Drum | GOOD | 2000 | 36 | 109 | 48 | 0 | 2051 | SPC | 200 | 1 | 20 | 90 | 135 |  | 42 | 0 | 2.508148 | 0 | 0 | 44.18856 | 38.59954 | 0 | 1724.28 | 0 | 3.291976 | 0
1514 | 17.03.2021 08:54:11 | Drum | GOOD | 2000 | 40 | 109 | 47 | 0 | 2055 | SPC | 190 | 1 | 20 | 90 | 133 |  | 42 | 0 | 2.473499 | 0 | 0 | 41.29609 | 38.48018 | 0 | 1344.898 | 0 | 3.307219 | 0
1515 | 17.03.2021 08:57:01 | Drum | GOOD | 2000 | 38 | 114 | 55 | 0 | 2054 | SPC | 210 | 1 | 20 | 90 | 132 |  | 42 | 0 | 2.427726 | 0 | 0 | 42.06304 | 38.47656 | 0 | 1704.929 | 0 | 3.307219 | 0
1516 | 17.03.2021 09:08:12 | Drum | GOOD | 2002 | 40 | 105 | 56 | 0 | 2058 | SPC | 210 | 1 | 20 | 90 | 131 |  | 42 | 0 | 2.401522 | 0 | 0 | 40.53645 | 38.63933 | 0 | 1635.673 | 0 | 3.341996 | 0
1517 | 17.03.2021 09:11:58 | Drum | GOOD | 1999 | 41 | 115 | 55 | 0 | 2057 | SPC | 230 | 1 | 20 | 90 | 135 |  | 42 | 0 | 2.35867 | 0 | 0 | 41.67591 | 38.60135 | 0 | 1633.636 | 0 | 3.341996 | 0
1518 | 17.03.2021 09:16:08 | Drum | GOOD | 2000 | 40 | 107 | 50 | 0 | 2055 | SPC | 210 | 1 | 20 | 90 | 138 |  | 42 | 0 | 2.440678 | 0 | 0 | 43.28284 | 38.58326 | 0 | 1638.729 | 0 | 3.311866 | 0
1519 | 17.03.2021 09:20:14 | Drum | GOOD | 1999 | 38 | 112 | 55 | 0 | 2053 | SPC | 190 | 1 | 20 | 90 | 135 |  | 42 | 0 | 2.498163 | 0 | 0 | 44.07899 | 38.80932 | 0 | 1696.782 | 0 | 3.261264 | 0
1520 | 17.03.2021 09:23:24 | Drum | GOOD | 2001 | 39 | 109 | 55 | 0 | 2056 | SPC | 180 | 1 | 20 | 90 | 135 |  | 42 | 0 | 2.515704 | 0 | 0 | 44.6122 | 38.92325 | 0 | 1705.948 | 0 | 3.19695 | 0
1521 | 17.03.2021 09:32:45 | Drum | GOOD | 2000 | 39 | 112 | 49 | 0 | 2055 | SPC | 140 | 1 | 20 | 90 | 208 |  | 44 | 0 | 2.531882 | 0 | 0 | 46.54051 | 39.0209 | 0 | 1853.627 | 5.939075 | 3.1 | 38.60084
1522 | 17.03.2021 09:37:01 | Drum | BAD | 2000 | 11 | 100 | 47 | 0 | 2025 | SPC | 140 | 1 | 20 | 90 | 220 |  | 44 | 0 | 2.529349 | 0 | 0 | 0 | 38.97569 | 0 | 1861.775 | 4.886546 | 3.1 | 0
1523 | 17.03.2021 09:41:01 | Drum | GOOD | 1992 | 34 | 101 | 54 | 0 | 2041 | SPC | 140 | 1 | 20 | 90 | 214 |  | 44 | 0 | 2.534317 | 0 | 0 | 45.74435 | 38.85815 | 0 | 1750.761 | 5.063309 | 3.1 | 39.39699
1524 | 17.03.2021 09:45:17 | Drum | GOOD | 2007 | 40 | 96 | 47 | 0 | 2061 | SPC | 140 | 1 | 20 | 90 | 214 |  | 44 | 0 | 2.533817 | 0 | 0 | 43.95482 | 38.90155 | 0 | 1753.307 | 4.645501 | 3.1 | 39.77682
1525 | 17.03.2021 09:49:27 | Drum | GOOD | 1996 | 40 | 99 | 54 | 0 | 2051 | SPC | 160 | 1 | 20 | 90 | 207 |  | 44 | 0 | 2.458973 | 0 | 0 | 44.77289 | 39.46217 | 0 | 1727.336 | 6.429191 | 3.1 | 38.15528
1526 | 17.03.2021 09:53:48 | Drum | BAD | 2004 | 38 | 103 | 56 | 0 | 2057 | SPC | 160 | 1 | 20 | 90 | 220 |  | 44 | 0 | 2.427403 | 0 | 0 | 0 | 40.35192 | 0 | 1768.075 | 8.421775 | 3.1 | 0
1527 | 17.03.2021 09:57:58 | Drum | GOOD | 1999 | 40 | 102 | 50 | 0 | 2054 | SPC | 170 | 1 | 20 | 90 | 216 |  | 44 | 0 | 2.385289 | 0 | 0 | 46.58433 | 41.08434 | 0 | 1784.371 | 9.1449 | 3.1 | 35.68645
1528 | 17.03.2021 10:06:24 | Drum | BAD | 2002 | 41 | 99 | 55 | 0 | 2058 | SPC | 190 | 1 | 20 | 90 | 211 |  | 44 | 0 | 2.313762 | 0 | 0 | 47.40971 | 41.82401 | 0 | 1804.74 | 11.45886 | 3.1 | 33.58285
1529 | 17.03.2021 10:10:10 | Drum | GOOD | 2000 | 39 | 97 | 46 | 0 | 2053 | SPC | 200 | 1 | 20 | 90 | 201 |  | 44 | 0 | 2.291392 | 0 | 0 | 44.66333 | 41.82762 | 0 | 1656.043 | 7.730796 | 3.1 | 36.972
1530 | 17.03.2021 10:17:36 | Drum | GOOD | 1999 | 40 | 99 | 54 | 0 | 2054 | SPC | 190 | 1 | 20 | 90 | 199 |  | 44 | 0 | 2.311754 | 0 | 0 | 43.46544 | 41.87644 | 0 | 1556.741 | 10.44651 | 3.1 | 34.50317
1531 | 17.03.2021 10:21:46 | Drum | GOOD | 2002 | 40 | 103 | 55 | 0 | 2057 | SPC | 190 | 1 | 20 | 90 | 200 |  | 44 | 0 | 2.366184 | 0 | 0 | 47.67996 | 41.71188 | 0 | 1905.569 | 10.71968 | 3.1 | 34.25484
1532 | 17.03.2021 10:25:22 | Drum | GOOD | 2000 | 37 | 102 | 55 | 0 | 2052 | SPC | 180 | 1 | 20 | 90 | 200 |  | 44 | 0 | 2.366184 | 0 | 0 | 44.60489 | 41.71188 | 0 | 1710.022 | 6.814848 | 3.1 | 37.80468
1533 | 17.03.2021 10:29:02 | Drum | BAD | 1999 | 39 | 99 | 49 | 0 | 2052 | SPC | 170 | 1 | 20 | 90 | 183 |  | 44 | 0 | 2.407173 | 0 | 0 | 41.28149 | 41.3954 | 0 | 1609.702 | 3.504593 | 3.179068 | 40.81401
1534 | 17.03.2021 10:33:03 | Drum | BAD | 1999 | 39 | 95 | 46 | 0 | 2052 | SPC | 180 | 1 | 20 | 90 | 220 |  | 44 | 0 | 2.434191 | 0 | 0 | 0 | 41.19466 | 0 | 1784.371 | 3.890254 | 3.267152 | 0
1535 | 17.03.2021 10:35:58 | Drum | GOOD | 1998 | 40 | 103 | 52 | 0 | 2053 | SPC | 200 | 1 | 20 | 90 | 151 |  | 44 | 0 | 2.460622 | 0 | 0 | 44.49533 | 40.71181 | 0 | 1776.223 | 0 | 3.267152 | 0
1536 | 17.03.2021 10:40:03 | Drum | GOOD | 2002 | 40 | 103 | 53 | 0 | 2057 | SPC | 190 | 1 | 20 | 90 | 205 |  | 44 | 0 | 2.47995 | 0 | 0 | 45.56905 | 40.24161 | 0 | 1792.518 | 3.568865 | 3.347723 | 40.75558
1537 | 17.03.2021 10:43:19 | Drum | GOOD | 2000 | 41 | 100 | 50 | 0 | 2056 | SPC | 200 | 1 | 20 | 90 | 156 |  | 44 | 0 | 2.503149 | 0 | 0 | 46.07304 | 39.98481 | 0 | 1727.336 | 0 | 3.297274 | 0
1538 | 17.03.2021 10:46:09 | Drum | GOOD | 2000 | 39 | 96 | 46 | 0 | 2053 | SPC | 190 | 1 | 20 | 90 | 129 |  | 44 | 0 | 2.518687 | 0 | 0 | 43.07832 | 39.98481 | 0 | 1601.554 | 0 | 3.318117 | 0
1539 | 17.03.2021 10:49:10 | Drum | GOOD | 1993 | 39 | 98 | 54 | 0 | 2047 | SPC | 200 | 1 | 20 | 90 | 137 |  | 44 | 0 | 2.504781 | 0 | 0 | 45.44488 | 39.90886 | 0 | 1792.518 | 0 | 3.28382 | 0
1540 | 17.03.2021 10:52:10 | Drum | GOOD | 2009 | 39 | 104 | 47 | 0 | 2063 | SPC | 190 | 1 | 20 | 90 | 140 |  | 44 | 0 | 2.510953 | 0 | 0 | 42.68389 | 39.983 | 0 | 1679.977 | 0 | 3.314806 | 0
1541 | 17.03.2021 10:56:10 | Drum | GOOD | 1999 | 39 | 102 | 53 | 0 | 2053 | SPC | 210 | 1 | 20 | 90 | 209 |  | 44 | 0 | 2.452826 | 0 | 0 | 44.2616 | 40.26873 | 0 | 1797.611 | 2.612739 | 3.373026 | 41.62478
1542 | 17.03.2021 10:59:16 | Drum | GOOD | 2000 | 39 | 100 | 49 | 0 | 2053 | SPC | 230 | 1 | 20 | 90 | 146 |  | 44 | 0 | 2.397453 | 0 | 0 | 43.81604 | 39.47845 | 0 | 1722.244 | 0 | 3.373026 | 0
1543 | 17.03.2021 11:03:31 | Drum | GOOD | 1999 | 39 | 96 | 46 | 0 | 2052 | SPC | 230 | 1 | 20 | 90 | 213 |  | 44 | 0 | 2.401313 | 0 | 0 | 46.62816 | 39.03899 | 0 | 1881.635 | 3.303718 | 3.447398 | 40.99662
1544 | 17.03.2021 11:06:42 | Drum | GOOD | 2000 | 40 | 99 | 55 | 0 | 2055 | SPC | 250 | 1 | 20 | 90 | 146 |  | 44 | 0 | 2.368195 | 0 | 0 | 43.9183 | 39.06973 | 0 | 1732.938 | 0 | 3.447398 | 0
1545 | 17.03.2021 11:09:42 | Drum | GOOD | 2001 | 39 | 103 | 55 | 0 | 2055 | SPC | 250 | 1 | 20 | 90 | 137 |  | 44 | 0 | 2.355951 | 0 | 0 | 43.86717 | 39.48748 | 0 | 1700.346 | 0 | 3.447398 | 0
1546 | 17.03.2021 11:12:47 | Drum | GOOD | 2000 | 40 | 101 | 51 | 0 | 2055 | SPC | 250 | 1 | 20 | 90 | 140 |  | 44 | 0 | 2.390727 | 0 | 0 | 43.42161 | 39.85641 | 0 | 1769.603 | 0 | 3.459414 | 0
1547 | 17.03.2021 11:15:53 | Drum | GOOD | 1999 | 39 | 102 | 51 | 0 | 2053 | SPC | 250 | 1 | 20 | 90 | 147 |  | 44 | 0 | 2.368684 | 0 | 0 | 44.33464 | 40.06619 | 0 | 1764.51 | 0 | 3.459414 | 0
1548 | 17.03.2021 11:18:43 | Drum | GOOD | 2000 | 40 | 95 | 55 | 0 | 2055 | SPC | 260 | 1 | 20 | 90 | 129 |  | 44 | 0 | 2.330324 | 0 | 0 | 42.28215 | 40.20002 | 0 | 1304.668 | 0 | 3.50073 | 0
1549 | 17.03.2021 11:21:59 | Drum | GOOD | 1996 | 39 | 99 | 49 | 0 | 2049 | SPC | 270 | 1 | 20 | 90 | 149 |  | 44 | 0 | 2.338616 | 0 | 0 | 45.42297 | 40.28501 | 0 | 1694.235 | 0 | 3.466997 | 0
1550 | 17.03.2021 11:25:09 | Drum | GOOD | 2006 | 39 | 102 | 55 | 0 | 2060 | SPC | 250 | 1 | 20 | 90 | 147 |  | 44 | 0 | 2.414622 | 0 | 0 | 45.92696 | 39.89981 | 0 | 1798.12 | 0 | 3.420303 | 0
1551 | 17.03.2021 11:28:04 | Drum | GOOD | 1998 | 37 | 103 | 49 | 0 | 2050 | SPC | 220 | 1 | 20 | 90 | 136 |  | 44 | 0 | 2.483706 | 0 | 0 | 43.26092 | 39.43504 | 0 | 1483.92 | 0 | 3.436451 | 0
1552 | 17.03.2021 11:31:10 | Drum | GOOD | 2001 | 39 | 99 | 55 | 0 | 2055 | SPC | 230 | 1 | 20 | 90 | 149 |  | 44 | 0 | 2.470135 | 0 | 0 | 46.75964 | 39.57791 | 0 | 1767.566 | 0 | 3.368346 | 0
1553 | 17.03.2021 11:34:15 | Drum | GOOD | 1999 | 39 | 101 | 47 | 0 | 2052 | SPC | 220 | 1 | 20 | 90 | 141 |  | 44 | 0 | 2.441675 | 0 | 0 | 44.40037 | 39.89258 | 0 | 1667.755 | 0 | 3.368346 | 0
1554 | 17.03.2021 11:37:15 | Drum | GOOD | 1999 | 38 | 104 | 51 | 0 | 2052 | SPC | 220 | 1 | 20 | 90 | 140 |  | 44 | 0 | 2.436985 | 0 | 0 | 43.02718 | 40.03002 | 0 | 1620.905 | 0 | 3.390504 | 0
1555 | 17.03.2021 11:40:06 | Drum | GOOD | 2001 | 40 | 103 | 53 | 0 | 2056 | SPC | 220 | 1 | 20 | 90 | 134 |  | 44 | 0 | 2.443285 | 0 | 0 | 42.42094 | 40.068 | 0 | 1371.888 | 0 | 3.428252 | 0
1556 | 17.03.2021 11:43:16 | Drum | GOOD | 2000 | 40 | 100 | 46 | 0 | 2054 | SPC | 230 | 1 | 20 | 90 | 149 |  | 44 | 0 | 2.439936 | 0 | 0 | 44.9482 | 39.99566 | 0 | 1785.898 | 0 | 3.406726 | 0
1557 | 17.03.2021 11:46:06 | Drum | GOOD | 2000 | 34 | 100 | 54 | 0 | 2049 | SPC | 230 | 1 | 20 | 90 | 134 |  | 44 | 0 | 2.434023 | 0 | 0 | 45.34262 | 39.7262 | 0 | 1737.521 | 0 | 3.375059 | 0
1558 | 17.03.2021 11:49:07 | Drum | GOOD | 2001 | 39 | 101 | 46 | 0 | 2054 | SPC | 220 | 1 | 20 | 90 | 140 |  | 44 | 0 | 2.444149 | 0 | 0 | 44.56107 | 39.51461 | 0 | 1657.57 | 0 | 3.363489 | 0
1559 | 17.03.2021 11:52:02 | Drum | GOOD | 1999 | 40 | 101 | 52 | 0 | 2054 | SPC | 210 | 1 | 20 | 90 | 131 |  | 44 | 0 | 2.458437 | 0 | 0 | 43.52388 | 39.31388 | 0 | 1602.573 | 0 | 3.363489 | 0
1560 | 17.03.2021 11:55:07 | Drum | GOOD | 2000 | 39 | 100 | 52 | 0 | 2054 | SPC | 210 | 1 | 20 | 90 | 146 |  | 44 | 0 | 2.471004 | 0 | 0 | 43.42161 | 39.22345 | 0 | 1708.494 | 0 | 3.375504 | 0
1561 | 17.03.2021 12:05:54 | Drum | GOOD | 2000 | 39 | 101 | 48 | 0 | 2053 | SPC | 220 | 1 | 20 | 90 | 146 |  | 44 | 0 | 2.453807 | 0 | 0 | 42.79345 | 39.20356 | 0 | 1613.776 | 0 | 3.403673 | 0
1562 | 17.03.2021 12:08:44 | Drum | GOOD | 2000 | 38 | 99 | 51 | 0 | 2053 | SPC | 230 | 1 | 20 | 90 | 140 |  | 44 | 0 | 2.440098 | 0 | 0 | 44.4515 | 39.06974 | 0 | 1673.357 | 0 | 3.403673 | 0
1563 | 17.03.2021 12:11:54 | Drum | GOOD | 1995 | 41 | 100 | 46 | 0 | 2050 | SPC | 230 | 1 | 20 | 90 | 146 |  | 44 | 0 | 2.422291 | 0 | 0 | 43.0637 | 39.42057 | 0 | 1670.811 | 0 | 3.424892 | 0
1564 | 17.03.2021 12:14:55 | Drum | GOOD | 2006 | 40 | 101 | 55 | 0 | 2061 | SPC | 240 | 1 | 20 | 90 | 146 |  | 44 | 0 | 2.399094 | 0 | 0 | 43.89638 | 40.09512 | 0 | 1574.055 | 0 | 3.424892 | 0
1565 | 17.03.2021 12:17:55 | Drum | GOOD | 2000 | 39 | 97 | 55 | 0 | 2054 | SPC | 250 | 1 | 20 | 90 | 140 |  | 44 | 0 | 2.367434 | 0 | 0 | 43.72109 | 40.44958 | 0 | 1640.765 | 0 | 3.424892 | 0
1566 | 17.03.2021 12:21:01 | Drum | GOOD | 2000 | 38 | 99 | 54 | 0 | 2053 | SPC | 250 | 1 | 20 | 90 | 144 |  | 44 | 0 | 2.351269 | 0 | 0 | 43.02718 | 40.78053 | 0 | 1585.258 | 0 | 3.44705 | 0
1567 | 17.03.2021 12:24:06 | Drum | GOOD | 1999 | 39 | 100 | 48 | 0 | 2052 | SPC | 260 | 1 | 20 | 90 | 143 |  | 44 | 0 | 2.356096 | 0 | 0 | 42.91032 | 40.96137 | 0 | 1595.443 | 0 | 3.472213 | 0
1568 | 17.03.2021 12:27:11 | Drum | GOOD | 2001 | 37 | 100 | 51 | 0 | 2053 | SPC | 260 | 1 | 20 | 90 | 147 |  | 44 | 0 | 2.359248 | 0 | 0 | 46.96415 | 41.00478 | 0 | 1782.334 | 0 | 3.398849 | 0
1569 | 17.03.2021 12:30:12 | Drum | GOOD | 1995 | 39 | 102 | 54 | 0 | 2049 | SPC | 250 | 1 | 20 | 90 | 144 |  | 44 | 0 | 2.348258 | 0 | 0 | 42.31868 | 40.93063 | 0 | 1568.454 | 0 | 3.439226 | 0
1570 | 17.03.2021 12:33:07 | Drum | GOOD | 2006 | 38 | 100 | 54 | 0 | 2059 | SPC | 260 | 1 | 20 | 90 | 135 |  | 44 | 0 | 2.336269 | 0 | 0 | 45.94156 | 40.5816 | 0 | 1689.652 | 0 | 3.392158 | 0
1571 | 17.03.2021 12:36:07 | Drum | GOOD | 1998 | 38 | 99 | 56 | 0 | 2051 | SPC | 250 | 1 | 20 | 90 | 140 |  | 44 | 0 | 2.32148 | 0 | 0 | 45.61288 | 40.47128 | 0 | 1758.399 | 0 | 3.353541 | 0
1572 | 17.03.2021 12:55:00 | Drum | GOOD | 2000 | 40 | 99 | 46 | 0 | 2054 | SPC | 240 | 1 | 20 | 90 | 201 |  | 44 | 0 | 2.326532 | 0 | 0 | 42.61085 | 40.33384 | 0 | 1605.119 | 2.59668 | 3.411385 | 41.63938
1573 | 17.03.2021 12:57:55 | Drum | GOOD | 1998 | 38 | 99 | 49 | 0 | 2050 | SPC | 250 | 1 | 20 | 90 | 135 |  | 44 | 0 | 2.329597 | 0 | 0 | 42.24564 | 40.35916 | 0 | 1635.673 | 0 | 3.45364 | 0
1574 | 17.03.2021 13:00:50 | Drum | GOOD | 2004 | 40 | 101 | 53 | 0 | 2059 | SPC | 260 | 1 | 20 | 90 | 140 |  | 44 | 0 | 2.331242 | 0 | 0 | 44.33464 | 40.29224 | 0 | 1762.473 | 0 | 3.45364 | 0
1575 | 17.03.2021 13:03:51 | Drum | GOOD | 1999 | 40 | 98 | 52 | 0 | 2054 | SPC | 260 | 1 | 20 | 90 | 140 |  | 44 | 0 | 2.350534 | 0 | 0 | 43.63343 | 40.18555 | 0 | 1589.842 | 0 | 3.45364 | 0
1576 | 17.03.2021 13:07:01 | Drum | GOOD | 2001 | 40 | 99 | 55 | 0 | 2056 | SPC | 250 | 1 | 20 | 90 | 146 |  | 44 | 0 | 2.377788 | 0 | 0 | 45.67862 | 40.1548 | 0 | 1816.453 | 0 | 3.413333 | 0
1577 | 17.03.2021 13:13:17 | Drum | GOOD | 1998 | 40 | 102 | 55 | 0 | 2053 | SPC | 240 | 1 | 20 | 90 | 141 |  | 44 | 0 | 2.386605 | 0 | 0 | 46.3433 | 40.24342 | 0 | 1680.995 | 0 | 3.355934 | 0
1578 | 17.03.2021 13:16:07 | Drum | GOOD | 2000 | 40 | 104 | 49 | 0 | 2055 | SPC | 230 | 1 | 20 | 90 | 134 |  | 44 | 0 | 2.384436 | 0 | 0 | 44.14473 | 40.28682 | 0 | 1633.636 | 0 | 3.355934 | 0
1579 | 17.03.2021 13:19:03 | Drum | GOOD | 2001 | 37 | 101 | 47 | 0 | 2052 | SPC | 220 | 1 | 20 | 90 | 137 |  | 44 | 0 | 2.40625 | 0 | 0 | 43.89638 | 40.26151 | 0 | 1684.56 | 0 | 3.355934 | 0
1580 | 17.03.2021 13:37:05 | Drum | GOOD | 2001 | 39 | 100 | 54 | 0 | 2055 | SPC | 220 | 1 | 20 | 90 | 139 |  | 44 | 0 | 2.457483 | 0 | 0 | 45.664 | 40.04449 | 0 | 1739.558 | 0 | 3.316003 | 0
1581 | 17.03.2021 13:40:05 | Drum | GOOD | 1998 | 39 | 99 | 55 | 0 | 2052 | SPC | 200 | 1 | 20 | 90 | 137 |  | 44 | 0 | 2.468133 | 0 | 0 | 44.59029 | 39.88354 | 0 | 1654.515 | 0 | 3.303681 | 0
1582 | 17.03.2021 13:42:55 | Drum | GOOD | 2000 | 40 | 98 | 54 | 0 | 2055 | SPC | 200 | 1 | 20 | 90 | 131 |  | 44 | 0 | 2.455494 | 0 | 0 | 43.34857 | 39.67738 | 0 | 1672.338 | 0 | 3.317575 | 0
1583 | 17.03.2021 14:09:49 | Drum | GOOD | 1997 | 40 | 98 | 50 | 0 | 2051 | SPC | 210 | 1 | 20 | 90 | 137 |  | 44 | 0 | 2.451524 | 0 | 0 | 44.15934 | 39.78407 | 0 | 1741.594 | 0 | 3.317575 | 0
1584 | 17.03.2021 14:12:44 | Drum | GOOD | 2002 | 35 | 97 | 47 | 0 | 2051 | SPC | 210 | 1 | 20 | 90 | 137 |  | 44 | 0 | 2.437146 | 0 | 0 | 42.82266 | 39.7262 | 0 | 1613.776 | 0 | 3.344992 | 0
1585 | 17.03.2021 14:15:34 | Drum | GOOD | 2001 | 40 | 102 | 54 | 0 | 2056 | SPC | 220 | 1 | 20 | 90 | 132 |  | 44 | 0 | 2.395154 | 0 | 0 | 43.30474 | 39.62674 | 0 | 1621.924 | 0 | 3.360013 | 0
1586 | 17.03.2021 14:18:35 | Drum | GOOD | 2000 | 40 | 105 | 55 | 0 | 2056 | SPC | 230 | 1 | 20 | 90 | 137 |  | 44 | 0 | 2.387592 | 0 | 0 | 44.36385 | 39.70631 | 0 | 1667.246 | 0 | 3.360013 | 0
1587 | 17.03.2021 14:21:35 | Drum | GOOD | 2000 | 39 | 100 | 55 | 0 | 2054 | SPC | 230 | 1 | 20 | 90 | 138 |  | 44 | 0 | 2.398619 | 0 | 0 | 44.29081 | 39.87811 | 0 | 1622.433 | 0 | 3.360013 | 0
1588 | 17.03.2021 14:24:20 | Drum | GOOD | 2001 | 39 | 101 | 46 | 0 | 2054 | SPC | 230 | 1 | 20 | 90 | 131 |  | 44 | 0 | 2.400955 | 0 | 0 | 44.69985 | 39.93779 | 0 | 1724.28 | 0 | 3.344874 | 0
1589 | 17.03.2021 14:27:16 | Drum | GOOD | 2000 | 39 | 98 | 54 | 0 | 2054 | SPC | 220 | 1 | 20 | 90 | 134 |  | 44 | 0 | 2.399913 | 0 | 0 | 43.18788 | 39.97395 | 0 | 1711.55 | 0 | 3.3629 | 0
1590 | 17.03.2021 14:30:11 | Drum | GOOD | 1999 | 36 | 96 | 49 | 0 | 2049 | SPC | 230 | 1 | 20 | 90 | 140 |  | 44 | 0 | 2.39131 | 0 | 0 | 43.4143 | 40.01012 | 0 | 1677.94 | 0 | 3.375103 | 0
1591 | 17.03.2021 14:33:06 | Drum | GOOD | 2000 | 35 | 100 | 55 | 0 | 2050 | SPC | 240 | 1 | 20 | 90 | 128 |  | 44 | 0 | 2.373551 | 0 | 0 | 43.31205 | 40.03364 | 0 | 1662.154 | 0 | 3.389936 | 0
1592 | 17.03.2021 14:35:57 | Drum | GOOD | 2000 | 39 | 104 | 56 | 0 | 2055 | SPC | 240 | 1 | 20 | 90 | 134 |  | 44 | 0 | 2.37525 | 0 | 0 | 42.48668 | 39.93237 | 0 | 1641.275 | 0 | 3.425993 | 0
1593 | 17.03.2021 14:38:52 | Drum | GOOD | 2000 | 39 | 99 | 49 | 0 | 2053 | SPC | 240 | 1 | 20 | 90 | 140 |  | 44 | 0 | 2.386143 | 0 | 0 | 43.0491 | 39.86364 | 0 | 1685.578 | 0 | 3.447588 | 0
1594 | 17.03.2021 14:42:02 | Drum | GOOD | 2001 | 40 | 101 | 47 | 0 | 2055 | SPC | 250 | 1 | 20 | 90 | 147 |  | 44 | 0 | 2.364405 | 0 | 0 | 44.32733 | 39.82567 | 0 | 1694.745 | 0 | 3.447588 | 0
1595 | 17.03.2021 14:45:03 | Drum | GOOD | 1999 | 40 | 100 | 54 | 0 | 2054 | SPC | 250 | 1 | 20 | 90 | 138 |  | 44 | 0 | 2.361933 | 0 | 0 | 44.18856 | 39.82204 | 0 | 1670.301 | 0 | 3.447588 | 0
1596 | 17.03.2021 14:48:03 | Drum | GOOD | 2001 | 39 | 98 | 48 | 0 | 2054 | SPC | 260 | 1 | 20 | 90 | 146 |  | 44 | 0 | 2.346361 | 0 | 0 | 43.16597 | 40.09874 | 0 | 1700.346 | 0 | 3.466177 | 0
1597 | 17.03.2021 14:51:04 | Drum | BAD | 1999 | 40 | 99 | 51 | 0 | 2054 | SPC | 260 | 1 | 20 | 90 | 133 |  | 44 | 0 | 2.340905 | 0 | 0 | 47.00068 | 40.22895 | 0 | 1751.27 | 0 | 3.391874 | 0
1598 | 17.03.2021 14:54:59 | Drum | GOOD | 2000 | 38 | 101 | 47 | 0 | 2052 | SPC | 240 | 1 | 20 | 90 | 212 |  | 44 | 0 | 2.383968 | 0 | 0 | 45.04315 | 40.36459 | 0 | 1685.578 | 2.267252 | 3.442018 | 41.93886
1599 | 17.03.2021 14:57:54 | Drum | GOOD | 2001 | 36 | 99 | 52 | 0 | 2052 | SPC | 250 | 1 | 20 | 90 | 138 |  | 44 | 0 | 2.379857 | 0 | 0 | 45.38644 | 40.22714 | 0 | 1784.88 | 0 | 3.409223 | 0
1600 | 17.03.2021 15:00:45 | Drum | GOOD | 2000 | 40 | 103 | 51 | 0 | 2055 | SPC | 230 | 1 | 20 | 90 | 135 |  | 44 | 0 | 2.414933 | 0 | 0 | 43.16597 | 40.19278 | 0 | 1644.839 | 0 | 3.427813 | 0
1601 | 17.03.2021 15:07:26 | Drum | GOOD | 1999 | 35 | 101 | 46 | 0 | 2048 | SPC | 230 | 1 | 20 | 90 | 144 |  | 44 | 0 | 2.436577 | 0 | 0 | 43.5604 | 40.01555 | 0 | 1604.1 | 0 | 3.427813 | 0
1602 | 17.03.2021 15:10:26 | Drum | GOOD | 2000 | 39 | 101 | 54 | 0 | 2054 | SPC | 230 | 1 | 20 | 90 | 140 |  | 44 | 0 | 2.440379 | 0 | 0 | 42.72772 | 39.93779 | 0 | 1669.283 | 0 | 3.457671 | 0
1603 | 17.03.2021 15:13:26 | Drum | BAD | 1999 | 36 | 100 | 50 | 0 | 2050 | SPC | 240 | 1 | 20 | 90 | 139 |  | 44 | 0 | 2.410502 | 0 | 0 | 47.35128 | 39.84918 | 0 | 1809.323 | 0 | 3.374352 | 0
1604 | 17.03.2021 15:16:12 | Drum | GOOD | 2001 | 38 | 96 | 46 | 0 | 2053 | SPC | 230 | 1 | 20 | 90 | 135 |  | 44 | 0 | 2.376473 | 0 | 0 | 45.26957 | 39.75333 | 0 | 1651.459 | 0 | 3.344563 | 0
1605 | 17.03.2021 15:19:02 | Drum | GOOD | 2001 | 39 | 97 | 53 | 0 | 2055 | SPC | 220 | 1 | 20 | 90 | 140 |  | 44 | 0 | 2.421108 | 0 | 0 | 43.16597 | 39.37355 | 0 | 1575.583 | 0 | 3.363153 | 0
1606 | 17.03.2021 15:28:13 | Drum | GOOD | 1999 | 38 | 102 | 51 | 0 | 2052 | SPC | 210 | 1 | 20 | 90 | 217 |  | 44 | 0 | 2.480176 | 0 | 0 | 44.19586 | 39.09143 | 0 | 1657.57 | 2.227078 | 3.412357 | 41.97538
1607 | 17.03.2021 15:31:18 | Drum | GOOD | 2001 | 39 | 104 | 55 | 0 | 2055 | SPC | 220 | 1 | 20 | 90 | 144 |  | 44 | 0 | 2.487973 | 0 | 0 | 44.04248 | 39.16016 | 0 | 1695.254 | 0 | 3.412357 | 0
1608 | 17.03.2021 15:34:14 | Drum | GOOD | 1999 | 39 | 101 | 56 | 0 | 2053 | SPC | 230 | 1 | 20 | 90 | 143 |  | 44 | 0 | 2.453232 | 0 | 0 | 44.92628 | 39.40068 | 0 | 1716.642 | 0 | 3.391396 | 0
1609 | 17.03.2021 15:37:19 | Drum | GOOD | 1999 | 39 | 96 | 56 | 0 | 2053 | SPC | 230 | 1 | 20 | 90 | 144 |  | 44 | 0 | 2.422037 | 0 | 0 | 42.31868 | 39.7262 | 0 | 1529.242 | 0 | 3.431772 | 0
1610 | 17.03.2021 15:40:14 | Drum | GOOD | 1999 | 39 | 101 | 55 | 0 | 2053 | SPC | 240 | 1 | 20 | 90 | 137 |  | 44 | 0 | 2.4012 | 0 | 0 | 45.1308 | 39.67737 | 0 | 1675.903 | 0 | 3.405552 | 0
1611 | 17.03.2021 15:43:25 | Drum | GOOD | 2002 | 39 | 102 | 55 | 0 | 2056 | SPC | 230 | 1 | 20 | 90 | 135 |  | 44 | 0 | 2.412248 | 0 | 0 | 45.25497 | 39.63397 | 0 | 1711.55 | 0 | 3.376138 | 0
1612 | 17.03.2021 15:47:35 | Drum | GOOD | 2000 | 36 | 100 | 55 | 0 | 2051 | SPC | 230 | 1 | 20 | 90 | 212 |  | 44 | 0 | 2.402168 | 0 | 0 | 46.79616 | 39.57248 | 0 | 1786.407 | 2.395806 | 3.429287 | 41.82199
1613 | 17.03.2021 15:50:36 | Drum | GOOD | 1998 | 40 | 96 | 46 | 0 | 2052 | SPC | 240 | 1 | 20 | 90 | 137 |  | 44 | 0 | 2.423568 | 0 | 0 | 45.91235 | 39.81482 | 0 | 1784.371 | 0 | 3.382969 | 0
1614 | 17.03.2021 15:53:41 | Drum | GOOD | 2002 | 40 | 102 | 52 | 0 | 2057 | SPC | 220 | 1 | 20 | 90 | 146 |  | 44 | 0 | 2.453552 | 0 | 0 | 42.31137 | 40.16747 | 0 | 1515.493 | 0 | 3.423534 | 0
1615 | 17.03.2021 15:56:41 | Drum | GOOD | 2000 | 37 | 103 | 53 | 0 | 2052 | SPC | 230 | 1 | 20 | 90 | 143 |  | 44 | 0 | 2.465728 | 0 | 0 | 43.94021 | 40.22714 | 0 | 1633.636 | 0 | 3.423534 | 0
1616 | 17.03.2021 15:59:42 | Drum | GOOD | 1999 | 38 | 96 | 47 | 0 | 2051 | SPC | 220 | 1 | 20 | 90 | 137 |  | 44 | 0 | 2.478558 | 0 | 0 | 46.92033 | 40.3682 | 0 | 1783.352 | 0 | 3.351297 | 0
1617 | 17.03.2021 16:02:47 | Drum | GOOD | 2001 | 39 | 98 | 53 | 0 | 2055 | SPC | 210 | 1 | 20 | 90 | 143 |  | 44 | 0 | 2.47178 | 0 | 0 | 42.55972 | 40.39171 | 0 | 1627.525 | 0 | 3.385476 | 0
1618 | 17.03.2021 16:05:53 | Drum | GOOD | 1995 | 39 | 103 | 55 | 0 | 2049 | SPC | 220 | 1 | 20 | 90 | 146 |  | 44 | 0 | 2.48015 | 0 | 0 | 44.67793 | 40.39532 | 0 | 1685.578 | 0 | 3.3709 | 0
1619 | 17.03.2021 16:16:04 | Drum | GOOD | 2002 | 39 | 102 | 56 | 0 | 2056 | SPC | 260 | 1 | 20 | 90 | 207 |  | 44 | 0 | 2.281175 | 0 | 0 | 45.82469 | 40.71362 | 0 | 1719.188 | 4.950814 | 3.3709 | 39.49926
1620 | 17.03.2021 16:18:44 | Drum | GOOD | 2006 | 38 | 101 | 54 | 0 | 2059 | SPC | 290 | 1 | 20 | 90 | 122 |  | 44 | 0 | 2.110248 | 0 | 0 | 42.97606 | 40.59425 | 0 | 1600.026 | 0 | 3.394373 | 0
1621 | 17.03.2021 16:22:50 | Drum | GOOD | 1998 | 40 | 95 | 55 | 0 | 2053 | SPC | 310 | 1 | 20 | 90 | 205 |  | 44 | 0 | 2.066272 | 0 | 0 | 45.12349 | 40.1331 | 0 | 1773.167 | 6.011391 | 3.394373 | 38.5351
1622 | 17.03.2021 16:26:35 | Drum | GOOD | 1999 | 38 | 100 | 48 | 0 | 2051 | SPC | 310 | 1 | 20 | 90 | 187 |  | 44 | 0 | 2.054355 | 0 | 0 | 45.57636 | 39.68641 | 0 | 1656.043 | 5.055269 | 3.394373 | 39.4043
1623 | 17.03.2021 16:30:40 | Drum | GOOD | 2002 | 40 | 100 | 52 | 0 | 2057 | SPC | 310 | 1 | 20 | 90 | 194 |  | 44 | 0 | 2.020318 | 0 | 0 | 46.79616 | 40.23438 | 0 | 1806.268 | 7.907559 | 3.394373 | 36.81131
1624 | 17.03.2021 16:34:41 | Drum | GOOD | 2000 | 38 | 103 | 46 | 0 | 2052 | SPC | 300 | 1 | 20 | 90 | 203 |  | 44 | 0 | 2.099437 | 0 | 0 | 45.36453 | 40.93063 | 0 | 1702.892 | 6.517566 | 3.394373 | 38.07494
1625 | 17.03.2021 16:38:41 | Drum | GOOD | 1998 | 40 | 101 | 54 | 0 | 2053 | SPC | 270 | 1 | 20 | 90 | 203 |  | 44 | 0 | 2.248632 | 0 | 0 | 44.59029 | 41.06988 | 0 | 1742.613 | 3.80187 | 3.480391 | 40.54375
1626 | 17.03.2021 16:41:37 | Drum | GOOD | 2000 | 39 | 101 | 46 | 0 | 2053 | SPC | 270 | 1 | 20 | 90 | 134 |  | 44 | 0 | 2.315304 | 0 | 0 | 42.13607 | 41.01563 | 0 | 1503.78 | 0 | 3.525463 | 0
1627 | 17.03.2021 16:44:32 | Drum | GOOD | 2001 | 40 | 96 | 53 | 0 | 2055 | SPC | 280 | 1 | 20 | 90 | 141 |  | 44 | 0 | 2.329196 | 0 | 0 | 45.63478 | 41.31763 | 0 | 1548.593 | 0 | 3.486283 | 0
1628 | 17.03.2021 16:47:48 | Drum | GOOD | 2000 | 40 | 102 | 47 | 0 | 2054 | SPC | 270 | 1 | 20 | 90 | 141 |  | 44 | 0 | 2.345418 | 0 | 0 | 45.96348 | 41.6305 | 0 | 1640.256 | 0 | 3.43865 | 0
1629 | 17.03.2021 16:50:33 | Drum | GOOD | 2000 | 39 | 101 | 49 | 0 | 2054 | SPC | 250 | 1 | 20 | 90 | 128 |  | 44 | 0 | 2.38781 | 0 | 0 | 43.743 | 41.79326 | 0 | 1628.035 | 0 | 3.43865 | 0
1630 | 17.03.2021 16:53:48 | Drum | GOOD | 2000 | 40 | 99 | 52 | 0 | 2055 | SPC | 250 | 1 | 20 | 90 | 147 |  | 44 | 0 | 2.398142 | 0 | 0 | 45.1308 | 41.73177 | 0 | 1737.011 | 0 | 3.41243 | 0
1631 | 17.03.2021 16:56:59 | Drum | GOOD | 1999 | 39 | 102 | 53 | 0 | 2053 | SPC | 250 | 1 | 20 | 90 | 146 |  | 44 | 0 | 2.376888 | 0 | 0 | 45.46679 | 41.67571 | 0 | 1752.798 | 0 | 3.37757 | 0
1632 | 17.03.2021 16:59:49 | Drum | GOOD | 2001 | 40 | 96 | 48 | 0 | 2055 | SPC | 250 | 1 | 20 | 90 | 131 |  | 44 | 0 | 2.301105 | 0 | 0 | 42.57433 | 41.09881 | 0 | 1532.807 | 0 | 3.411373 | 0
1633 | 17.03.2021 17:02:44 | Drum | GOOD | 2000 | 38 | 100 | 51 | 0 | 2053 | SPC | 270 | 1 | 20 | 90 | 134 |  | 44 | 0 | 2.237222 | 0 | 0 | 43.17327 | 40.47671 | 0 | 1628.544 | 0 | 3.429774 | 0
1634 | 17.03.2021 17:07:05 | Drum | BAD | 2000 | 40 | 99 | 47 | 0 | 2054 | SPC | 270 | 1 | 20 | 90 | 220 |  | 44 | 0 | 2.251084 | 0 | 0 | 0 | 40.58702 | 0 | 1672.338 | 4.838336 | 3.429774 | 0
1635 | 17.03.2021 17:11:00 | Drum | GOOD | 2000 | 39 | 99 | 51 | 0 | 2054 | SPC | 260 | 1 | 20 | 90 | 209 |  | 44 | 0 | 2.318167 | 0 | 0 | 43.3924 | 41.21275 | 0 | 1638.219 | 2.652913 | 3.488933 | 41.58826
1636 | 17.03.2021 17:13:51 | Drum | GOOD | 1999 | 39 | 99 | 53 | 0 | 2053 | SPC | 270 | 1 | 20 | 90 | 128 |  | 44 | 0 | 2.353422 | 0 | 0 | 42.75693 | 41.44242 | 0 | 1528.733 | 0 | 3.518041 | 0
1637 | 17.03.2021 17:17:01 | Drum | GOOD | 2000 | 35 | 99 | 50 | 0 | 2049 | SPC | 270 | 1 | 20 | 90 | 146 |  | 44 | 0 | 2.369137 | 0 | 0 | 46.13877 | 41.41891 | 0 | 1850.572 | 0 | 3.465901 | 0
1638 | 17.03.2021 17:20:16 | Drum | GOOD | 2001 | 39 | 101 | 47 | 0 | 2054 | SPC | 250 | 1 | 20 | 90 | 146 |  | 44 | 0 | 2.397604 | 0 | 0 | 45.91965 | 41.31763 | 0 | 1786.407 | 0 | 3.419395 | 0
1639 | 17.03.2021 17:23:27 | Drum | GOOD | 1999 | 36 | 101 | 51 | 0 | 2050 | SPC | 240 | 1 | 20 | 90 | 141 |  | 44 | 0 | 2.412493 | 0 | 0 | 46.79616 | 41.24711 | 0 | 1764.51 | 0 | 3.350351 | 0
1640 | 17.03.2021 17:26:12 | Drum | GOOD | 2002 | 39 | 100 | 51 | 0 | 2056 | SPC | 220 | 1 | 20 | 90 | 128 |  | 44 | 0 | 2.405492 | 0 | 0 | 43.84526 | 41.44242 | 0 | 1622.433 | 0 | 3.350351 | 0
1641 | 17.03.2021 17:29:13 | Drum | GOOD | 1998 | 39 | 103 | 56 | 0 | 2052 | SPC | 230 | 1 | 20 | 90 | 141 |  | 44 | 0 | 2.396104 | 0 | 0 | 45.04315 | 41.60156 | 0 | 1759.418 | 0 | 3.326385 | 0
1642 | 17.03.2021 17:32:18 | Drum | GOOD | 1999 | 40 | 100 | 56 | 0 | 2054 | SPC | 220 | 1 | 20 | 90 | 137 |  | 44 | 0 | 2.387648 | 0 | 0 | 42.92493 | 41.76975 | 0 | 1574.564 | 0 | 3.351172 | 0
1643 | 17.03.2021 17:36:33 | Drum | BAD | 2001 | 39 | 98 | 50 | 0 | 2054 | SPC | 230 | 1 | 20 | 90 | 220 |  | 44 | 0 | 2.384552 | 0 | 0 | 0 | 42.09708 | 0 | 0 | 0 | 3.412961 | 0
1644 | 17.03.2021 17:41:49 | Drum | GOOD | 2001 | 36 | 97 | 55 | 0 | 2052 | SPC | 250 | 1 | 20 | 90 | 218 |  | 44 | 0 | 2.383343 | 0 | 0 | 46.78885 | 42.30505 | 0 | 1818.999 | 2.38777 | 3.465922 | 41.8293
1645 | 17.03.2021 17:45:09 | Drum | GOOD | 2000 | 39 | 101 | 54 | 0 | 2054 | SPC | 250 | 1 | 20 | 90 | 147 |  | 44 | 0 | 2.394933 | 0 | 0 | 45.68592 | 42.31048 | 0 | 1724.28 | 0 | 3.425427 | 0
1646 | 17.03.2021 17:48:00 | Drum | GOOD | 1998 | 39 | 105 | 48 | 0 | 2052 | SPC | 250 | 1 | 20 | 90 | 132 |  | 44 | 0 | 2.366491 | 0 | 0 | 42.1799 | 41.93251 | 0 | 1410.59 | 0 | 3.469372 | 0
1647 | 17.03.2021 17:50:55 | Drum | GOOD | 2001 | 40 | 99 | 50 | 0 | 2055 | SPC | 270 | 1 | 20 | 90 | 137 |  | 44 | 0 | 2.319453 | 0 | 0 | 43.0637 | 41.70103 | 0 | 1668.773 | 0 | 3.490591 | 0
1648 | 17.03.2021 17:53:56 | Drum | GOOD | 2000 | 35 | 97 | 53 | 0 | 2050 | SPC | 290 | 1 | 20 | 90 | 140 |  | 44 | 0 | 2.23701 | 0 | 0 | 43.99865 | 41.42614 | 0 | 1662.154 | 0 | 3.490591 | 0
1649 | 17.03.2021 17:56:46 | Drum | GOOD | 2001 | 34 | 100 | 46 | 0 | 2049 | SPC | 310 | 1 | 20 | 90 | 131 |  | 44 | 0 | 2.164183 | 0 | 0 | 42.86649 | 41.11871 | 0 | 1431.469 | 0 | 3.516881 | 0
1650 | 17.03.2021 17:59:31 | Drum | GOOD | 1999 | 39 | 100 | 54 | 0 | 2053 | SPC | 320 | 1 | 20 | 90 | 128 |  | 44 | 0 | 2.116697 | 0 | 0 | 42.51589 | 41.5455 | 0 | 1603.591 | 0 | 3.552187 | 0
1651 | 17.03.2021 18:02:37 | Drum | GOOD | 2002 | 42 | 99 | 46 | 0 | 2058 | SPC | 310 | 1 | 20 | 90 | 139 |  | 44 | 0 | 2.220789 | 0 | 0 | 43.99865 | 41.71911 | 0 | 1656.552 | 0 | 3.552187 | 0
1652 | 17.03.2021 18:05:32 | Drum | BAD | 1999 | 35 | 106 | 50 | 0 | 2049 | SPC | 280 | 1 | 20 | 90 | 139 |  | 44 | 0 | 2.344159 | 0 | 0 | 47.33667 | 40.8818 | 0 | 1717.661 | 0 | 3.469244 | 0
1653 | 17.03.2021 18:08:22 | Drum | GOOD | 1999 | 40 | 100 | 55 | 0 | 2054 | SPC | 260 | 1 | 20 | 90 | 147 |  | 43 | 0 | 2.369745 | 0 | 0 | 45.28418 | 40.48394 | 0 | 1714.605 | 0 | 3.044121 | 0
1654 | 17.03.2021 18:12:33 | Drum | GOOD | 1996 | 40 | 96 | 46 | 0 | 2050 | SPC | 170 | 1 | 20 | 90 | 199 |  | 43 | 0 | 2.349742 | 0 | 0 | 44.0936 | 40.28682 | 0 | 1546.047 | 10.9454 | 3.044121 | 33.04964
1655 | 17.03.2021 18:59:18 | Drum | GOOD | 2004 | 40 | 99 | 53 | 0 | 2059 | SPC | 180 | 1 | 20 | 90 | 184 |  | 43 | 0 | 2.304474 | 0 | 0 | 45.18193 | 40.17469 | 0 | 1668.264 | 13.33168 | 3.044121 | 30.88029
1656 | 17.03.2021 19:03:14 | Drum | GOOD | 2001 | 40 | 99 | 54 | 0 | 2056 | SPC | 190 | 1 | 20 | 90 | 198 |  | 43 | 0 | 2.265624 | 0 | 0 | 42.61815 | 40.16385 | 0 | 1462.532 | 12.8737 | 3.044121 | 31.29663
1657 | 17.03.2021 19:11:20 | Drum | GOOD | 2002 | 39 | 106 | 54 | 0 | 2057 | SPC | 190 | 1 | 20 | 90 | 193 |  | 43 | 0 | 2.24494 | 0 | 0 | 44.9409 | 40.84201 | 0 | 1679.468 | 14.19138 | 3.044121 | 30.09874
1658 | 17.03.2021 19:15:30 | Drum | GOOD | 1998 | 39 | 99 | 50 | 0 | 2051 | SPC | 190 | 1 | 20 | 90 | 200 |  | 43 | 0 | 2.269383 | 0 | 0 | 44.4296 | 41.46231 | 0 | 1542.992 | 13.96641 | 3.044121 | 30.30326
1659 | 17.03.2021 19:19:31 | Drum | GOOD | 2000 | 40 | 97 | 46 | 0 | 2054 | SPC | 180 | 1 | 20 | 90 | 199 |  | 43 | 0 | 2.296041 | 0 | 0 | 45.67862 | 41.92709 | 0 | 1656.552 | 12.45591 | 3.044121 | 31.67645
1660 | 17.03.2021 19:23:26 | Drum | BAD | 1999 | 39 | 97 | 52 | 0 | 2052 | SPC | 190 | 1 | 20 | 90 | 199 |  | 43 | 0 | 2.288127 | 0 | 0 | 46.81076 | 42.01027 | 0 | 1785.389 | 11.47569 | 3.044121 | 32.56755
1661 | 17.03.2021 19:27:12 | Drum | GOOD | 2001 | 39 | 106 | 53 | 0 | 2055 | SPC | 190 | 1 | 20 | 90 | 198 |  | 43 | 0 | 2.284912 | 0 | 0 | 44.9409 | 41.74985 | 0 | 1608.174 | 11.8051 | 3.044121 | 32.26809
1662 | 17.03.2021 19:31:07 | Drum | GOOD | 2002 | 39 | 95 | 47 | 0 | 2055 | SPC | 190 | 1 | 20 | 90 | 199 |  | 43 | 0 | 2.269703 | 0 | 0 | 44.59758 | 41.65762 | 0 | 1720.207 | 11.53192 | 3.044121 | 32.51644
1663 | 17.03.2021 19:34:58 | Drum | GOOD | 1997 | 40 | 106 | 47 | 0 | 2052 | SPC | 190 | 1 | 20 | 90 | 193 |  | 43 | 0 | 2.273935 | 0 | 0 | 43.34857 | 41.80411 | 0 | 1446.746 | 14.15121 | 3.044121 | 30.13526
1664 | 17.03.2021 19:38:53 | Drum | BAD | 2000 | 39 | 98 | 51 | 0 | 2053 | SPC | 190 | 1 | 20 | 90 | 193 |  | 43 | 0 | 2.281542 | 0 | 0 | 46.5113 | 41.85655 | 0 | 1746.178 | 11.66851 | 3.044121 | 32.39226
1665 | 17.03.2021 19:42:44 | Drum | GOOD | 2000 | 38 | 96 | 53 | 0 | 2052 | SPC | 190 | 1 | 20 | 90 | 209 |  | 43 | 0 | 2.285108 | 0 | 0 | 42.5232 | 41.9307 | 0 | 1327.075 | 13.38792 | 3.044121 | 30.82917
1666 | 17.03.2021 20:00:01 | Drum | GOOD | 2000 | 39 | 106 | 52 | 0 | 2054 | SPC | 180 | 1 | 20 | 90 | 210 |  | 43 | 0 | 2.303492 | 0 | 0 | 45.4814 | 41.77337 | 0 | 1748.215 | 12.56036 | 3.044121 | 31.58149
1667 | 17.03.2021 20:09:32 | Drum | BAD | 2000 | 38 | 96 | 55 | 0 | 2053 | SPC | 180 | 1 | 20 | 90 | 202 |  | 43 | 0 | 2.31018 | 0 | 0 | 46.92033 | 41.70103 | 0 | 1778.26 | 14.02266 | 3.044121 | 30.25212
1668 | 17.03.2021 20:13:12 | Drum | BAD | 2001 | 39 | 97 | 55 | 0 | 2055 | SPC | 180 | 1 | 20 | 90 | 197 |  | 43 | 0 | 2.296357 | 0 | 0 | 49.26498 | 41.20732 | 0 | 1686.597 | 13.81377 | 3.2 | 30.44203
1669 | 17.03.2021 20:18:28 | Drum | GOOD | 1999 | 40 | 106 | 55 | 0 | 2055 | SPC | 210 | 1 | 20 | 90 | 201 |  | 43 | 0 | 2.323939 | 0 | 0 | 41.24496 | 41.1386 | 0 | 1310.27 | 8.551075 | 3.2 | 35.2263
1670 | 17.03.2021 20:22:23 | Drum | GOOD | 1999 | 40 | 98 | 55 | 0 | 2054 | SPC | 200 | 1 | 20 | 90 | 201 |  | 43 | 0 | 2.356935 | 0 | 0 | 43.80873 | 41.01201 | 0 | 1576.092 | 5.674678 | 3.2 | 37.8412
1671 | 17.03.2021 20:26:19 | Drum | BAD | 2001 | 38 | 101 | 46 | 0 | 2053 | SPC | 200 | 1 | 20 | 90 | 192 |  | 43 | 0 | 2.34792 | 0 | 0 | 37.8412 | 40.9252 | 0 | 1281.752 | 2.854522 | 3.263872 | 40.40498
1672 | 17.03.2021 20:30:04 | Drum | GOOD | 2000 | 39 | 100 | 54 | 0 | 2054 | SPC | 220 | 1 | 20 | 90 | 204 |  | 43 | 0 | 2.313995 | 0 | 0 | 45.06507 | 41.08254 | 0 | 1774.186 | 6.550456 | 3.263872 | 37.04504
1673 | 17.03.2021 20:34:05 | Drum | GOOD | 2001 | 40 | 100 | 50 | 0 | 2056 | SPC | 240 | 1 | 20 | 90 | 203 |  | 43 | 0 | 2.264996 | 0 | 0 | 45.07967 | 41.10062 | 0 | 1781.315 | 7.715471 | 3.263872 | 35.98594
1674 | 17.03.2021 20:38:05 | Drum | GOOD | 1999 | 39 | 99 | 46 | 0 | 2052 | SPC | 250 | 1 | 20 | 90 | 198 |  | 43 | 0 | 2.203311 | 0 | 0 | 44.23238 | 41.26519 | 0 | 1630.071 | 7.627092 | 3.263872 | 36.06628
1675 | 17.03.2021 20:42:06 | Drum | GOOD | 2002 | 39 | 99 | 54 | 0 | 2056 | SPC | 240 | 1 | 20 | 90 | 191 |  | 43 | 0 | 2.231853 | 0 | 0 | 45.38644 | 40.74979 | 0 | 1759.927 | 6.229063 | 3.263872 | 37.33722
1676 | 17.03.2021 20:46:01 | Drum | GOOD | 1998 | 39 | 98 | 46 | 0 | 2051 | SPC | 230 | 1 | 20 | 90 | 194 |  | 43 | 0 | 2.272648 | 0 | 0 | 41.00393 | 40.28139 | 0 | 1555.213 | 2.509035 | 3.319668 | 40.71906
1677 | 17.03.2021 20:49:42 | Drum | GOOD | 2000 | 40 | 101 | 55 | 0 | 2055 | SPC | 250 | 1 | 20 | 90 | 185 |  | 43 | 0 | 2.257422 | 0 | 0 | 42.24564 | 40.39895 | 0 | 1544.519 | 2.452785 | 3.374148 | 40.7702
1678 | 17.03.2021 20:53:47 | Drum | GOOD | 2001 | 35 | 100 | 55 | 0 | 2051 | SPC | 260 | 1 | 20 | 90 | 205 |  | 43 | 0 | 2.242959 | 0 | 0 | 45.02855 | 40.71 | 0 | 1756.872 | 5.45774 | 3.374148 | 38.03842
1679 | 17.03.2021 20:58:03 | Drum | GOOD | 2001 | 39 | 102 | 50 | 0 | 2055 | SPC | 260 | 1 | 20 | 90 | 215 |  | 43 | 0 | 2.246328 | 0 | 0 | 43.26092 | 40.91254 | 0 | 1571.509 | 4.84711 | 3.374148 | 38.59354
1680 | 17.03.2021 21:02:03 | Drum | GOOD | 1995 | 38 | 102 | 55 | 0 | 2048 | SPC | 260 | 1 | 20 | 90 | 203 |  | 43 | 0 | 2.266796 | 0 | 0 | 42.11415 | 40.80946 | 0 | 1671.32 | 2.581352 | 3.431634 | 40.65332
1681 | 17.03.2021 21:06:14 | Drum | GOOD | 2004 | 41 | 102 | 56 | 0 | 2060 | SPC | 270 | 1 | 20 | 90 | 207 |  | 43 | 0 | 2.258736 | 0 | 0 | 41.93886 | 40.65574 | 0 | 1632.618 | 2.203718 | 3.480293 | 40.99662
1682 | 17.03.2021 21:10:04 | Drum | GOOD | 2000 | 38 | 100 | 50 | 0 | 2053 | SPC | 290 | 1 | 20 | 90 | 197 |  | 43 | 0 | 2.193312 | 0 | 0 | 43.4143 | 41.08796 | 0 | 1674.884 | 2.742044 | 3.541535 | 40.50723
1683 | 17.03.2021 21:13:04 | Drum | GOOD | 1999 | 39 | 100 | 53 | 0 | 2053 | SPC | 310 | 1 | 20 | 90 | 137 |  | 43 | 0 | 2.174039 | 0 | 0 | 42.1799 | 41.14584 | 0 | 1645.858 | 0 | 3.559767 | 0
1684 | 17.03.2021 21:16:00 | Drum | GOOD | 2002 | 39 | 95 | 48 | 0 | 2055 | SPC | 320 | 1 | 20 | 90 | 140 |  | 43 | 0 | 2.18255 | 0 | 0 | 42.97606 | 40.99573 | 0 | 1682.523 | 0 | 3.559767 | 0
1685 | 17.03.2021 21:19:00 | Drum | GOOD | 1995 | 40 | 104 | 53 | 0 | 2050 | SPC | 310 | 1 | 20 | 90 | 129 |  | 43 | 0 | 2.207807 | 0 | 0 | 41.55174 | 40.74255 | 0 | 1451.838 | 0 | 3.59415 | 0
1686 | 17.03.2021 21:21:55 | Drum | GOOD | 2004 | 40 | 101 | 46 | 0 | 2058 | SPC | 310 | 1 | 20 | 90 | 147 |  | 43 | 0 | 2.237646 | 0 | 0 | 45.78087 | 40.6033 | 0 | 1710.531 | 0 | 3.525499 | 0
1687 | 17.03.2021 21:26:06 | Drum | BAD | 1999 | 39 | 99 | 55 | 0 | 2053 | SPC | 290 | 1 | 20 | 90 | 0 |  | 43 | 0 | 2.281278 | 0 | 0 | 46.21183 | 40.40437 | 0 | 1875.524 | 3.095571 | 3.595006 | 40.18584
1688 | 17.03.2021 21:28:51 | Drum | BAD | 2000 | 39 | 100 | 55 | 0 | 2054 | SPC | 300 | 1 | 20 | 90 | 135 |  | 43 | 0 | 2.312664 | 0 | 0 | 46.47478 | 40.25065 | 0 | 1887.237 | 0 | 3.508512 | 0
1689 | 17.03.2021 21:31:32 | Drum | GOOD | 1998 | 37 | 95 | 56 | 0 | 2050 | SPC | 270 | 1 | 20 | 90 | 137 |  | 43 | 0 | 2.365106 | 0 | 0 | 45.47409 | 40.32118 | 0 | 1814.925 | 0 | 3.039237 | 0
1690 | 17.03.2021 21:35:17 | Drum | GOOD | 2003 | 38 | 106 | 47 | 0 | 2056 | SPC | 150 | 1 | 20 | 90 | 186 |  | 43 | 0 | 2.418436 | 0 | 0 | 41.79278 | 40.84563 | 0 | 1407.025 | 8.824258 | 3.039237 | 34.97795
1691 | 17.03.2021 21:39:22 | Drum | GOOD | 1998 | 39 | 97 | 49 | 0 | 2051 | SPC | 150 | 1 | 20 | 90 | 203 |  | 43 | 0 | 2.441978 | 0 | 0 | 43.61882 | 41.23264 | 0 | 1655.533 | 8.382352 | 3.039237 | 35.37968
1692 | 17.03.2021 21:50:54 | Drum | GOOD | 2001 | 39 | 101 | 52 | 0 | 2055 | SPC | 150 | 1 | 20 | 90 | 198 |  | 43 | 0 | 2.441345 | 0 | 0 | 42.72772 | 41.38636 | 0 | 1444.709 | 8.486794 | 3.039237 | 35.28473
1693 | 17.03.2021 21:54:49 | Drum | BAD | 2000 | 40 | 101 | 52 | 0 | 2055 | SPC | 150 | 1 | 20 | 90 | 198 |  | 43 | 0 | 2.446662 | 0 | 0 | 46.33599 | 41.11871 | 0 | 1707.476 | 8.269856 | 3.039237 | 35.48195
1694 | 17.03.2021 21:58:30 | Drum | GOOD | 2000 | 40 | 100 | 48 | 0 | 2054 | SPC | 150 | 1 | 20 | 90 | 199 |  | 43 | 0 | 2.459306 | 0 | 0 | 44.33464 | 40.79138 | 0 | 1711.55 | 6.912014 | 3.039237 | 36.71635
1695 | 17.03.2021 22:02:45 | Drum | GOOD | 1998 | 40 | 101 | 47 | 0 | 2052 | SPC | 140 | 1 | 20 | 90 | 215 |  | 43 | 0 | 2.481912 | 0 | 0 | 44.4369 | 40.56532 | 0 | 1689.143 | 6.687046 | 3.039237 | 36.92087
1696 | 17.03.2021 22:06:56 | Drum | GOOD | 2002 | 40 | 96 | 56 | 0 | 2057 | SPC | 140 | 1 | 20 | 90 | 213 |  | 43 | 0 | 2.494619 | 0 | 0 | 44.64872 | 40.4333 | 0 | 1642.802 | 7.185185 | 3.039237 | 36.46801
1697 | 17.03.2021 22:11:11 | Drum | GOOD | 2000 | 40 | 102 | 46 | 0 | 2054 | SPC | 140 | 1 | 20 | 90 | 205 |  | 43 | 0 | 2.508192 | 0 | 0 | 43.911 | 40.37001 | 0 | 1682.523 | 5.160463 | 3.039237 | 38.30867
1698 | 17.03.2021 22:15:32 | Drum | GOOD | 1998 | 39 | 101 | 53 | 0 | 2052 | SPC | 130 | 1 | 20 | 90 | 216 |  | 43 | 0 | 2.508694 | 0 | 0 | 45.98539 | 40.24342 | 0 | 1740.067 | 6.799524 | 3.039237 | 36.81861
1699 | 17.03.2021 22:19:47 | Drum | GOOD | 2001 | 39 | 99 | 50 | 0 | 2054 | SPC | 130 | 1 | 20 | 90 | 211 |  | 43 | 0 | 2.527725 | 0 | 0 | 42.28215 | 40.05353 | 0 | 1638.729 | 3.762434 | 3.124333 | 39.57961
1700 | 17.03.2021 22:24:08 | Drum | GOOD | 2000 | 40 | 99 | 46 | 0 | 2054 | SPC | 150 | 1 | 20 | 90 | 206 |  | 43 | 0 | 2.52218 | 0 | 0 | 42.38442 | 39.97577 | 0 | 1649.932 | 2.404593 | 3.177687 | 40.81401
1701 | 17.03.2021 22:28:28 | Drum | BAD | 2000 | 36 | 100 | 56 | 0 | 2051 | SPC | 160 | 1 | 20 | 90 | 220 |  | 43 | 0 | 2.534246 | 0 | 0 | 0 | 39.77864 | 0 | 0 | 0 | 3.265037 | 0
1702 | 17.03.2021 22:35:14 | Drum | GOOD | 2000 | 38 | 99 | 56 | 0 | 2053 | SPC | 180 | 1 | 20 | 90 | 149 |  | 43 | 0 | 2.538574 | 0 | 0 | 43.76492 | 39.71897 | 0 | 1710.022 | 0 | 3.248225 | 0
1703 | 17.03.2021 22:38:20 | Drum | GOOD | 2000 | 41 | 98 | 49 | 0 | 2055 | SPC | 170 | 1 | 20 | 90 | 146 |  | 43 | 0 | 2.544445 | 0 | 0 | 42.58163 | 39.62131 | 0 | 1689.652 | 0 | 3.248225 | 0
1704 | 17.03.2021 22:42:35 | Drum | GOOD | 2001 | 40 | 99 | 54 | 0 | 2056 | SPC | 190 | 1 | 20 | 90 | 218 |  | 43 | 0 | 2.437253 | 0 | 0 | 43.51657 | 40.0029 | 0 | 1702.383 | 3.77047 | 3.333509 | 39.5723
1705 | 17.03.2021 22:45:35 | Drum | GOOD | 2001 | 40 | 101 | 57 | 0 | 2056 | SPC | 220 | 1 | 20 | 90 | 138 |  | 43 | 0 | 2.379075 | 0 | 0 | 41.00393 | 40.89084 | 0 | 1629.562 | 0 | 3.381979 | 0
1706 | 17.03.2021 22:50:01 | Drum | BAD | 1994 | 39 | 104 | 55 | 0 | 2048 | SPC | 240 | 1 | 20 | 90 | 220 |  | 43 | 0 | 2.357177 | 0 | 0 | 0 | 41.24168 | 0 | 0 | 0 | 3.47102 | 0
1707 | 17.03.2021 22:55:27 | Drum | BAD | 2004 | 41 | 100 | 46 | 0 | 2059 | SPC | 270 | 1 | 20 | 90 | 220 |  | 43 | 0 | 2.297796 | 0 | 0 | 0 | 41.84389 | 0 | 0 | 0 | 3.53076 | 0
1708 | 17.03.2021 23:03:02 | Drum | BAD | 2002 | 40 | 99 | 55 | 0 | 2057 | SPC | 300 | 1 | 20 | 90 | 220 |  | 43 | 0 | 2.255352 | 0 | 0 | 0 | 42.36653 | 0 | 0 | 0 | 3.53076 | 0
1709 | 17.03.2021 23:07:08 | Drum | BAD | 2001 | 38 | 97 | 56 | 0 | 2054 | SPC | 290 | 1 | 20 | 90 | 220 |  | 43 | 0 | 2.262218 | 0 | 0 | 0 | 42.35569 | 0 | 0 | 0 | 3.53076 | 0
1710 | 17.03.2021 23:11:44 | Drum | BAD | 1999 | 41 | 101 | 51 | 0 | 2055 | SPC | 280 | 1 | 20 | 90 | 220 |  | 43 | 0 | 2.341726 | 0 | 0 | 0 | 41.267 | 0 | 0 | 0 | 3.53076 | 0
1711 | 17.03.2021 23:15:09 | Drum | BAD | 1999 | 39 | 100 | 54 | 0 | 2053 | SPC | 270 | 1 | 20 | 90 | 145 |  | 42 | 0 | 2.394017 | 0 | 0 | 45.18922 | 40.01736 | 0 | 1643.821 | 0 | 3.020849 | 0
1712 | 17.03.2021 23:18:54 | Drum | GOOD | 1998 | 41 | 99 | 55 | 0 | 2054 | SPC | 150 | 1 | 20 | 90 | 196 |  | 42 | 0 | 2.430907 | 0 | 0 | 44.21046 | 39.34824 | 0 | 1673.866 | 8.68038 | 3.020849 | 34.10875
1713 | 17.03.2021 23:22:35 | Manifo | GOOD | 2002 | 38 | 101 | 56 | 0 | 2055 | SPC | 150 | 1 | 20 | 90 | 180 |  | 42 | 0 | 2.416943 | 0 | 0 | 43.18057 | 38.76772 | 0 | 1604.61 | 7.748357 | 3.020849 | 34.95604
1714 | 17.03.2021 23:26:25 | Manifo | GOOD | 2000 | 39 | 101 | 49 | 0 | 2054 | SPC | 160 | 1 | 20 | 90 | 183 |  | 42 | 0 | 2.383827 | 0 | 0 | 43.42161 | 39.08601 | 0 | 1655.024 | 8.937488 | 3.020849 | 33.87501
1715 | 17.03.2021 23:30:16 | Manifo | GOOD | 1995 | 41 | 98 | 47 | 0 | 2050 | SPC | 150 | 1 | 20 | 90 | 187 |  | 42 | 0 | 2.417747 | 0 | 0 | 43.03449 | 39.24154 | 0 | 1585.258 | 8.246509 | 3.020849 | 34.50317
1716 | 17.03.2021 23:34:06 | Manifo | GOOD | 2006 | 39 | 100 | 50 | 0 | 2060 | SPC | 140 | 1 | 20 | 90 | 194 |  | 42 | 0 | 2.439481 | 0 | 0 | 42.6912 | 39.32653 | 0 | 1551.14 | 8.190264 | 3.020849 | 34.55431
1717 | 17.03.2021 23:39:07 | Manifo | GOOD | 1999 | 39 | 100 | 52 | 0 | 2053 | SPC | 140 | 1 | 20 | 90 | 195 |  | 42 | 0 | 2.446278 | 0 | 0 | 43.80144 | 39.41696 | 0 | 1630.581 | 9.049966 | 3.020849 | 33.77276
1718 | 17.03.2021 23:43:42 | Manifo | GOOD | 1999 | 39 | 105 | 47 | 0 | 2053 | SPC | 140 | 1 | 20 | 90 | 189 |  | 42 | 0 | 2.46035 | 0 | 0 | 44.27621 | 39.34462 | 0 | 1644.33 | 8.857143 | 3.020849 | 33.94805
1719 | 17.03.2021 23:48:33 | Manifo | GOOD | 2001 | 39 | 101 | 55 | 0 | 2055 | SPC | 140 | 1 | 20 | 90 | 191 |  | 42 | 0 | 2.456732 | 0 | 0 | 43.38509 | 39.36994 | 0 | 1596.462 | 7.603732 | 3.020849 | 35.08752
1720 | 17.03.2021 23:57:39 | Manifo | GOOD | 1999 | 39 | 103 | 50 | 0 | 2053 | SPC | 140 | 1 | 20 | 90 | 180 |  | 42 | 0 | 2.478513 | 0 | 0 | 41.98999 | 39.31387 | 0 | 1399.896 | 8.246509 | 3.020849 | 34.50317
1721 | 18.03.2021 00:01:55 | Manifo | GOOD | 2001 | 40 | 102 | 56 | 0 | 2056 | SPC | 130 | 1 | 20 | 90 | 197 |  | 43 | 0 | 2.487756 | 0 | 0 | 45.32801 | 39.16016 | 0 | 1678.958 | 8.157378 | 3.2 | 35.5842
1722 | 18.03.2021 00:05:55 | Manifo | GOOD | 1999 | 34 | 98 | 50 | 0 | 2047 | SPC | 170 | 1 | 20 | 90 | 190 |  | 43 | 0 | 2.495363 | 0 | 0 | 41.25957 | 39.14207 | 0 | 1444.709 | 2.621526 | 3.258425 | 40.61679
1723 | 18.03.2021 00:10:11 | Drum | GOOD | 1996 | 40 | 101 | 56 | 0 | 2051 | SPC | 180 | 1 | 20 | 90 | 203 |  | 43 | 0 | 2.486663 | 0 | 0 | 42.83728 | 39.19813 | 0 | 1624.979 | 2.605455 | 3.316475 | 40.6314
1724 | 18.03.2021 00:18:57 | Drum | GOOD | 2005 | 40 | 98 | 55 | 0 | 2060 | SPC | 220 | 1 | 20 | 90 | 122 |  | 43 | 0 | 2.39594 | 0 | 0 | 41.81469 | 40.46405 | 0 | 1387.674 | 0 | 3.344097 | 0
1725 | 18.03.2021 00:23:02 | Drum | GOOD | 2001 | 39 | 103 | 54 | 0 | 2055 | SPC | 240 | 1 | 20 | 90 | 199 |  | 43 | 0 | 2.327179 | 0 | 0 | 42.93224 | 41.16573 | 0 | 1624.47 | 4.172207 | 3.438772 | 39.20708
1726 | 18.03.2021 00:25:47 | Drum | GOOD | 2000 | 39 | 98 | 47 | 0 | 2053 | SPC | 260 | 1 | 20 | 90 | 128 |  | 43 | 0 | 2.318509 | 0 | 0 | 41.02583 | 41.77155 | 0 | 1359.157 | 0 | 3.486679 | 0
1727 | 18.03.2021 00:28:43 | Drum | GOOD | 1999 | 39 | 100 | 53 | 0 | 2053 | SPC | 270 | 1 | 20 | 90 | 135 |  | 43 | 0 | 2.319016 | 0 | 0 | 42.01921 | 42.1007 | 0 | 1512.947 | 0 | 3.509043 | 0
1728 | 18.03.2021 00:31:38 | Drum | GOOD | 2000 | 40 | 100 | 46 | 0 | 2054 | SPC | 280 | 1 | 20 | 90 | 135 |  | 43 | 0 | 2.318636 | 0 | 0 | 43.14405 | 42.21101 | 0 | 1675.903 | 0 | 3.509043 | 0
1729 | 18.03.2021 00:34:29 | Drum | GOOD | 2001 | 39 | 102 | 56 | 0 | 2055 | SPC | 280 | 1 | 20 | 90 | 129 |  | 43 | 0 | 2.3146 | 0 | 0 | 41.75626 | 42.05548 | 0 | 1431.978 | 0 | 3.538167 | 0
1730 | 18.03.2021 00:42:29 | Drum | GOOD | 1995 | 40 | 103 | 55 | 0 | 2050 | SPC | 280 | 1 | 20 | 90 | 132 |  | 43 | 0 | 2.326734 | 0 | 0 | 45.51061 | 41.6522 | 0 | 1707.985 | 0 | 3.476466 | 0
1731 | 18.03.2021 00:45:40 | Drum | GOOD | 2005 | 36 | 100 | 53 | 0 | 2056 | SPC | 270 | 1 | 20 | 90 | 143 |  | 43 | 0 | 2.342137 | 0 | 0 | 43.02718 | 41.04275 | 0 | 1596.971 | 0 | 3.476466 | 0
1732 | 18.03.2021 00:48:40 | Drum | GOOD | 1993 | 39 | 99 | 47 | 0 | 2046 | SPC | 260 | 1 | 20 | 90 | 140 |  | 43 | 0 | 2.352979 | 0 | 0 | 41.15731 | 40.56171 | 0 | 1347.953 | 0 | 3.520992 | 0
1733 | 18.03.2021 00:51:46 | Drum | GOOD | 2006 | 39 | 101 | 54 | 0 | 2060 | SPC | 270 | 1 | 20 | 90 | 141 |  | 43 | 0 | 2.359691 | 0 | 0 | 43.95482 | 40.21629 | 0 | 1697.8 | 0 | 3.499296 | 0
1734 | 18.03.2021 00:54:36 | Drum | GOOD | 2000 | 39 | 100 | 46 | 0 | 2053 | SPC | 260 | 1 | 20 | 90 | 135 |  | 43 | 0 | 2.371674 | 0 | 0 | 44.9482 | 39.83652 | 0 | 1721.734 | 0 | 3.452057 | 0
1735 | 18.03.2021 00:57:41 | Drum | GOOD | 2000 | 39 | 101 | 54 | 0 | 2054 | SPC | 250 | 1 | 20 | 90 | 140 |  | 43 | 0 | 2.388697 | 0 | 0 | 42.58163 | 39.57972 | 0 | 1619.377 | 0 | 3.452057 | 0
1736 | 18.03.2021 01:01:47 | Drum | GOOD | 1997 | 40 | 100 | 46 | 0 | 2051 | SPC | 250 | 1 | 20 | 90 | 203 |  | 43 | 0 | 2.390629 | 0 | 0 | 44.64872 | 39.52004 | 0 | 1698.819 | 2.203718 | 3.500715 | 40.99662
1737 | 18.03.2021 01:04:42 | Drum | GOOD | 2002 | 40 | 100 | 52 | 0 | 2057 | SPC | 260 | 1 | 20 | 90 | 134 |  | 43 | 0 | 2.393101 | 0 | 0 | 44.67793 | 39.6412 | 0 | 1725.808 | 0 | 3.460426 | 0
1738 | 18.03.2021 01:07:58 | Drum | GOOD | 2001 | 40 | 96 | 47 | 0 | 2055 | SPC | 250 | 1 | 20 | 90 | 134 |  | 43 | 0 | 2.392613 | 0 | 0 | 42.64737 | 39.57248 | 0 | 1665.718 | 0 | 3.460426 | 0
1739 | 18.03.2021 01:11:28 | Drum | GOOD | 2001 | 40 | 100 | 55 | 0 | 2056 | SPC | 250 | 1 | 20 | 90 | 123 |  | 43 | 0 | 2.392029 | 0 | 0 | 43.98404 | 39.43142 | 0 | 1597.99 | 0 | 3.437979 | 0
1740 | 18.03.2021 01:14:38 | Drum | GOOD | 1999 | 39 | 99 | 56 | 0 | 2053 | SPC | 250 | 1 | 20 | 90 | 134 |  | 43 | 0 | 2.363538 | 0 | 0 | 42.99067 | 39.38441 | 0 | 1690.162 | 0 | 3.437979 | 0
1741 | 18.03.2021 01:17:29 | Drum | GOOD | 2000 | 40 | 102 | 50 | 0 | 2055 | SPC | 250 | 1 | 20 | 90 | 132 |  | 43 | 0 | 2.381433 | 0 | 0 | 43.48736 | 39.61227 | 0 | 1744.65 | 0 | 3.437979 | 0
1742 | 18.03.2021 01:41:11 | Drum | GOOD | 1998 | 40 | 103 | 55 | 0 | 2053 | SPC | 240 | 1 | 20 | 90 | 128 |  | 43 | 0 | 2.409116 | 0 | 0 | 41.41296 | 39.97396 | 0 | 1365.268 | 0 | 3.475932 | 0
1743 | 18.03.2021 01:44:07 | Drum | GOOD | 2001 | 40 | 100 | 55 | 0 | 2056 | SPC | 250 | 1 | 20 | 90 | 135 |  | 43 | 0 | 2.402737 | 0 | 0 | 45.2988 | 40.28682 | 0 | 1737.011 | 0 | 3.419677 | 0
1744 | 18.03.2021 01:46:57 | Drum | GOOD | 1997 | 40 | 100 | 55 | 0 | 2052 | SPC | 240 | 1 | 20 | 90 | 128 |  | 43 | 0 | 2.402281 | 0 | 0 | 44.2616 | 40.70638 | 0 | 1669.283 | 0 | 3.390093 | 0
1745 | 18.03.2021 01:49:48 | Drum | GOOD | 2002 | 40 | 96 | 50 | 0 | 2056 | SPC | 230 | 1 | 20 | 90 | 134 |  | 43 | 0 | 2.403299 | 0 | 0 | 41.24496 | 40.88722 | 0 | 1583.222 | 0 | 3.432365 | 0
1746 | 18.03.2021 01:52:33 | Drum | GOOD | 2003 | 40 | 100 | 47 | 0 | 2057 | SPC | 250 | 1 | 20 | 90 | 129 |  | 43 | 0 | 2.38717 | 0 | 0 | 42.91032 | 40.95594 | 0 | 1636.692 | 0 | 3.432365 | 0
1747 | 18.03.2021 01:55:28 | Drum | GOOD | 2001 | 40 | 100 | 50 | 0 | 2056 | SPC | 240 | 1 | 20 | 90 | 138 |  | 43 | 0 | 2.388991 | 0 | 0 | 45.14541 | 41.0536 | 0 | 1755.853 | 0 | 3.380055 | 0
1748 | 18.03.2021 01:58:29 | Drum | GOOD | 1998 | 40 | 99 | 52 | 0 | 2053 | SPC | 230 | 1 | 20 | 90 | 138 |  | 43 | 0 | 2.413626 | 0 | 0 | 41.81469 | 41.08796 | 0 | 1634.655 | 0 | 3.407677 | 0
1749 | 18.03.2021 02:01:14 | Drum | GOOD | 2000 | 40 | 101 | 46 | 0 | 2054 | SPC | 230 | 1 | 20 | 90 | 128 |  | 43 | 0 | 2.431703 | 0 | 0 | 42.06304 | 41.02648 | 0 | 1520.076 | 0 | 3.428913 | 0
1750 | 18.03.2021 02:04:19 | Drum | GOOD | 2001 | 39 | 101 | 55 | 0 | 2055 | SPC | 230 | 1 | 20 | 90 | 138 |  | 43 | 0 | 2.430768 | 0 | 0 | 43.46544 | 40.98127 | 0 | 1668.773 | 0 | 3.428913 | 0
1751 | 18.03.2021 02:07:10 | Drum | GOOD | 1999 | 39 | 101 | 57 | 0 | 2053 | SPC | 240 | 1 | 20 | 90 | 128 |  | 43 | 0 | 2.426819 | 0 | 0 | 44.85324 | 40.87276 | 0 | 1681.505 | 0 | 3.384115 | 0
1752 | 18.03.2021 02:10:05 | Drum | GOOD | 2000 | 35 | 101 | 56 | 0 | 2050 | SPC | 230 | 1 | 20 | 90 | 134 |  | 43 | 0 | 2.406851 | 0 | 0 | 44.14473 | 40.61958 | 0 | 1706.457 | 0 | 3.357537 | 0
1753 | 18.03.2021 02:12:55 | Drum | GOOD | 1999 | 41 | 101 | 47 | 0 | 2054 | SPC | 220 | 1 | 20 | 90 | 132 |  | 43 | 0 | 2.424866 | 0 | 0 | 42.3552 | 40.40256 | 0 | 1631.09 | 0 | 3.37126 | 0
1754 | 18.03.2021 02:15:46 | Drum | GOOD | 2001 | 40 | 99 | 47 | 0 | 2055 | SPC | 220 | 1 | 20 | 90 | 128 |  | 43 | 0 | 2.449778 | 0 | 0 | 42.3479 | 40.39352 | 0 | 1594.934 | 0 | 3.385171 | 0
1755 | 18.03.2021 03:19:18 | Drum | GOOD | 2000 | 39 | 101 | 56 | 0 | 2054 | SPC | 220 | 1 | 20 | 90 | 135 |  | 43 | 0 | 2.4693 | 0 | 0 | 44.07899 | 40.26512 | 0 | 1759.927 | 0 | 3.360283 | 0
1756 | 18.03.2021 03:22:09 | Drum | GOOD | 2001 | 38 | 99 | 56 | 0 | 2054 | SPC | 210 | 1 | 20 | 90 | 131 |  | 43 | 0 | 2.468161 | 0 | 0 | 42.80076 | 40.12044 | 0 | 1730.901 | 0 | 3.360283 | 0
1757 | 18.03.2021 03:25:09 | Drum | GOOD | 1999 | 40 | 100 | 50 | 0 | 2054 | SPC | 210 | 1 | 20 | 90 | 137 |  | 43 | 0 | 2.458723 | 0 | 0 | 41.92425 | 39.72077 | 0 | 1673.357 | 0 | 3.385088 | 0
1758 | 18.03.2021 03:28:04 | Drum | GOOD | 2000 | 40 | 100 | 55 | 0 | 2055 | SPC | 220 | 1 | 20 | 90 | 134 |  | 43 | 0 | 2.451326 | 0 | 0 | 43.24632 | 39.983 | 0 | 1696.782 | 0 | 3.385088 | 0
1759 | 18.03.2021 04:31:27 | Drum | BAD | 2000 | 40 | 100 | 47 | 0 | 2054 | SPC | 220 | 1 | 20 | 90 | 201 |  | 43 | 0 | 2.446534 | 0 | 0 | 47.18328 | 40.0897 | 0 | 1867.376 | 4.019542 | 3.476194 | 39.34587
1760 | 18.03.2021 04:34:17 | Drum | GOOD | 2000 | 40 | 101 | 48 | 0 | 2054 | SPC | 240 | 1 | 20 | 90 | 145 |  | 43 | 0 | 2.431766 | 0 | 0 | 45.61288 | 40.00108 | 0 | 1844.97 | 0 | 3.411863 | 0
1761 | 18.03.2021 04:37:08 | Drum | GOOD | 2001 | 40 | 98 | 56 | 0 | 2056 | SPC | 240 | 1 | 20 | 90 | 131 |  | 43 | 0 | 2.393585 | 0 | 0 | 44.38577 | 39.84013 | 0 | 1706.966 | 0 | 3.379086 | 0
1762 | 18.03.2021 04:39:53 | Drum | GOOD | 2000 | 39 | 99 | 56 | 0 | 2054 | SPC | 230 | 1 | 20 | 90 | 128 |  | 43 | 0 | 2.390552 | 0 | 0 | 41.8293 | 39.69184 | 0 | 1653.496 | 0 | 3.406332 | 0
1763 | 18.03.2021 04:42:53 | Drum | GOOD | 2000 | 39 | 99 | 49 | 0 | 2053 | SPC | 240 | 1 | 20 | 90 | 132 |  | 43 | 0 | 2.388196 | 0 | 0 | 42.74962 | 39.81662 | 0 | 1721.225 | 0 | 3.406332 | 0
1764 | 18.03.2021 04:45:34 | Drum | GOOD | 2000 | 40 | 99 | 55 | 0 | 2055 | SPC | 240 | 1 | 20 | 90 | 129 |  | 43 | 0 | 2.395251 | 0 | 0 | 43.10022 | 39.88173 | 0 | 1705.439 | 0 | 3.406332 | 0
1765 | 18.03.2021 04:48:29 | Drum | GOOD | 1999 | 41 | 100 | 56 | 0 | 2055 | SPC | 240 | 1 | 20 | 90 | 134 |  | 43 | 0 | 2.400563 | 0 | 0 | 43.89638 | 39.83651 | 0 | 1744.141 | 0 | 3.386139 | 0
1766 | 18.03.2021 04:51:19 | Drum | GOOD | 2000 | 39 | 100 | 51 | 0 | 2054 | SPC | 230 | 1 | 20 | 90 | 131 |  | 43 | 0 | 2.403384 | 0 | 0 | 42.11415 | 39.88354 | 0 | 1690.671 | 0 | 3.406061 | 0
1767 | 18.03.2021 04:54:15 | Drum | GOOD | 2001 | 40 | 99 | 53 | 0 | 2056 | SPC | 240 | 1 | 20 | 90 | 137 |  | 43 | 0 | 2.381432 | 0 | 0 | 41.34722 | 39.91609 | 0 | 1654.006 | 0 | 3.445704 | 0
1768 | 18.03.2021 04:57:00 | Drum | GOOD | 1999 | 40 | 102 | 46 | 0 | 2053 | SPC | 250 | 1 | 20 | 90 | 122 |  | 43 | 0 | 2.381739 | 0 | 0 | 44.27621 | 39.97577 | 0 | 1651.459 | 0 | 3.415744 | 0
1769 | 18.03.2021 05:12:42 | Drum | GOOD | 1994 | 41 | 98 | 54 | 0 | 2050 | SPC | 240 | 1 | 20 | 90 | 128 |  | 43 | 0 | 2.377059 | 0 | 0 | 43.2098 | 40.23076 | 0 | 1618.868 | 0 | 3.415744 | 0
1770 | 18.03.2021 05:15:42 | Drum | GOOD | 2006 | 41 | 100 | 49 | 0 | 2061 | SPC | 240 | 1 | 20 | 90 | 140 |  | 43 | 0 | 2.388099 | 0 | 0 | 42.20911 | 40.04991 | 0 | 1704.42 | 0 | 3.433224 | 0
1771 | 18.03.2021 05:18:27 | Drum | GOOD | 2000 | 39 | 100 | 48 | 0 | 2053 | SPC | 250 | 1 | 20 | 90 | 130 |  | 43 | 0 | 2.370539 | 0 | 0 | 42.55972 | 39.89077 | 0 | 1657.061 | 0 | 3.433224 | 0
1772 | 18.03.2021 05:21:18 | Drum | GOOD | 2001 | 40 | 100 | 54 | 0 | 2056 | SPC | 250 | 1 | 20 | 90 | 130 |  | 43 | 0 | 2.365802 | 0 | 0 | 43.28284 | 39.95768 | 0 | 1718.17 | 0 | 3.433224 | 0
1773 | 18.03.2021 05:24:03 | Drum | GOOD | 2000 | 39 | 99 | 47 | 0 | 2053 | SPC | 240 | 1 | 20 | 90 | 131 |  | 43 | 0 | 2.389424 | 0 | 0 | 42.82266 | 40.04087 | 0 | 1720.716 | 0 | 3.433224 | 0
1774 | 18.03.2021 05:26:53 | Drum | GOOD | 1994 | 41 | 105 | 52 | 0 | 2050 | SPC | 240 | 1 | 20 | 90 | 130 |  | 43 | 0 | 2.409789 | 0 | 0 | 42.09225 | 40.13853 | 0 | 1493.596 | 0 | 3.453709 | 0
1775 | 18.03.2021 05:29:59 | Drum | GOOD | 2006 | 40 | 101 | 46 | 0 | 2060 | SPC | 240 | 1 | 20 | 90 | 144 |  | 43 | 0 | 2.421681 | 0 | 0 | 43.88178 | 40.12225 | 0 | 1796.083 | 0 | 3.433892 | 0
1776 | 18.03.2021 05:36:55 | Drum | GOOD | 1998 | 40 | 99 | 54 | 0 | 2053 | SPC | 240 | 1 | 20 | 90 | 131 |  | 43 | 0 | 2.424697 | 0 | 0 | 43.72839 | 40.14938 | 0 | 1712.568 | 0 | 3.418019 | 0
1777 | 18.03.2021 05:39:55 | Drum | GOOD | 2001 | 40 | 98 | 51 | 0 | 2055 | SPC | 230 | 1 | 20 | 90 | 131 |  | 43 | 0 | 2.41748 | 0 | 0 | 43.38509 | 40.01374 | 0 | 1730.391 | 0 | 3.418019 | 0
1778 | 18.03.2021 05:42:35 | Drum | GOOD | 2002 | 40 | 101 | 48 | 0 | 2056 | SPC | 230 | 1 | 20 | 90 | 131 |  | 43 | 0 | 2.435 | 0 | 0 | 42.93954 | 39.51823 | 0 | 1539.936 | 0 | 3.418019 | 0
1779 | 18.03.2021 05:45:31 | Drum | GOOD | 1998 | 39 | 101 | 50 | 0 | 2052 | SPC | 230 | 1 | 20 | 90 | 137 |  | 43 | 0 | 2.447554 | 0 | 0 | 44.32733 | 39.82386 | 0 | 1749.742 | 0 | 3.386745 | 0
1780 | 18.03.2021 05:48:21 | Drum | GOOD | 2000 | 39 | 101 | 48 | 0 | 2053 | SPC | 220 | 1 | 20 | 90 | 132 |  | 43 | 0 | 2.450913 | 0 | 0 | 43.11484 | 40.19459 | 0 | 1707.985 | 0 | 3.386745 | 0
1781 | 18.03.2021 05:51:11 | Drum | GOOD | 2001 | 40 | 101 | 54 | 0 | 2056 | SPC | 220 | 1 | 20 | 90 | 129 |  | 43 | 0 | 2.460138 | 0 | 0 | 42.5232 | 40.3248 | 0 | 1463.551 | 0 | 3.386745 | 0
1782 | 18.03.2021 05:54:07 | Drum | GOOD | 2000 | 40 | 100 | 56 | 0 | 2055 | SPC | 220 | 1 | 20 | 90 | 132 |  | 43 | 0 | 2.458382 | 0 | 0 | 43.14405 | 40.33384 | 0 | 1693.726 | 0 | 3.386745 | 0
1783 | 18.03.2021 05:58:02 | Drum | GOOD | 2001 | 39 | 99 | 49 | 0 | 2054 | SPC | 210 | 1 | 20 | 90 | 135 |  | 43 | 0 | 2.489566 | 0 | 0 | 44.11552 | 39.72258 | 0 | 1680.486 | 0 | 3.360917 | 0
1784 | 18.03.2021 06:11:44 | Drum | GOOD | 2000 | 40 | 101 | 55 | 0 | 2055 | SPC | 190 | 1 | 20 | 90 | 128 |  | 43 | 0 | 2.537751 | 0 | 0 | 41.51522 | 38.21796 | 0 | 1573.546 | 0 | 3.39624 | 0
1785 | 18.03.2021 06:14:34 | Drum | GOOD | 1997 | 39 | 95 | 56 | 0 | 2051 | SPC | 210 | 1 | 20 | 90 | 129 |  | 43 | 0 | 2.509435 | 0 | 0 | 43.96943 | 38.68092 | 0 | 1789.972 | 0 | 3.374169 | 0
1786 | 18.03.2021 06:18:45 | Drum | GOOD | 2001 | 40 | 99 | 56 | 0 | 2056 | SPC | 170 | 1 | 20 | 90 | 122 |  | 43 | 0 | 2.586896 | 0 | 0 | 42.94683 | 35.86697 | 0 | 1592.897 | 0 | 3.374169 | 0
1787 | 18.03.2021 06:21:30 | Drum | GOOD | 1999 | 41 | 106 | 56 | 0 | 2056 | SPC | 190 | 1 | 20 | 90 | 128 |  | 43 | 0 | 2.566709 | 0 | 0 | 41.4787 | 36.4077 | 0 | 1668.773 | 0 | 3.410431 | 0
1788 | 18.03.2021 06:25:20 | Drum | GOOD | 2000 | 40 | 100 | 55 | 0 | 2055 | SPC | 190 | 1 | 20 | 90 | 193 |  | 43 | 0 | 2.586418 | 0 | 0 | 44.6122 | 36.69705 | 0 | 1770.621 | 2.219793 | 3.459465 | 40.98201
1789 | 18.03.2021 06:28:21 | Drum | GOOD | 2002 | 39 | 98 | 47 | 0 | 2055 | SPC | 200 | 1 | 20 | 90 | 140 |  | 43 | 0 | 2.57357 | 0 | 0 | 45.50332 | 36.94119 | 0 | 1762.473 | 0 | 3.397951 | 0
1790 | 18.03.2021 06:31:26 | Drum | GOOD | 1998 | 35 | 100 | 53 | 0 | 2048 | SPC | 200 | 1 | 20 | 90 | 134 |  | 43 | 0 | 2.547303 | 0 | 0 | 42.25294 | 36.87428 | 0 | 1660.626 | 0 | 3.414304 | 0
1791 | 18.03.2021 06:34:21 | Drum | GOOD | 2001 | 39 | 97 | 56 | 0 | 2055 | SPC | 210 | 1 | 20 | 90 | 137 |  | 41 | 0 | 2.516724 | 0 | 0 | 42.45746 | 36.69524 | 0 | 1676.412 | 0 | 3.16538 | 0
1792 | 18.03.2021 06:38:02 | Packer | GOOD | 2000 | 39 | 110 | 73 | 0 | 2057 | SPC | 160 | 1 | 20 | 90 | 184 |  | 41 | 0 | 2.501647 | 0 | 0 | 43.18788 | 36.56142 | 0 | 1696.782 | 6.270731 | 3.16538 | 35.29934
1793 | 18.03.2021 06:41:42 | Packer | GOOD | 2000 | 41 | 113 | 72 | 0 | 2059 | SPC | 160 | 1 | 20 | 90 | 178 |  | 41 | 0 | 2.506544 | 0 | 0 | 41.18653 | 36.51982 | 0 | 1629.562 | 4.792363 | 3.16538 | 36.64331
1794 | 18.03.2021 06:45:58 | Packer | GOOD | 2001 | 40 | 109 | 68 | 0 | 2058 | SPC | 160 | 1 | 20 | 90 | 186 |  | 41 | 0 | 2.501422 | 0 | 0 | 43.15136 | 36.44748 | 0 | 1692.198 | 7.636613 | 3.16538 | 34.05762
1795 | 18.03.2021 06:50:18 | Packer | GOOD | 1998 | 40 | 109 | 71 | 0 | 2056 | SPC | 160 | 1 | 20 | 90 | 193 |  | 43 | 0 | 2.501556 | 0 | 0 | 43.2098 | 36.36248 | 0 | 1711.55 | 7.602993 | 3.2 | 36.08819
1796 | 18.03.2021 06:58:39 | Packer | GOOD | 2001 | 40 | 112 | 66 | 0 | 2058 | SPC | 160 | 1 | 20 | 90 | 195 |  | 43 | 0 | 2.516315 | 0 | 0 | 44.9701 | 36.31728 | 0 | 1835.295 | 8.840322 | 3.2 | 34.96334
1797 | 18.03.2021 07:05:50 | Drum | GOOD | 1994 | 41 | 98 | 55 | 0 | 2050 | SPC | 160 | 1 | 20 | 90 | 194 |  | 43 | 0 | 2.52034 | 0 | 0 | 44.56837 | 36.17802 | 0 | 1721.225 | 7.369984 | 3.2 | 36.30001
1798 | 18.03.2021 07:10:41 | Drum | GOOD | 2006 | 39 | 98 | 56 | 0 | 2060 | SPC | 160 | 1 | 20 | 90 | 188 |  | 43 | 0 | 2.527002 | 0 | 0 | 43.94752 | 36.00261 | 0 | 1715.114 | 7.530672 | 3.2 | 36.15393
1799 | 18.03.2021 07:15:01 | Drum | GOOD | 1999 | 36 | 104 | 55 | 0 | 2050 | SPC | 160 | 1 | 20 | 90 | 196 |  | 43 | 0 | 2.525733 | 0 | 0 | 42.90301 | 35.87239 | 0 | 1680.995 | 5.755022 | 3.2 | 37.76816
1800 | 18.03.2021 07:31:28 | Drum | GOOD | 2003 | 40 | 100 | 55 | 0 | 2058 | SPC | 130 | 1 | 20 | 90 | 185 |  | 43 | 0 | 2.25809 | 0 | 0 | 43.55309 | 48.3308 | 0 | 1599.008 | 11.11412 | 3.2 | 32.89625
1801 | 18.03.2021 07:34:39 | Drum | BAD | 1997 | 39 | 98 | 56 | 0 | 2051 | SPC | 230 | 1 | 20 | 90 | 140 |  | 43 | 0 | 2.265669 | 0 | 0 | 46.73042 | 48.77568 | 0 | 1878.58 | 0 | 3.106932 | 0
1802 | 18.03.2021 07:37:24 | Drum | BAD | 2000 | 39 | 98 | 47 | 0 | 2053 | SPC | 210 | 1 | 20 | 90 | 144 |  | 43 | 0 | 2.279163 | 0 | 0 | 46.29947 | 49.08854 | 0 | 1807.286 | 0 | 3.024946 | 0
1803 | 18.03.2021 07:39:59 | Drum | GOOD | 2001 | 40 | 104 | 53 | 0 | 2056 | SPC | 200 | 1 | 20 | 90 | 130 |  | 43 | 0 | 2.244828 | 0 | 0 | 42.61815 | 48.93844 | 0 | 1704.42 | 0 | 3.024946 | 0
1804 | 18.03.2021 07:42:50 | Drum | GOOD | 1999 | 40 | 100 | 47 | 0 | 2053 | SPC | 210 | 1 | 20 | 90 | 132 |  | 43 | 0 | 2.232422 | 0 | 0 | 41.90234 | 49.08131 | 0 | 1637.71 | 0 | 3.050314 | 0
1805 | 18.03.2021 07:45:35 | Drum | GOOD | 2001 | 41 | 99 | 50 | 0 | 2056 | SPC | 210 | 1 | 20 | 90 | 128 |  | 43 | 0 | 2.247217 | 0 | 0 | 42.55972 | 49.1663 | 0 | 1641.275 | 0 | 3.050314 | 0
1806 | 18.03.2021 07:49:36 | Drum | BAD | 1999 | 41 | 99 | 52 | 0 | 2055 | SPC | 200 | 1 | 20 | 90 | 200 |  | 43 | 0 | 2.270002 | 0 | 0 | 46.50399 | 49.16811 | 0 | 1853.627 | 2.717933 | 3.110993 | 40.52915
1807 | 18.03.2021 07:52:26 | Drum | BAD | 2000 | 39 | 101 | 46 | 0 | 2053 | SPC | 210 | 1 | 20 | 90 | 143 |  | 43 | 0 | 2.305419 | 0 | 0 | 46.10226 | 48.9728 | 0 | 1831.73 | 0 | 3.034078 | 0
1808 | 18.03.2021 07:55:21 | Drum | GOOD | 1999 | 40 | 99 | 55 | 0 | 2054 | SPC | 190 | 1 | 20 | 90 | 141 |  | 43 | 0 | 2.308001 | 0 | 0 | 44.62681 | 48.68526 | 0 | 1824.091 | 0 | 2.995102 | 0
1809 | 18.03.2021 07:58:17 | Drum | GOOD | 2002 | 40 | 100 | 55 | 0 | 2057 | SPC | 190 | 1 | 20 | 90 | 135 |  | 43 | 0 | 2.276975 | 0 | 0 | 42.65467 | 48.53877 | 0 | 1700.856 | 0 | 2.995102 | 0
1810 | 18.03.2021 08:01:07 | Drum | GOOD | 1999 | 38 | 99 | 56 | 0 | 2052 | SPC | 200 | 1 | 20 | 90 | 128 |  | 43 | 0 | 2.244952 | 0 | 0 | 41.92425 | 49.19886 | 0 | 1661.644 | 0 | 3.019907 | 0
1811 | 18.03.2021 08:03:57 | Drum | GOOD | 2001 | 39 | 100 | 50 | 0 | 2055 | SPC | 200 | 1 | 20 | 90 | 136 |  | 43 | 0 | 2.236177 | 0 | 0 | 42.55972 | 49.38332 | 0 | 1597.48 | 0 | 3.019907 | 0
1812 | 18.03.2021 08:07:03 | Drum | GOOD | 1999 | 39 | 99 | 56 | 0 | 2053 | SPC | 200 | 1 | 20 | 90 | 141 |  | 43 | 0 | 2.256221 | 0 | 0 | 42.54512 | 49.41587 | 0 | 1669.283 | 0 | 3.019907 | 0
1813 | 18.03.2021 08:41:07 | Drum | GOOD | 2002 | 40 | 101 | 51 | 0 | 2057 | SPC | 90 | 1 | 20 | 90 | 186 |  | 43 | 0 | 2.611885 | 0 | 0 | 45.6494 | 35.09115 | 0 | 1692.708 | 14.85827 | 3.019907 | 29.49249
1814 | 18.03.2021 08:45:07 | Drum | GOOD | 1999 | 39 | 100 | 52 | 0 | 2053 | SPC | 100 | 1 | 20 | 90 | 198 |  | 43 | 0 | 2.599009 | 0 | 0 | 45.15271 | 35.00796 | 0 | 1739.558 | 11.76493 | 3.019907 | 32.30461
1815 | 18.03.2021 08:48:53 | Drum | GOOD | 2000 | 39 | 103 | 48 | 0 | 2054 | SPC | 100 | 1 | 20 | 90 | 185 |  | 43 | 0 | 2.595679 | 0 | 0 | 44.84593 | 35.06944 | 0 | 1785.389 | 10.15801 | 3.019907 | 33.76545
1816 | 18.03.2021 09:00:19 | Drum | GOOD | 2003 | 39 | 101 | 50 | 0 | 2057 | SPC | 90 | 1 | 20 | 90 | 185 |  | 43 | 0 | 2.641964 | 0 | 0 | 44.32733 | 33.9247 | 0 | 1703.911 | 11.44354 | 3.019907 | 32.59678
1817 | 18.03.2021 09:03:59 | Drum | GOOD | 1995 | 40 | 101 | 53 | 0 | 2050 | SPC | 100 | 1 | 20 | 90 | 182 |  | 43 | 0 | 2.621924 | 0 | 0 | 44.36385 | 34.7385 | 0 | 1743.632 | 10.10979 | 3.019907 | 33.80928
1818 | 18.03.2021 09:07:45 | Drum | GOOD | 2001 | 40 | 100 | 50 | 0 | 2056 | SPC | 100 | 1 | 20 | 90 | 179 |  | 43 | 0 | 2.613078 | 0 | 0 | 45.14541 | 35.00253 | 0 | 1793.537 | 10.03749 | 3.019907 | 33.87501
1819 | 18.03.2021 09:11:20 | Drum | GOOD | 2001 | 39 | 98 | 46 | 0 | 2054 | SPC | 100 | 1 | 20 | 90 | 179 |  | 43 | 0 | 2.602409 | 0 | 0 | 44.85324 | 35.08753 | 0 | 1805.759 | 9.860724 | 3.019907 | 34.03571
1820 | 18.03.2021 09:15:01 | Drum | GOOD | 1998 | 41 | 100 | 54 | 0 | 2054 | SPC | 100 | 1 | 20 | 90 | 182 |  | 43 | 0 | 2.600492 | 0 | 0 | 45.60558 | 35.30092 | 0 | 1775.204 | 11.30695 | 3.019907 | 32.72096
1821 | 18.03.2021 09:18:51 | Drum | GOOD | 2002 | 39 | 98 | 57 | 0 | 2056 | SPC | 100 | 1 | 20 | 90 | 185 |  | 43 | 0 | 2.609263 | 0 | 0 | 44.62681 | 35.40943 | 0 | 1737.521 | 10.49545 | 3.019907 | 33.45868
1822 | 18.03.2021 09:22:37 | Drum | GOOD | 2000 | 40 | 97 | 56 | 0 | 2055 | SPC | 100 | 1 | 20 | 90 | 185 |  | 43 | 0 | 2.616383 | 0 | 0 | 45.89775 | 35.5957 | 0 | 1823.073 | 10.22227 | 3.019907 | 33.70702
1823 | 18.03.2021 09:26:22 | Drum | GOOD | 2000 | 38 | 102 | 47 | 0 | 2052 | SPC | 100 | 1 | 20 | 90 | 184 |  | 43 | 0 | 2.617285 | 0 | 0 | 41.71244 | 35.59209 | 0 | 1423.321 | 10.42314 | 3.019907 | 33.52441
1824 | 18.03.2021 09:30:08 | Drum | GOOD | 1998 | 39 | 105 | 53 | 0 | 2052 | SPC | 100 | 1 | 20 | 90 | 187 |  | 43 | 0 | 2.616529 | 0 | 0 | 45.74435 | 35.50528 | 0 | 1826.637 | 10.10176 | 3.019907 | 33.81659
1825 | 18.03.2021 09:34:03 | Drum | GOOD | 2001 | 40 | 99 | 49 | 0 | 2055 | SPC | 100 | 1 | 20 | 90 | 195 |  | 43 | 0 | 2.599461 | 0 | 0 | 45.89044 | 35.46007 | 0 | 1815.943 | 11.51586 | 3.019907 | 32.53104
1826 | 18.03.2021 09:37:58 | Drum | BAD | 2001 | 40 | 97 | 46 | 0 | 2055 | SPC | 110 | 1 | 20 | 90 | 190 |  | 43 | 0 | 2.569365 | 0 | 0 | 46.3433 | 35.72049 | 0 | 1791.5 | 11.52388 | 3.019907 | 32.52374
1827 | 18.03.2021 09:41:34 | Drum | GOOD | 1996 | 40 | 341 | 55 | 0 | 2075 | SPC | 110 | 1 | 20 | 90 | 184 |  | 43 | 0 | 2.569365 | 0 | 0 | 44.11552 | 35.72049 | 0 | 1731.919 | 11.74885 | 3.019907 | 32.31923
1828 | 18.03.2021 09:45:29 | Drum | GOOD | 2001 | 40 | 112 | 55 | 0 | 2057 | SPC | 110 | 1 | 20 | 90 | 190 |  | 43 | 0 | 2.57303 | 0 | 0 | 45.34262 | 35.87239 | 0 | 1805.249 | 11.74885 | 3.019907 | 32.31923
1829 | 18.03.2021 09:50:15 | Drum | GOOD | 2002 | 40 | 96 | 55 | 0 | 2057 | SPC | 110 | 1 | 20 | 90 | 182 |  | 43 | 0 | 2.581342 | 0 | 0 | 41.40565 | 35.97367 | 0 | 1482.392 | 10.64008 | 3.019907 | 33.3272
1830 | 18.03.2021 09:54:00 | Drum | GOOD | 2001 | 40 | 98 | 49 | 0 | 2055 | SPC | 110 | 1 | 20 | 90 | 182 |  | 43 | 0 | 2.58786 | 0 | 0 | 44.35656 | 35.93931 | 0 | 1751.779 | 9.82055 | 3.019907 | 34.07223
1831 | 18.03.2021 09:57:46 | Drum | BAD | 2000 | 38 | 98 | 48 | 0 | 2052 | SPC | 110 | 1 | 20 | 90 | 190 |  | 43 | 0 | 2.57996 | 0 | 0 | 46.08765 | 35.73134 | 0 | 1787.426 | 11.23464 | 3.019907 | 32.78669
1832 | 18.03.2021 10:01:11 | Drum | GOOD | 1999 | 27 | 101 | 54 | 0 | 2041 | SPC | 110 | 1 | 20 | 90 | 178 |  | 43 | 0 | 2.59256 | 0 | 0 | 43.37778 | 35.46188 | 0 | 1670.301 | 10.39101 | 3.019907 | 33.55363
1833 | 18.03.2021 10:05:12 | Drum | GOOD | 1999 | 40 | 102 | 57 | 0 | 2054 | SPC | 100 | 1 | 20 | 90 | 186 |  | 43 | 0 | 2.605608 | 0 | 0 | 44.90437 | 35.4456 | 0 | 1733.956 | 9.989278 | 3.019907 | 33.91884
1834 | 18.03.2021 10:08:47 | Drum | GOOD | 1998 | 41 | 102 | 51 | 0 | 2054 | SPC | 100 | 1 | 20 | 90 | 176 |  | 43 | 0 | 2.612184 | 0 | 0 | 41.69782 | 35.59389 | 0 | 1558.269 | 9.467027 | 3.019907 | 34.39361
1835 | 18.03.2021 10:12:38 | Drum | GOOD | 2003 | 41 | 98 | 53 | 0 | 2059 | SPC | 110 | 1 | 20 | 90 | 189 |  | 43 | 0 | 2.590458 | 0 | 0 | 44.00595 | 35.39677 | 0 | 1672.848 | 8.968871 | 3.019907 | 34.84648
1836 | 18.03.2021 10:16:28 | Drum | BAD | 2000 | 40 | 97 | 46 | 0 | 2054 | SPC | 110 | 1 | 20 | 90 | 185 |  | 43 | 0 | 2.595431 | 0 | 0 | 46.46747 | 35.41847 | 0 | 1711.04 | 11.52388 | 3.019907 | 32.52374
1837 | 18.03.2021 10:21:09 | Drum | GOOD | 1999 | 41 | 100 | 55 | 0 | 2055 | SPC | 100 | 1 | 20 | 90 | 178 |  | 43 | 0 | 2.597387 | 0 | 0 | 42.97606 | 35.58305 | 0 | 1560.306 | 10.37494 | 3.019907 | 33.56824
1838 | 18.03.2021 10:24:59 | Drum | GOOD | 2001 | 40 | 102 | 55 | 0 | 2056 | SPC | 100 | 1 | 20 | 90 | 187 |  | 43 | 0 | 2.600116 | 0 | 0 | 43.911 | 35.59209 | 0 | 1682.014 | 9.997313 | 3.019907 | 33.91153
1839 | 18.03.2021 10:29:00 | Drum | GOOD | 2001 | 40 | 102 | 55 | 0 | 2056 | SPC | 110 | 1 | 20 | 90 | 193 |  | 43 | 0 | 2.55714 | 0 | 0 | 44.04977 | 35.73495 | 0 | 1644.33 | 9.700019 | 3.019907 | 34.1818
1840 | 18.03.2021 10:32:50 | Drum | BAD | 2000 | 40 | 100 | 54 | 0 | 2055 | SPC | 120 | 1 | 20 | 90 | 190 |  | 43 | 0 | 2.532432 | 0 | 0 | 46.47478 | 36.01526 | 0 | 1721.734 | 12.2229 | 3.019907 | 31.88828
1841 | 18.03.2021 10:36:36 | Drum | GOOD | 2000 | 39 | 99 | 56 | 0 | 2054 | SPC | 110 | 1 | 20 | 90 | 191 |  | 43 | 0 | 2.571514 | 0 | 0 | 44.8021 | 35.84346 | 0 | 1752.798 | 10.37494 | 3.019907 | 33.56824
1842 | 18.03.2021 10:40:16 | Drum | BAD | 1999 | 40 | 101 | 55 | 0 | 2054 | SPC | 100 | 1 | 20 | 90 | 0 |  | 43 | 0 | 2.619604 | 0 | 0 | 40.40498 | 36.1943 | 0 | 1332.167 | 9.426857 | 3.019907 | 34.43013
1843 | 18.03.2021 10:44:11 | Drum | GOOD | 2001 | 40 | 100 | 55 | 0 | 2056 | SPC | 100 | 1 | 20 | 90 | 192 |  | 43 | 0 | 2.619604 | 0 | 0 | 45.62019 | 36.1943 | 0 | 1733.956 | 10.72043 | 3.019907 | 33.25416
1844 | 18.03.2021 10:48:02 | Drum | GOOD | 2000 | 37 | 99 | 46 | 0 | 2051 | SPC | 110 | 1 | 20 | 90 | 182 |  | 43 | 0 | 2.597273 | 0 | 0 | 44.04977 | 36.35344 | 0 | 1513.456 | 11.19447 | 3.019907 | 32.82321
1845 | 18.03.2021 10:52:02 | Drum | GOOD | 1998 | 36 | 99 | 54 | 0 | 2049 | SPC | 110 | 1 | 20 | 90 | 191 |  | 43 | 0 | 2.556078 | 0 | 0 | 44.31273 | 36.43663 | 0 | 1624.979 | 10.71239 | 3.019907 | 33.26147
1846 | 18.03.2021 10:55:53 | Drum | GOOD | 2000 | 40 | 101 | 47 | 0 | 2054 | SPC | 120 | 1 | 20 | 90 | 189 |  | 43 | 0 | 2.555032 | 0 | 0 | 45.19653 | 36.30462 | 0 | 1657.061 | 11.95775 | 3.019907 | 32.12931
1847 | 18.03.2021 11:00:08 | Drum | GOOD | 1999 | 41 | 98 | 48 | 0 | 2054 | SPC | 120 | 1 | 20 | 90 | 198 |  | 43 | 0 | 2.551313 | 0 | 0 | 45.18922 | 36.05686 | 0 | 1732.938 | 12.02204 | 3.019907 | 32.07088
1848 | 18.03.2021 11:04:04 | Drum | GOOD | 2002 | 41 | 100 | 51 | 0 | 2058 | SPC | 120 | 1 | 20 | 90 | 191 |  | 43 | 0 | 2.521478 | 0 | 0 | 45.94156 | 35.87058 | 0 | 1737.011 | 13.20313 | 3.019907 | 30.99715
1849 | 18.03.2021 11:07:49 | Drum | BAD | 2000 | 40 | 100 | 54 | 0 | 2055 | SPC | 130 | 1 | 20 | 90 | 174 |  | 43 | 0 | 2.505598 | 0 | 0 | 40.65332 | 35.78197 | 0 | 1381.054 | 12.18273 | 3.019907 | 31.92479
1850 | 18.03.2021 11:11:35 | Drum | GOOD | 2000 | 40 | 101 | 46 | 0 | 2054 | SPC | 120 | 1 | 20 | 90 | 186 |  | 43 | 0 | 2.523217 | 0 | 0 | 42.79345 | 35.51432 | 0 | 1613.776 | 13.13885 | 3.019907 | 31.0556
1851 | 18.03.2021 11:15:25 | Drum | GOOD | 1998 | 41 | 98 | 54 | 0 | 2054 | SPC | 110 | 1 | 20 | 90 | 182 |  | 43 | 0 | 2.580569 | 0 | 0 | 44.14473 | 35.22316 | 0 | 1568.454 | 10.44725 | 3.019907 | 33.5025
1852 | 18.03.2021 11:19:21 | Drum | GOOD | 2002 | 39 | 101 | 46 | 0 | 2055 | SPC | 100 | 1 | 20 | 90 | 184 |  | 43 | 0 | 2.619993 | 0 | 0 | 44.4515 | 35.22678 | 0 | 1720.207 | 9.796439 | 3.019907 | 34.09415
1853 | 18.03.2021 11:23:06 | Drum | GOOD | 2000 | 40 | 101 | 53 | 0 | 2055 | SPC | 110 | 1 | 20 | 90 | 182 |  | 43 | 0 | 2.583699 | 0 | 0 | 44.10821 | 35.40039 | 0 | 1588.823 | 10.53563 | 3.019907 | 33.42216
1854 | 18.03.2021 11:27:17 | Drum | GOOD | 1996 | 40 | 100 | 56 | 0 | 2051 | SPC | 120 | 1 | 20 | 90 | 185 |  | 43 | 0 | 2.540005 | 0 | 0 | 44.84593 | 36.11292 | 0 | 1552.158 | 12.39966 | 3.019907 | 31.72758
1855 | 18.03.2021 11:31:12 | Drum | GOOD | 2004 | 40 | 101 | 57 | 0 | 2059 | SPC | 120 | 1 | 20 | 90 | 184 |  | 43 | 0 | 2.541244 | 0 | 0 | 45.53253 | 36.67173 | 0 | 1608.683 | 12.5925 | 3.019907 | 31.55228
1856 | 18.03.2021 11:35:08 | Drum | GOOD | 2000 | 39 | 99 | 56 | 0 | 2054 | SPC | 120 | 1 | 20 | 90 | 191 |  | 43 | 0 | 2.535244 | 0 | 0 | 42.86649 | 37.06959 | 0 | 1499.706 | 11.68458 | 3.019907 | 32.37765
1857 | 18.03.2021 11:39:08 | Drum | GOOD | 2001 | 36 | 98 | 53 | 0 | 2052 | SPC | 120 | 1 | 20 | 90 | 197 |  | 43 | 0 | 2.544033 | 0 | 0 | 45.92696 | 36.94662 | 0 | 1677.431 | 12.16666 | 3.019907 | 31.9394
1858 | 18.03.2021 11:43:09 | Drum | GOOD | 1998 | 41 | 99 | 47 | 0 | 2053 | SPC | 120 | 1 | 20 | 90 | 191 |  | 43 | 0 | 2.54761 | 0 | 0 | 43.31205 | 37.12927 | 0 | 1624.979 | 10.38297 | 3.019907 | 33.56093
1859 | 18.03.2021 11:47:19 | Drum | GOOD | 2002 | 40 | 105 | 54 | 0 | 2057 | SPC | 120 | 1 | 20 | 90 | 192 |  | 43 | 0 | 2.551003 | 0 | 0 | 43.85986 | 37.10576 | 0 | 1568.454 | 11.32302 | 3.019907 | 32.70634
1860 | 18.03.2021 11:51:25 | Drum | GOOD | 1997 | 40 | 98 | 56 | 0 | 2052 | SPC | 120 | 1 | 20 | 90 | 183 |  | 43 | 0 | 2.543899 | 0 | 0 | 42.07034 | 37.12746 | 0 | 1394.294 | 11.52388 | 3.019907 | 32.52374
1861 | 18.03.2021 11:55:35 | Drum | GOOD | 2003 | 40 | 99 | 56 | 0 | 2058 | SPC | 120 | 1 | 20 | 90 | 187 |  | 43 | 0 | 2.527521 | 0 | 0 | 45.07967 | 37.09672 | 0 | 1547.066 | 12.02204 | 3.019907 | 32.07088
1862 | 18.03.2021 11:59:31 | Drum | GOOD | 2000 | 39 | 100 | 46 | 0 | 2053 | SPC | 120 | 1 | 20 | 90 | 190 |  | 43 | 0 | 2.521542 | 0 | 0 | 44.35656 | 36.97012 | 0 | 1425.867 | 12.13451 | 3.019907 | 31.96862
1863 | 18.03.2021 12:03:36 | Drum | GOOD | 2001 | 40 | 100 | 54 | 0 | 2056 | SPC | 120 | 1 | 20 | 90 | 186 |  | 43 | 0 | 2.525159 | 0 | 0 | 45.63478 | 36.89598 | 0 | 1637.71 | 11.3632 | 3.019907 | 32.66982
1864 | 18.03.2021 12:07:37 | Drum | GOOD | 2000 | 40 | 100 | 46 | 0 | 2054 | SPC | 120 | 1 | 20 | 90 | 189 |  | 43 | 0 | 2.538676 | 0 | 0 | 45.4814 | 36.78204 | 0 | 1612.757 | 11.47569 | 3.019907 | 32.56755
1865 | 18.03.2021 12:11:27 | Drum | GOOD | 1999 | 40 | 100 | 50 | 0 | 2054 | SPC | 120 | 1 | 20 | 90 | 180 |  | 43 | 0 | 2.542427 | 0 | 0 | 44.24698 | 36.69344 | 0 | 1596.462 | 11.62834 | 3.019907 | 32.42878
1866 | 18.03.2021 12:16:08 | Drum | GOOD | 2002 | 40 | 104 | 53 | 0 | 2057 | SPC | 120 | 1 | 20 | 90 | 192 |  | 43 | 0 | 2.513024 | 0 | 0 | 45.22576 | 36.01165 | 0 | 1679.977 | 13.28347 | 3.019907 | 30.92412
1867 | 18.03.2021 12:20:03 | Drum | GOOD | 1992 | 39 | 100 | 56 | 0 | 2046 | SPC | 130 | 1 | 20 | 90 | 183 |  | 43 | 0 | 2.488329 | 0 | 0 | 43.70648 | 35.88506 | 0 | 1538.918 | 12.55232 | 3.019907 | 31.5888
1868 | 18.03.2021 12:24:04 | Drum | GOOD | 2003 | 39 | 96 | 57 | 0 | 2057 | SPC | 120 | 1 | 20 | 90 | 183 |  | 43 | 0 | 2.515024 | 0 | 0 | 43.35588 | 35.73857 | 0 | 1456.93 | 13.58879 | 3.019907 | 30.64656
1869 | 18.03.2021 12:27:49 | Drum | GOOD | 2003 | 40 | 105 | 57 | 0 | 2059 | SPC | 120 | 1 | 20 | 90 | 185 |  | 43 | 0 | 2.519989 | 0 | 0 | 42.03381 | 35.5957 | 0 | 1542.483 | 13.21919 | 3.019907 | 30.98256
1870 | 18.03.2021 12:31:45 | Drum | GOOD | 2001 | 40 | 99 | 49 | 0 | 2055 | SPC | 130 | 1 | 20 | 90 | 184 |  | 43 | 0 | 2.484049 | 0 | 0 | 43.89638 | 35.84527 | 0 | 1502.762 | 14.13514 | 3.019907 | 30.14987
1871 | 18.03.2021 12:35:30 | Drum | GOOD | 1999 | 41 | 99 | 55 | 0 | 2055 | SPC | 120 | 1 | 20 | 90 | 181 |  | 43 | 0 | 2.498296 | 0 | 0 | 43.72109 | 35.96101 | 0 | 1596.462 | 13.59683 | 3.019907 | 30.63925
1872 | 18.03.2021 12:39:05 | Drum | GOOD | 1999 | 37 | 99 | 57 | 0 | 2051 | SPC | 120 | 1 | 20 | 90 | 181 |  | 43 | 0 | 2.507754 | 0 | 0 | 42.58163 | 36.09303 | 0 | 1583.222 | 13.05047 | 3.019907 | 31.13594
1873 | 18.03.2021 12:42:41 | Drum | GOOD | 2001 | 40 | 98 | 54 | 0 | 2056 | SPC | 130 | 1 | 20 | 90 | 177 |  | 43 | 0 | 2.489446 | 0 | 0 | 41.39835 | 36.17802 | 0 | 1571 | 11.97383 | 3.019907 | 32.1147
1874 | 18.03.2021 12:46:36 | Drum | GOOD | 2000 | 40 | 99 | 56 | 0 | 2055 | SPC | 140 | 1 | 20 | 90 | 188 |  | 43 | 0 | 2.447849 | 0 | 0 | 43.60422 | 36.53972 | 0 | 1585.258 | 14.87433 | 3.019907 | 29.47789
1875 | 18.03.2021 12:50:12 | Drum | GOOD | 1999 | 39 | 100 | 56 | 0 | 2053 | SPC | 130 | 1 | 20 | 90 | 180 |  | 43 | 0 | 2.452703 | 0 | 0 | 42.1726 | 36.71875 | 0 | 1489.522 | 13.05047 | 3.019907 | 31.13594
1876 | 18.03.2021 12:53:52 | Drum | GOOD | 2001 | 41 | 104 | 47 | 0 | 2057 | SPC | 130 | 1 | 20 | 90 | 180 |  | 43 | 0 | 2.497842 | 0 | 0 | 44.15204 | 36.6862 | 0 | 1535.353 | 12.67284 | 3.019907 | 31.47924
1877 | 18.03.2021 12:57:43 | Drum | GOOD | 2000 | 41 | 98 | 54 | 0 | 2056 | SPC | 110 | 1 | 20 | 90 | 182 |  | 43 | 0 | 2.563504 | 0 | 0 | 43.64074 | 36.44387 | 0 | 1617.34 | 11.25071 | 3.019907 | 32.77208
1878 | 18.03.2021 13:01:18 | Drum | GOOD | 2000 | 41 | 96 | 46 | 0 | 2055 | SPC | 110 | 1 | 20 | 90 | 181 |  | 43 | 0 | 2.597729 | 0 | 0 | 43.49465 | 36.15451 | 0 | 1519.057 | 10.35886 | 3.019907 | 33.58285
1879 | 18.03.2021 13:05:04 | Drum | GOOD | 2000 | 43 | 107 | 53 | 0 | 2059 | SPC | 100 | 1 | 20 | 90 | 181 |  | 43 | 0 | 2.61234 | 0 | 0 | 43.59692 | 35.91761 | 0 | 1450.31 | 10.23835 | 3.2 | 33.69241
1880 | 18.03.2021 13:08:54 | Drum | GOOD | 2000 | 42 | 100 | 49 | 0 | 2056 | SPC | 150 | 1 | 20 | 90 | 186 |  | 43 | 0 | 2.586288 | 0 | 0 | 41.64669 | 35.97367 | 0 | 1520.076 | 4.855146 | 3.2 | 38.58623
1881 | 18.03.2021 13:12:45 | Drum | GOOD | 1999 | 42 | 96 | 48 | 0 | 2055 | SPC | 160 | 1 | 20 | 90 | 185 |  | 43 | 0 | 2.539251 | 0 | 0 | 42.62545 | 36.38238 | 0 | 1545.538 | 7.136988 | 3.2 | 36.51183
1882 | 18.03.2021 13:16:25 | Drum | GOOD | 2001 | 39 | 104 | 49 | 0 | 2055 | SPC | 160 | 1 | 20 | 90 | 180 |  | 43 | 0 | 2.529485 | 0 | 0 | 41.74165 | 36.7296 | 0 | 1638.219 | 4.871221 | 3.2 | 38.57162
1883 | 18.03.2021 13:20:20 | Drum | GOOD | 2000 | 41 | 99 | 55 | 0 | 2056 | SPC | 160 | 1 | 20 | 90 | 198 |  | 43 | 0 | 2.523517 | 0 | 0 | 45.02124 | 36.87066 | 0 | 1624.47 | 9.081366 | 3.2 | 34.74421
1884 | 18.03.2021 13:24:01 | Drum | GOOD | 1997 | 43 | 99 | 49 | 0 | 2054 | SPC | 160 | 1 | 20 | 90 | 184 |  | 42 | 0 | 2.528419 | 0 | 0 | 43.2098 | 36.91225 | 0 | 1681.505 | 6.590626 | 3.2 | 37.00852
1885 | 18.03.2021 13:27:56 | Drum | GOOD | 2002 | 41 | 99 | 46 | 0 | 2057 | SPC | 160 | 1 | 20 | 90 | 191 |  | 42 | 0 | 2.546405 | 0 | 0 | 41.46409 | 37.028 | 0 | 1449.801 | 5.699523 | 3.2 | 36.81861
1886 | 18.03.2021 13:31:22 | Drum | GOOD | 2001 | 41 | 98 | 54 | 0 | 2057 | SPC | 150 | 1 | 20 | 90 | 173 |  | 42 | 0 | 2.555132 | 0 | 0 | 40.94549 | 37.09491 | 0 | 1430.45 | 3.28914 | 3.274032 | 39.00987
1887 | 18.03.2021 13:34:02 | Drum | GOOD | 1999 | 41 | 101 | 48 | 0 | 2054 | SPC | 180 | 1 | 20 | 90 | 117 |  | 42 | 0 | 2.518543 | 0 | 0 | 40.25159 | 37.17448 | 0 | 1606.137 | 0 | 3.316134 | 0
1888 | 18.03.2021 13:36:47 | Drum | GOOD | 2001 | 42 | 104 | 52 | 0 | 2058 | SPC | 190 | 1 | 20 | 90 | 120 |  | 42 | 0 | 2.487912 | 0 | 0 | 40.85783 | 37.14012 | 0 | 1511.928 | 0 | 3.342647 | 0
1889 | 18.03.2021 13:40:38 | Drum | GOOD | 2000 | 40 | 98 | 48 | 0 | 2054 | SPC | 200 | 1 | 20 | 90 | 192 |  | 42 | 0 | 2.488982 | 0 | 0 | 43.15136 | 37.02257 | 0 | 1620.905 | 4.534504 | 3.342647 | 37.87772
1890 | 18.03.2021 13:44:28 | Drum | GOOD | 1999 | 42 | 98 | 47 | 0 | 2055 | SPC | 200 | 1 | 20 | 90 | 191 |  | 42 | 0 | 2.491532 | 0 | 0 | 43.34857 | 37.0714 | 0 | 1568.454 | 4.124744 | 3.436212 | 38.25023
1891 | 18.03.2021 13:47:14 | Drum | GOOD | 2001 | 42 | 99 | 57 | 0 | 2058 | SPC | 220 | 1 | 20 | 90 | 129 |  | 42 | 0 | 2.477793 | 0 | 0 | 40.94549 | 36.91949 | 0 | 1441.653 | 0 | 3.460471 | 0
1892 | 18.03.2021 13:50:04 | Drum | GOOD | 1999 | 44 | 99 | 47 | 0 | 2057 | SPC | 240 | 1 | 20 | 90 | 129 |  | 42 | 0 | 2.42735 | 0 | 0 | 42.20911 | 36.72598 | 0 | 1497.67 | 0 | 3.460471 | 0
1893 | 18.03.2021 13:53:59 | Drum | GOOD | 2000 | 45 | 104 | 46 | 0 | 2060 | SPC | 240 | 1 | 20 | 90 | 193 |  | 42 | 0 | 2.397699 | 0 | 0 | 40.82862 | 36.82002 | 0 | 1552.158 | 2.72672 | 3.521355 | 39.52116
1894 | 18.03.2021 13:56:45 | Drum | GOOD | 1996 | 44 | 99 | 55 | 0 | 2055 | SPC | 260 | 1 | 20 | 90 | 135 |  | 42 | 0 | 2.396509 | 0 | 0 | 43.13676 | 37.2233 | 0 | 1583.731 | 0 | 3.494982 | 0
1895 | 18.03.2021 13:59:35 | Drum | GOOD | 2004 | 38 | 100 | 49 | 0 | 2056 | SPC | 250 | 1 | 20 | 90 | 132 |  | 42 | 0 | 2.416091 | 0 | 0 | 42.42094 | 37.36437 | 0 | 1666.737 | 0 | 3.494982 | 0
1896 | 18.03.2021 14:02:20 | Drum | GOOD | 2001 | 43 | 98 | 46 | 0 | 2058 | SPC | 240 | 1 | 20 | 90 | 128 |  | 42 | 0 | 2.428439 | 0 | 0 | 41.50792 | 37.19437 | 0 | 1533.316 | 0 | 3.494982 | 0
1897 | 18.03.2021 14:05:21 | Drum | GOOD | 2000 | 44 | 104 | 55 | 0 | 2059 | SPC | 240 | 1 | 20 | 90 | 137 |  | 42 | 0 | 2.449005 | 0 | 0 | 41.97538 | 37.15639 | 0 | 1574.055 | 0 | 3.494982 | 0
1898 | 18.03.2021 14:08:06 | Drum | GOOD | 2001 | 42 | 97 | 48 | 0 | 2057 | SPC | 240 | 1 | 20 | 90 | 128 |  | 42 | 0 | 2.459764 | 0 | 0 | 42.3406 | 37.05693 | 0 | 1612.757 | 0 | 3.494982 | 0
1899 | 18.03.2021 14:10:57 | Drum | GOOD | 1998 | 40 | 98 | 48 | 0 | 2052 | SPC | 230 | 1 | 20 | 90 | 128 |  | 42 | 0 | 2.497776 | 0 | 0 | 43.79413 | 36.82726 | 0 | 1613.267 | 0 | 3.451704 | 0
1900 | 18.03.2021 14:13:47 | Drum | GOOD | 1995 | 42 | 103 | 54 | 0 | 2052 | SPC | 220 | 1 | 20 | 90 | 129 |  | 42 | 0 | 2.513607 | 0 | 0 | 42.1799 | 36.85077 | 0 | 1555.723 | 0 | 3.451704 | 0
1901 | 18.03.2021 14:16:42 | Drum | GOOD | 2007 | 42 | 99 | 50 | 0 | 2063 | SPC | 220 | 1 | 20 | 90 | 134 |  | 42 | 0 | 2.514004 | 0 | 0 | 42.57433 | 36.91045 | 0 | 1651.459 | 0 | 3.439793 | 0
1902 | 18.03.2021 14:19:28 | Drum | GOOD | 1997 | 43 | 103 | 46 | 0 | 2054 | SPC | 220 | 1 | 20 | 90 | 129 |  | 42 | 0 | 2.493782 | 0 | 0 | 41.54443 | 36.84715 | 0 | 1514.474 | 0 | 3.439793 | 0
1903 | 18.03.2021 14:22:23 | Drum | GOOD | 1998 | 37 | 99 | 51 | 0 | 2050 | SPC | 220 | 1 | 20 | 90 | 131 |  | 42 | 0 | 2.497948 | 0 | 0 | 41.90234 | 36.77843 | 0 | 1618.359 | 0 | 3.439793 | 0
1904 | 18.03.2021 14:25:18 | Drum | GOOD | 2002 | 41 | 98 | 53 | 0 | 2058 | SPC | 210 | 1 | 20 | 90 | 128 |  | 42 | 0 | 2.518956 | 0 | 0 | 41.93886 | 36.91587 | 0 | 1601.045 | 0 | 3.439793 | 0
1905 | 18.03.2021 14:28:04 | Drum | GOOD | 2001 | 35 | 97 | 56 | 0 | 2051 | SPC | 210 | 1 | 20 | 90 | 130 |  | 42 | 0 | 2.526161 | 0 | 0 | 41.64669 | 37.05331 | 0 | 1433.505 | 0 | 3.439793 | 0
1906 | 18.03.2021 14:30:54 | Drum | GOOD | 2000 | 31 | 103 | 51 | 0 | 2046 | SPC | 210 | 1 | 20 | 90 | 128 |  | 42 | 0 | 2.52441 | 0 | 0 | 42.37712 | 37.10938 | 0 | 1741.085 | 0 | 3.439793 | 0
1907 | 18.03.2021 14:33:44 | Drum | GOOD | 2001 | 42 | 100 | 55 | 0 | 2058 | SPC | 210 | 1 | 20 | 90 | 134 |  | 42 | 0 | 2.53752 | 0 | 0 | 42.23103 | 37.16544 | 0 | 1538.918 | 0 | 3.439793 | 0
1908 | 18.03.2021 14:36:35 | Drum | BAD | 2000 | 35 | 98 | 47 | 0 | 2049 | SPC | 210 | 1 | 20 | 90 | 129 |  | 42 | 0 | 2.538584 | 0 | 0 | 45.22576 | 37.12565 | 0 | 1605.119 | 0 | 3.359702 | 0
1909 | 18.03.2021 14:39:00 | Drum | GOOD | 1999 | 30 | 100 | 48 | 0 | 2043 | SPC | 190 | 1 | 20 | 90 | 125 |  | 42 | 0 | 2.548856 | 0 | 0 | 40.6022 | 37.10395 | 0 | 1512.437 | 0 | 3.392788 | 0
1910 | 18.03.2021 14:41:50 | Drum | GOOD | 1997 | 40 | 102 | 55 | 0 | 2052 | SPC | 200 | 1 | 20 | 90 | 128 |  | 42 | 0 | 2.556035 | 0 | 0 | 41.67591 | 37.18353 | 0 | 1549.103 | 0 | 3.392788 | 0
1911 | 18.03.2021 14:48:26 | Drum | GOOD | 2005 | 40 | 102 | 48 | 0 | 2060 | SPC | 190 | 1 | 20 | 90 | 131 |  | 42 | 0 | 2.563903 | 0 | 0 | 41.18653 | 37.30288 | 0 | 1512.947 | 0 | 3.410849 | 0
1912 | 18.03.2021 14:51:01 | Drum | BAD | 1995 | 41 | 102 | 47 | 0 | 2050 | SPC | 210 | 1 | 20 | 90 | 120 |  | 42 | 0 | 2.523627 | 0 | 0 | 45.43757 | 37.15097 | 0 | 1636.182 | 0 | 3.325311 | 0
1913 | 18.03.2021 14:53:32 | Drum | GOOD | 2004 | 41 | 100 | 51 | 0 | 2060 | SPC | 190 | 1 | 20 | 90 | 122 |  | 42 | 0 | 2.501713 | 0 | 0 | 40.31733 | 37.09853 | 0 | 1546.556 | 0 | 3.365723 | 0
1914 | 18.03.2021 14:56:12 | Drum | GOOD | 1999 | 41 | 97 | 53 | 0 | 2055 | SPC | 200 | 1 | 20 | 90 | 120 |  | 42 | 0 | 2.499898 | 0 | 0 | 40.98201 | 37.16544 | 0 | 1590.86 | 0 | 3.389043 | 0
1915 | 18.03.2021 14:59:02 | Drum | GOOD | 2001 | 36 | 99 | 47 | 0 | 2051 | SPC | 200 | 1 | 20 | 90 | 129 |  | 42 | 0 | 2.523851 | 0 | 0 | 43.5604 | 37.26852 | 0 | 1613.776 | 0 | 3.351775 | 0
1916 | 18.03.2021 15:02:53 | Drum | GOOD | 2000 | 40 | 103 | 49 | 0 | 2055 | SPC | 190 | 1 | 20 | 90 | 188 |  | 42 | 0 | 2.529699 | 0 | 0 | 42.80076 | 37.25405 | 0 | 1607.665 | 3.329314 | 3.426746 | 38.97335
1917 | 18.03.2021 15:05:38 | Drum | GOOD | 1999 | 40 | 101 | 54 | 0 | 2054 | SPC | 210 | 1 | 20 | 90 | 131 |  | 42 | 0 | 2.53368 | 0 | 0 | 41.93155 | 37.26128 | 0 | 1476.791 | 0 | 3.426746 | 0
1918 | 18.03.2021 15:08:28 | Drum | GOOD | 2001 | 39 | 96 | 49 | 0 | 2054 | SPC | 210 | 1 | 20 | 90 | 132 |  | 42 | 0 | 2.54149 | 0 | 0 | 44.59758 | 37.11118 | 0 | 1631.599 | 0 | 3.362808 | 0
1919 | 18.03.2021 15:16:24 | Drum | GOOD | 1999 | 39 | 99 | 47 | 0 | 2052 | SPC | 190 | 1 | 20 | 90 | 122 |  | 42 | 0 | 2.534461 | 0 | 0 | 41.85851 | 36.9864 | 0 | 1476.791 | 0 | 3.362808 | 0
1920 | 18.03.2021 15:19:05 | Drum | GOOD | 2000 | 40 | 103 | 54 | 0 | 2055 | SPC | 200 | 1 | 20 | 90 | 122 |  | 42 | 0 | 2.507218 | 0 | 0 | 40.64602 | 36.88151 | 0 | 1557.76 | 0 | 3.394768 | 0
1921 | 18.03.2021 15:21:50 | Drum | GOOD | 2000 | 40 | 102 | 51 | 0 | 2055 | SPC | 210 | 1 | 20 | 90 | 128 |  | 42 | 0 | 2.476001 | 0 | 0 | 40.6095 | 36.85439 | 0 | 1537.899 | 0 | 3.427666 | 0
1922 | 18.03.2021 15:25:30 | Drum | GOOD | 2000 | 37 | 99 | 48 | 0 | 2051 | SPC | 220 | 1 | 20 | 90 | 191 |  | 42 | 0 | 2.457867 | 0 | 0 | 41.4787 | 37.03885 | 0 | 1548.593 | 2.421402 | 3.481414 | 39.79873
1923 | 18.03.2021 15:28:16 | Drum | GOOD | 2000 | 39 | 101 | 49 | 0 | 2054 | SPC | 240 | 1 | 20 | 90 | 129 |  | 42 | 0 | 2.417892 | 0 | 0 | 40.71175 | 37.23597 | 0 | 1585.768 | 0 | 3.511683 | 0
1924 | 18.03.2021 15:31:06 | Drum | GOOD | 1997 | 40 | 96 | 47 | 0 | 2051 | SPC | 250 | 1 | 20 | 90 | 129 |  | 42 | 0 | 2.42148 | 0 | 0 | 44.83863 | 37.17628 | 0 | 1605.628 | 0 | 3.441547 | 0
1925 | 18.03.2021 15:33:41 | Drum | GOOD | 2005 | 38 | 99 | 56 | 0 | 2058 | SPC | 230 | 1 | 20 | 90 | 122 |  | 42 | 0 | 2.452577 | 0 | 0 | 41.93155 | 37.19437 | 0 | 1584.24 | 0 | 3.441547 | 0
1926 | 18.03.2021 15:36:42 | Drum | GOOD | 1999 | 41 | 103 | 57 | 0 | 2056 | SPC | 230 | 1 | 20 | 90 | 131 |  | 42 | 0 | 2.456042 | 0 | 0 | 40.80671 | 37.27213 | 0 | 1514.474 | 0 | 3.469374 | 0
1927 | 18.03.2021 15:39:22 | Drum | GOOD | 2000 | 40 | 98 | 50 | 0 | 2054 | SPC | 230 | 1 | 20 | 90 | 131 |  | 42 | 0 | 2.471893 | 0 | 0 | 42.1945 | 37.30288 | 0 | 1601.045 | 0 | 3.469374 | 0
1928 | 18.03.2021 15:43:28 | Drum | GOOD | 2000 | 40 | 101 | 55 | 0 | 2055 | SPC | 230 | 1 | 20 | 90 | 131 |  | 42 | 0 | 2.48355 | 0 | 0 | 42.68389 | 37.29022 | 0 | 1634.145 | 0 | 3.454645 | 0
1929 | 18.03.2021 15:46:13 | Drum | GOOD | 2000 | 39 | 100 | 57 | 0 | 2054 | SPC | 220 | 1 | 20 | 90 | 130 |  | 42 | 0 | 2.499306 | 0 | 0 | 41.92425 | 37.23777 | 0 | 1532.298 | 0 | 3.454645 | 0
1930 | 18.03.2021 15:49:03 | Drum | GOOD | 2000 | 40 | 99 | 50 | 0 | 2054 | SPC | 220 | 1 | 20 | 90 | 128 |  | 42 | 0 | 2.497952 | 0 | 0 | 43.79413 | 37.20884 | 0 | 1598.499 | 0 | 3.411368 | 0
1931 | 18.03.2021 15:51:44 | Drum | GOOD | 2000 | 40 | 99 | 54 | 0 | 2055 | SPC | 220 | 1 | 20 | 90 | 128 |  | 42 | 0 | 2.481768 | 0 | 0 | 40.65332 | 37.27575 | 0 | 1586.277 | 0 | 3.44314 | 0
1932 | 18.03.2021 15:54:39 | Drum | GOOD | 1999 | 40 | 98 | 56 | 0 | 2054 | SPC | 220 | 1 | 20 | 90 | 138 |  | 42 | 0 | 2.481443 | 0 | 0 | 40.88706 | 37.39511 | 0 | 1522.113 | 0 | 3.468901 | 0
1933 | 18.03.2021 15:57:34 | Drum | GOOD | 1999 | 41 | 101 | 51 | 0 | 2055 | SPC | 220 | 1 | 20 | 90 | 128 |  | 42 | 0 | 2.497702 | 0 | 0 | 43.30474 | 37.42223 | 0 | 1679.977 | 0 | 3.438208 | 0
1934 | 18.03.2021 16:00:25 | Drum | GOOD | 2002 | 41 | 104 | 55 | 0 | 2058 | SPC | 220 | 1 | 20 | 90 | 130 |  | 42 | 0 | 2.509743 | 0 | 0 | 44.67793 | 37.36617 | 0 | 1624.979 | 0 | 3.372204 | 0
1935 | 18.03.2021 16:03:50 | Drum | GOOD | 2000 | 40 | 101 | 47 | 0 | 2054 | SPC | 200 | 1 | 20 | 90 | 131 |  | 42 | 0 | 2.52066 | 0 | 0 | 40.44881 | 37.34267 | 0 | 1474.754 | 0 | 3.409234 | 0
1936 | 18.03.2021 16:06:40 | Drum | GOOD | 1999 | 40 | 100 | 47 | 0 | 2053 | SPC | 210 | 1 | 20 | 90 | 131 |  | 42 | 0 | 2.526635 | 0 | 0 | 42.82266 | 37.48011 | 0 | 1509.382 | 0 | 3.390937 | 0
1937 | 18.03.2021 16:09:36 | Drum | GOOD | 2000 | 40 | 101 | 56 | 0 | 2055 | SPC | 200 | 1 | 20 | 90 | 128 |  | 42 | 0 | 2.522888 | 0 | 0 | 42.51589 | 37.55787 | 0 | 1632.108 | 0 | 3.380529 | 0
1938 | 18.03.2021 16:12:21 | Drum | GOOD | 2001 | 40 | 100 | 46 | 0 | 2055 | SPC | 200 | 1 | 20 | 90 | 129 |  | 42 | 0 | 2.522105 | 0 | 0 | 41.28149 | 37.61212 | 0 | 1541.464 | 0 | 3.396147 | 0
1939 | 18.03.2021 16:18:57 | Drum | GOOD | 1999 | 35 | 96 | 54 | 0 | 2049 | SPC | 200 | 1 | 20 | 90 | 130 |  | 42 | 0 | 2.526611 | 0 | 0 | 41.93886 | 37.55425 | 0 | 1622.942 | 0 | 3.396147 | 0
1940 | 18.03.2021 16:21:52 | Drum | GOOD | 2000 | 38 | 98 | 49 | 0 | 2052 | SPC | 200 | 1 | 20 | 90 | 129 |  | 42 | 0 | 2.535355 | 0 | 0 | 43.3997 | 37.35171 | 0 | 1700.856 | 0 | 3.363012 | 0
1941 | 18.03.2021 16:24:38 | Drum | GOOD | 1996 | 40 | 101 | 46 | 0 | 2050 | SPC | 200 | 1 | 20 | 90 | 128 |  | 42 | 0 | 2.51754 | 0 | 0 | 40.57298 | 37.0732 | 0 | 1551.14 | 0 | 3.39685 | 0
1942 | 18.03.2021 16:29:33 | Drum | GOOD | 2003 | 40 | 100 | 55 | 0 | 2058 | SPC | 210 | 1 | 20 | 90 | 188 |  | 42 | 0 | 2.510042 | 0 | 0 | 43.90369 | 37.40234 | 0 | 1591.369 | 3.546248 | 3.476892 | 38.77614
1943 | 18.03.2021 16:37:59 | Drum | GOOD | 2001 | 36 | 101 | 46 | 0 | 2051 | SPC | 230 | 1 | 20 | 90 | 122 |  | 42 | 0 | 2.50151 | 0 | 0 | 42.96875 | 37.68988 | 0 | 1180.923 | 0 | 3.454839 | 0
1944 | 18.03.2021 16:40:54 | Drum | GOOD | 1999 | 40 | 100 | 53 | 0 | 2054 | SPC | 220 | 1 | 20 | 90 | 130 |  | 42 | 0 | 2.499357 | 0 | 0 | 42.38442 | 37.66999 | 0 | 1669.283 | 0 | 3.454839 | 0
1945 | 18.03.2021 16:44:15 | Drum | GOOD | 1999 | 41 | 101 | 51 | 0 | 2055 | SPC | 220 | 1 | 20 | 90 | 129 |  | 42 | 0 | 2.49326 | 0 | 0 | 41.8293 | 37.59404 | 0 | 1563.361 | 0 | 3.454839 | 0
1946 | 18.03.2021 16:47:05 | Drum | GOOD | 2002 | 39 | 99 | 58 | 0 | 2056 | SPC | 220 | 1 | 20 | 90 | 134 |  | 42 | 0 | 2.494655 | 0 | 0 | 43.07832 | 37.48553 | 0 | 1705.439 | 0 | 3.429967 | 0
1947 | 18.03.2021 16:50:01 | Drum | GOOD | 2000 | 38 | 100 | 49 | 0 | 2052 | SPC | 220 | 1 | 20 | 90 | 131 |  | 42 | 0 | 2.485003 | 0 | 0 | 41.69782 | 37.44756 | 0 | 1433.505 | 0 | 3.429967 | 0
1948 | 18.03.2021 16:52:51 | Drum | GOOD | 2001 | 41 | 100 | 57 | 0 | 2057 | SPC | 220 | 1 | 20 | 90 | 129 |  | 42 | 0 | 2.45945 | 0 | 0 | 40.77749 | 37.51447 | 0 | 1483.92 | 0 | 3.458546 | 0
1949 | 18.03.2021 17:00:02 | Drum | GOOD | 2000 | 41 | 100 | 57 | 0 | 2056 | SPC | 230 | 1 | 20 | 90 | 122 |  | 42 | 0 | 2.479787 | 0 | 0 | 41.1427 | 37.52713 | 0 | 1568.454 | 0 | 3.477734 | 0
1950 | 18.03.2021 17:03:12 | Drum | GOOD | 2000 | 40 | 100 | 50 | 0 | 2055 | SPC | 230 | 1 | 20 | 90 | 122 |  | 42 | 0 | 2.502723 | 0 | 0 | 44.75098 | 37.39873 | 0 | 1715.114 | 0 | 3.409851 | 0
1951 | 18.03.2021 17:06:33 | Drum | GOOD | 1999 | 41 | 100 | 48 | 0 | 2054 | SPC | 210 | 1 | 20 | 90 | 132 |  | 42 | 0 | 2.495493 | 0 | 0 | 41.1427 | 37.40958 | 0 | 1469.661 | 0 | 3.429039 | 0
1952 | 18.03.2021 17:09:18 | Drum | GOOD | 2001 | 40 | 100 | 56 | 0 | 2056 | SPC | 220 | 1 | 20 | 90 | 128 |  | 42 | 0 | 2.486053 | 0 | 0 | 40.74827 | 37.33905 | 0 | 1542.483 | 0 | 3.458369 | 0
1953 | 18.03.2021 17:19:39 | Drum | GOOD | 2000 | 41 | 100 | 50 | 0 | 2056 | SPC | 230 | 1 | 20 | 90 | 128 |  | 42 | 0 | 2.476847 | 0 | 0 | 41.58826 | 37.35894 | 0 | 1606.137 | 0 | 3.458369 | 0
1954 | 18.03.2021 17:22:40 | Drum | GOOD | 2000 | 41 | 102 | 49 | 0 | 2056 | SPC | 230 | 1 | 20 | 90 | 128 |  | 42 | 0 | 2.463049 | 0 | 0 | 41.63938 | 37.17448 | 0 | 1593.916 | 0 | 3.458369 | 0
1955 | 18.03.2021 17:25:25 | Drum | GOOD | 2001 | 39 | 101 | 47 | 0 | 2054 | SPC | 230 | 1 | 20 | 90 | 128 |  | 42 | 0 | 2.454706 | 0 | 0 | 41.4787 | 37.09853 | 0 | 1605.628 | 0 | 3.468917 | 0
1956 | 18.03.2021 17:28:20 | Drum | GOOD | 1998 | 40 | 100 | 49 | 0 | 2052 | SPC | 240 | 1 | 20 | 90 | 128 |  | 42 | 0 | 2.441144 | 0 | 0 | 41.1427 | 37.04608 | 0 | 1527.715 | 0 | 3.488105 | 0
1957 | 18.03.2021 17:31:06 | Drum | GOOD | 2001 | 39 | 101 | 56 | 0 | 2055 | SPC | 250 | 1 | 20 | 90 | 123 |  | 42 | 0 | 2.398289 | 0 | 0 | 44.53185 | 36.87609 | 0 | 1578.638 | 0 | 3.425857 | 0
1958 | 18.03.2021 17:34:41 | Drum | GOOD | 2000 | 40 | 99 | 48 | 0 | 2054 | SPC | 250 | 1 | 20 | 90 | 176 |  | 42 | 0 | 2.349389 | 0 | 0 | 41.38374 | 36.52524 | 0 | 1587.295 | 2.461572 | 3.480543 | 39.76221
1959 | 18.03.2021 17:37:16 | Drum | BAD | 1995 | 41 | 97 | 46 | 0 | 2050 | SPC | 260 | 1 | 20 | 90 | 120 |  | 42 | 0 | 2.359433 | 0 | 0 | 45.62019 | 36.18344 | 0 | 1549.612 | 0 | 3.39031 | 0
1960 | 18.03.2021 17:40:52 | Drum | GOOD | 2006 | 39 | 98 | 50 | 0 | 2059 | SPC | 230 | 1 | 20 | 90 | 196 |  | 42 | 0 | 2.373831 | 0 | 0 | 44.15204 | 36.09845 | 0 | 1562.852 | 6.792235 | 3.39031 | 35.82524
1961 | 18.03.2021 17:43:42 | Drum | GOOD | 1995 | 40 | 101 | 55 | 0 | 2050 | SPC | 220 | 1 | 20 | 90 | 122 |  | 42 | 0 | 2.411025 | 0 | 0 | 40.6022 | 36.48546 | 0 | 1544.01 | 0 | 3.423396 | 0
1962 | 18.03.2021 17:47:38 | Drum | GOOD | 2004 | 41 | 102 | 48 | 0 | 2060 | SPC | 230 | 1 | 20 | 90 | 182 |  | 42 | 0 | 2.443322 | 0 | 0 | 41.58095 | 36.52886 | 0 | 1604.1 | 2.895443 | 3.488225 | 39.36778
1963 | 18.03.2021 17:50:18 | Drum | GOOD | 2001 | 40 | 102 | 47 | 0 | 2055 | SPC | 230 | 1 | 20 | 90 | 128 |  | 42 | 0 | 2.465358 | 0 | 0 | 41.79278 | 36.52344 | 0 | 1496.651 | 0 | 3.488225 | 0
1964 | 18.03.2021 17:53:03 | Drum | GOOD | 1999 | 34 | 101 | 55 | 0 | 2048 | SPC | 230 | 1 | 20 | 90 | 128 |  | 42 | 0 | 2.469895 | 0 | 0 | 41.85121 | 36.57407 | 0 | 1591.879 | 0 | 3.488225 | 0
1965 | 18.03.2021 17:55:59 | Drum | GOOD | 2000 | 34 | 100 | 50 | 0 | 2049 | SPC | 230 | 1 | 20 | 90 | 127 |  | 42 | 0 | 2.47446 | 0 | 0 | 40.65332 | 36.45291 | 0 | 1504.29 | 0 | 3.519996 | 0
1966 | 18.03.2021 17:58:54 | Drum | GOOD | 2000 | 40 | 96 | 48 | 0 | 2054 | SPC | 230 | 1 | 20 | 90 | 134 |  | 42 | 0 | 2.494057 | 0 | 0 | 41.92425 | 36.45652 | 0 | 1605.628 | 0 | 3.519996 | 0
1967 | 18.03.2021 18:01:34 | Drum | GOOD | 1998 | 41 | 100 | 47 | 0 | 2053 | SPC | 240 | 1 | 20 | 90 | 128 |  | 42 | 0 | 2.462997 | 0 | 0 | 42.26756 | 36.58311 | 0 | 1536.881 | 0 | 3.519996 | 0
1968 | 18.03.2021 18:04:30 | Drum | GOOD | 2001 | 41 | 103 | 50 | 0 | 2057 | SPC | 230 | 1 | 20 | 90 | 135 |  | 42 | 0 | 2.497283 | 0 | 0 | 44.33464 | 36.67896 | 0 | 1575.583 | 0 | 3.46282 | 0
1969 | 18.03.2021 18:07:15 | Drum | GOOD | 2000 | 34 | 101 | 54 | 0 | 2049 | SPC | 220 | 1 | 20 | 90 | 131 |  | 42 | 0 | 2.512275 | 0 | 0 | 44.78751 | 36.70609 | 0 | 1671.32 | 0 | 3.393998 | 0
1970 | 18.03.2021 18:11:40 | Drum | GOOD | 2000 | 41 | 97 | 51 | 0 | 2055 | SPC | 200 | 1 | 20 | 90 | 128 |  | 42 | 0 | 2.533187 | 0 | 0 | 41.50792 | 36.59939 | 0 | 1605.628 | 0 | 3.393998 | 0
1971 | 18.03.2021 18:14:21 | Drum | GOOD | 2000 | 39 | 98 | 47 | 0 | 2053 | SPC | 210 | 1 | 20 | 90 | 128 |  | 42 | 0 | 2.502736 | 0 | 0 | 43.12945 | 36.88512 | 0 | 1533.825 | 0 | 3.367813 | 0
1972 | 18.03.2021 18:17:11 | Drum | GOOD | 2000 | 40 | 103 | 49 | 0 | 2055 | SPC | 210 | 1 | 20 | 90 | 127 |  | 42 | 0 | 2.465357 | 0 | 0 | 40.11281 | 37.31554 | 0 | 1508.873 | 0 | 3.413483 | 0
1973 | 18.03.2021 18:19:51 | Drum | GOOD | 2003 | 41 | 102 | 48 | 0 | 2059 | SPC | 230 | 1 | 20 | 90 | 122 |  | 42 | 0 | 2.401394 | 0 | 0 | 41.20114 | 37.98466 | 0 | 1524.15 | 0 | 3.431168 | 0
1974 | 18.03.2021 18:23:27 | Drum | GOOD | 1998 | 13 | 95 | 52 | 0 | 2025 | SPC | 240 | 1 | 20 | 90 | 188 |  | 42 | 0 | 2.385741 | 0 | 0 | 43.49465 | 38.41327 | 0 | 1657.061 | 3.972079 | 3.521165 | 38.38902
1975 | 18.03.2021 18:26:12 | Drum | GOOD | 2001 | 30 | 99 | 54 | 0 | 2046 | SPC | 260 | 1 | 20 | 90 | 131 |  | 42 | 0 | 2.392457 | 0 | 0 | 42.07764 | 38.5706 | 0 | 1642.802 | 0 | 3.521165 | 0
1976 | 18.03.2021 18:29:23 | Drum | GOOD | 1999 | 39 | 106 | 56 | 0 | 2054 | SPC | 260 | 1 | 20 | 90 | 128 |  | 42 | 0 | 2.411094 | 0 | 0 | 41.99729 | 38.48018 | 0 | 1527.715 | 0 | 3.521165 | 0
1977 | 18.03.2021 18:35:23 | Drum | GOOD | 2001 | 17 | 95 | 50 | 0 | 2032 | SPC | 250 | 1 | 20 | 90 | 134 |  | 42 | 0 | 2.425033 | 0 | 0 | 42.97606 | 38.38795 | 0 | 1595.443 | 0 | 3.498923 | 0
1978 | 18.03.2021 18:38:09 | Drum | GOOD | 1997 | 25 | 99 | 55 | 0 | 2037 | SPC | 250 | 1 | 20 | 90 | 127 |  | 42 | 0 | 2.435818 | 0 | 0 | 40.85783 | 38.42773 | 0 | 1502.762 | 0 | 3.525436 | 0
1979 | 18.03.2021 18:40:54 | Drum | GOOD | 2002 | 41 | 100 | 56 | 0 | 2058 | SPC | 250 | 1 | 20 | 90 | 128 |  | 42 | 0 | 2.443323 | 0 | 0 | 42.55241 | 38.32285 | 0 | 1546.556 | 0 | 3.514088 | 0
1980 | 18.03.2021 18:43:39 | Drum | GOOD | 2000 | 40 | 101 | 49 | 0 | 2055 | SPC | 240 | 1 | 20 | 90 | 128 |  | 42 | 0 | 2.454488 | 0 | 0 | 42.51589 | 38.29572 | 0 | 1615.813 | 0 | 3.50368 | 0
1981 | 18.03.2021 18:46:35 | Drum | GOOD | 2000 | 38 | 102 | 56 | 0 | 2053 | SPC | 250 | 1 | 20 | 90 | 137 |  | 42 | 0 | 2.443015 | 0 | 0 | 43.11484 | 38.27221 | 0 | 1547.066 | 0 | 3.47787 | 0
1982 | 18.03.2021 18:49:30 | Drum | GOOD | 2000 | 38 | 100 | 46 | 0 | 2052 | SPC | 240 | 1 | 20 | 90 | 131 |  | 42 | 0 | 2.434019 | 0 | 0 | 41.58095 | 38.26859 | 0 | 1493.596 | 0 | 3.47787 | 0
1983 | 18.03.2021 18:55:56 | Drum | GOOD | 2000 | 39 | 101 | 48 | 0 | 2053 | SPC | 240 | 1 | 20 | 90 | 134 |  | 42 | 0 | 2.431319 | 0 | 0 | 41.1427 | 38.26317 | 0 | 1247.124 | 0 | 3.497057 | 0
1984 | 18.03.2021 18:59:01 | Drum | GOOD | 2000 | 39 | 101 | 56 | 0 | 2054 | SPC | 240 | 1 | 20 | 90 | 128 |  | 42 | 0 | 2.437794 | 0 | 0 | 40.57298 | 38.09859 | 0 | 1509.891 | 0 | 3.530895 | 0
1985 | 18.03.2021 19:01:51 | Drum | GOOD | 2000 | 39 | 100 | 50 | 0 | 2054 | SPC | 250 | 1 | 20 | 90 | 129 |  | 42 | 0 | 2.42878 | 0 | 0 | 42.1945 | 38.07147 | 0 | 1584.749 | 0 | 3.530895 | 0
1986 | 18.03.2021 19:04:32 | Drum | GOOD | 2001 | 40 | 96 | 48 | 0 | 2055 | SPC | 250 | 1 | 20 | 90 | 128 |  | 42 | 0 | 2.43796 | 0 | 0 | 41.43488 | 37.93222 | 0 | 1468.643 | 0 | 3.54257 | 0
1987 | 18.03.2021 19:07:27 | Drum | GOOD | 1998 | 40 | 99 | 46 | 0 | 2052 | SPC | 250 | 1 | 20 | 90 | 132 |  | 42 | 0 | 2.454643 | 0 | 0 | 43.31205 | 37.81287 | 0 | 1649.422 | 0 | 3.511689 | 0
1988 | 18.03.2021 19:13:38 | Drum | GOOD | 1996 | 38 | 102 | 56 | 0 | 2049 | SPC | 240 | 1 | 20 | 90 | 128 |  | 42 | 0 | 2.477097 | 0 | 0 | 41.89503 | 37.66818 | 0 | 1310.779 | 0 | 3.511689 | 0
1989 | 18.03.2021 19:16:28 | Drum | GOOD | 2003 | 39 | 98 | 49 | 0 | 2056 | SPC | 250 | 1 | 20 | 90 | 131 |  | 42 | 0 | 2.425079 | 0 | 0 | 41.50792 | 37.87254 | 0 | 1578.638 | 0 | 3.511689 | 0
1990 | 18.03.2021 19:21:04 | Drum | GOOD | 2002 | 39 | 103 | 47 | 0 | 2056 | SPC | 250 | 1 | 20 | 90 | 202 |  | 42 | 0 | 2.425876 | 0 | 0 | 43.3924 | 38.07508 | 0 | 1606.646 | 2.228563 | 3.560928 | 39.97403
1991 | 18.03.2021 19:23:59 | Drum | GOOD | 1999 | 34 | 102 | 49 | 0 | 2048 | SPC | 260 | 1 | 20 | 90 | 134 |  | 42 | 0 | 2.439837 | 0 | 0 | 42.47937 | 38.26498 | 0 | 1474.245 | 0 | 3.560928 | 0
1992 | 18.03.2021 19:37:21 | Drum | GOOD | 1996 | 39 | 99 | 55 | 0 | 2050 | SPC | 260 | 1 | 20 | 90 | 137 |  | 42 | 0 | 2.445776 | 0 | 0 | 42.77154 | 38.22338 | 0 | 1599.517 | 0 | 3.543945 | 0
1993 | 18.03.2021 19:45:42 | Drum | GOOD | 2004 | 35 | 100 | 46 | 0 | 2053 | SPC | 250 | 1 | 20 | 90 | 129 |  | 42 | 0 | 2.457509 | 0 | 0 | 44.21046 | 38.1203 | 0 | 1661.644 | 0 | 3.489962 | 0
1994 | 18.03.2021 19:48:42 | Drum | GOOD | 1998 | 39 | 100 | 49 | 0 | 2051 | SPC | 240 | 1 | 20 | 90 | 129 |  | 42 | 0 | 2.44505 | 0 | 0 | 42.82997 | 37.96839 | 0 | 1542.992 | 0 | 3.471477 | 0
1995 | 18.03.2021 19:58:08 | Drum | GOOD | 2004 | 37 | 100 | 53 | 0 | 2056 | SPC | 250 | 1 | 20 | 90 | 198 |  | 42 | 0 | 2.397794 | 0 | 0 | 42.58893 | 38.16732 | 0 | 1624.47 | 3.755146 | 3.556402 | 38.58623
1996 | 18.03.2021 20:00:49 | Drum | GOOD | 1999 | 38 | 101 | 47 | 0 | 2051 | SPC | 260 | 1 | 20 | 90 | 128 |  | 42 | 0 | 2.406922 | 0 | 0 | 40.02515 | 38.21976 | 0 | 1409.571 | 0 | 3.604327 | 0
1997 | 18.03.2021 20:03:34 | Drum | GOOD | 2000 | 38 | 101 | 52 | 0 | 2053 | SPC | 270 | 1 | 20 | 90 | 131 |  | 42 | 0 | 2.412511 | 0 | 0 | 43.01258 | 38.02807 | 0 | 1543.501 | 0 | 3.581146 | 0
1998 | 18.03.2021 20:06:24 | Drum | BAD | 1998 | 40 | 95 | 52 | 0 | 2052 | SPC | 270 | 1 | 20 | 90 | 129 |  | 42 | 0 | 2.397779 | 0 | 0 | 45.02855 | 37.93945 | 0 | 1580.675 | 0 | 3.506126 | 0
1999 | 18.03.2021 20:09:00 | Drum | GOOD | 2002 | 39 | 99 | 46 | 0 | 2055 | SPC | 250 | 1 | 20 | 90 | 133 |  | 42 | 0 | 2.411092 | 0 | 0 | 42.04111 | 37.95753 | 0 | 1629.053 | 0 | 3.506126 | 0
2000 | 18.03.2021 20:12:55 | Drum | GOOD | 2002 | 40 | 102 | 50 | 0 | 2057 | SPC | 250 | 1 | 20 | 90 | 188 |  | 42 | 0 | 2.407634 | 0 | 0 | 43.07832 | 37.96296 | 0 | 1631.599 | 3.160587 | 3.577153 | 39.12674
2001 | 18.03.2021 20:15:35 | Drum | GOOD | 1999 | 39 | 99 | 53 | 0 | 2053 | SPC | 260 | 1 | 20 | 90 | 131 |  | 42 | 0 | 2.41557 | 0 | 0 | 41.09887 | 37.93222 | 0 | 1268.512 | 0 | 3.597468 | 0
2002 | 18.03.2021 20:18:31 | Drum | GOOD | 1999 | 38 | 100 | 46 | 0 | 2051 | SPC | 260 | 1 | 20 | 90 | 134 |  | 42 | 0 | 2.445524 | 0 | 0 | 44.10821 | 37.78212 | 0 | 1580.166 | 0 | 3.546114 | 0
2003 | 18.03.2021 20:22:31 | Drum | GOOD | 1999 | 38 | 101 | 56 | 0 | 2052 | SPC | 250 | 1 | 20 | 90 | 128 |  | 42 | 0 | 2.478493 | 0 | 0 | 42.85189 | 37.54883 | 0 | 1595.443 | 0 | 3.527065 | 0
2004 | 18.03.2021 20:25:21 | Drum | GOOD | 2001 | 40 | 101 | 56 | 0 | 2056 | SPC | 230 | 1 | 20 | 90 | 137 |  | 42 | 0 | 2.510437 | 0 | 0 | 42.90301 | 37.35713 | 0 | 1537.39 | 0 | 3.506702 | 0
2005 | 18.03.2021 20:37:08 | Drum | GOOD | 2000 | 39 | 99 | 54 | 0 | 2054 | SPC | 230 | 1 | 20 | 90 | 141 |  | 42 | 0 | 2.533527 | 0 | 0 | 42.82997 | 37.22692 | 0 | 1156.48 | 0 | 3.488217 | 0
2006 | 18.03.2021 20:39:58 | Drum | GOOD | 1999 | 38 | 99 | 50 | 0 | 2051 | SPC | 220 | 1 | 20 | 90 | 134 |  | 42 | 0 | 2.542536 | 0 | 0 | 43.13676 | 36.76396 | 0 | 1646.367 | 0 | 3.461843 | 0
2007 | 18.03.2021 20:42:54 | Drum | GOOD | 2001 | 34 | 100 | 57 | 0 | 2050 | SPC | 210 | 1 | 20 | 90 | 135 |  | 42 | 0 | 2.535226 | 0 | 0 | 42.82997 | 36.53248 | 0 | 1630.581 | 0 | 3.443358 | 0
2008 | 18.03.2021 20:45:39 | Drum | GOOD | 1996 | 38 | 99 | 55 | 0 | 2049 | SPC | 210 | 1 | 20 | 90 | 131 |  | 42 | 0 | 2.536653 | 0 | 0 | 41.3107 | 36.5144 | 0 | 1548.593 | 0 | 3.458226 | 0
2009 | 18.03.2021 20:48:24 | Drum | GOOD | 2004 | 37 | 99 | 48 | 0 | 2055 | SPC | 220 | 1 | 20 | 90 | 128 |  | 42 | 0 | 2.511154 | 0 | 0 | 40.85053 | 36.46918 | 0 | 1431.978 | 0 | 3.484926 | 0
2010 | 18.03.2021 20:52:30 | Drum | GOOD | 2000 | 38 | 102 | 47 | 0 | 2052 | SPC | 240 | 1 | 20 | 90 | 199 |  | 42 | 0 | 2.41964 | 0 | 0 | 41.3107 | 36.93214 | 0 | 1477.809 | 2.983823 | 3.551821 | 39.28743
2011 | 18.03.2021 20:55:55 | Drum | GOOD | 2000 | 35 | 100 | 57 | 0 | 2050 | SPC | 260 | 1 | 20 | 90 | 132 |  | 42 | 0 | 2.411527 | 0 | 0 | 40.85783 | 37.53979 | 0 | 1253.744 | 0 | 3.578334 | 0
2012 | 18.03.2021 20:59:11 | Drum | GOOD | 1999 | 38 | 100 | 49 | 0 | 2051 | SPC | 260 | 1 | 20 | 90 | 141 |  | 42 | 0 | 2.45401 | 0 | 0 | 42.1945 | 37.36798 | 0 | 1581.185 | 0 | 3.578334 | 0
2013 | 18.03.2021 21:02:01 | Drum | GOOD | 2000 | 39 | 99 | 46 | 0 | 2053 | SPC | 260 | 1 | 20 | 90 | 131 |  | 42 | 0 | 2.451494 | 0 | 0 | 42.1799 | 37.29926 | 0 | 1463.551 | 0 | 3.578334 | 0
2014 | 18.03.2021 21:05:01 | Drum | GOOD | 1996 | 40 | 101 | 48 | 0 | 2050 | SPC | 250 | 1 | 20 | 90 | 141 |  | 42 | 0 | 2.468532 | 0 | 0 | 43.35588 | 37.05512 | 0 | 1638.219 | 0 | 3.546326 | 0
2015 | 18.03.2021 21:07:42 | Drum | GOOD | 2005 | 39 | 100 | 54 | 0 | 2059 | SPC | 250 | 1 | 20 | 90 | 130 |  | 42 | 0 | 2.470613 | 0 | 0 | 44.15204 | 36.90141 | 0 | 1586.786 | 0 | 3.493845 | 0
2016 | 18.03.2021 21:12:17 | Drum | GOOD | 2000 | 38 | 100 | 47 | 0 | 2052 | SPC | 230 | 1 | 20 | 90 | 134 |  | 42 | 0 | 2.483176 | 0 | 0 | 43.12945 | 36.93396 | 0 | 1568.454 | 0 | 3.467659 | 0
2017 | 18.03.2021 21:15:07 | Drum | GOOD | 1999 | 39 | 99 | 52 | 0 | 2053 | SPC | 230 | 1 | 20 | 90 | 131 |  | 42 | 0 | 2.482189 | 0 | 0 | 40.7921 | 36.93034 | 0 | 1604.1 | 0 | 3.495862 | 0
2018 | 18.03.2021 21:17:53 | Drum | GOOD | 2000 | 37 | 99 | 48 | 0 | 2051 | SPC | 230 | 1 | 20 | 90 | 131 |  | 42 | 0 | 2.472915 | 0 | 0 | 41.55905 | 36.79652 | 0 | 1452.857 | 0 | 3.1 | 0
2019 | 18.03.2021 21:22:58 | Drum | GOOD | 1999 | 39 | 101 | 54 | 0 | 2053 | SPC | 150 | 1 | 20 | 90 | 178 |  | 42 | 0 | 2.475255 | 0 | 0 | 42.83728 | 36.84715 | 0 | 1671.829 | 10.11054 | 3.1 | 32.8086
2020 | 18.03.2021 21:26:59 | Manifo | BAD | 2001 | 39 | 103 | 57 | 0 | 2056 | SPC | 150 | 1 | 20 | 90 | 189 |  | 42 | 0 | 2.501105 | 0 | 0 | 45.54713 | 36.65003 | 0 | 1746.178 | 11.54873 | 3.1 | 31.50116
2021 | 18.03.2021 21:30:29 | Manifo | GOOD | 2001 | 41 | 97 | 54 | 0 | 2057 | SPC | 140 | 1 | 20 | 90 | 195 |  | 42 | 0 | 2.501105 | 0 | 0 | 43.42892 | 36.65003 | 0 | 1591.369 | 11.27556 | 3.1 | 31.74949
2022 | 18.03.2021 21:34:45 | Manifo | GOOD | 2000 | 38 | 98 | 50 | 0 | 2052 | SPC | 140 | 1 | 20 | 90 | 182 |  | 42 | 0 | 2.511594 | 0 | 0 | 43.53118 | 36.49992 | 0 | 1639.747 | 10.68099 | 3.1 | 32.29001
2023 | 18.03.2021 21:38:40 | Manifo | GOOD | 1998 | 39 | 102 | 47 | 0 | 2051 | SPC | 140 | 1 | 20 | 90 | 179 |  | 42 | 0 | 2.508874 | 0 | 0 | 43.87448 | 36.31547 | 0 | 1654.006 | 9.524007 | 3.1 | 33.34181
2024 | 18.03.2021 21:42:31 | Manifo | GOOD | 2001 | 39 | 99 | 54 | 0 | 2055 | SPC | 140 | 1 | 20 | 90 | 181 |  | 42 | 0 | 2.546146 | 0 | 0 | 42.48668 | 35.94835 | 0 | 1524.659 | 7.933156 | 3.1 | 34.78804
2025 | 18.03.2021 21:46:26 | Manifo | GOOD | 1999 | 40 | 101 | 58 | 0 | 2054 | SPC | 130 | 1 | 20 | 90 | 184 |  | 42 | 0 | 2.579937 | 0 | 0 | 44.98472 | 35.76931 | 0 | 1676.412 | 9.507948 | 3.1 | 33.35641
2026 | 18.03.2021 21:50:37 | Manifo | GOOD | 2001 | 39 | 99 | 52 | 0 | 2055 | SPC | 130 | 1 | 20 | 90 | 191 |  | 42 | 0 | 2.537402 | 0 | 0 | 44.53916 | 36.03154 | 0 | 1603.082 | 9.708806 | 3.1 | 33.17381
2027 | 18.03.2021 21:54:22 | Manifo | GOOD | 1996 | 39 | 100 | 51 | 0 | 2050 | SPC | 160 | 1 | 20 | 90 | 182 |  | 42 | 0 | 2.42757 | 0 | 0 | 43.35588 | 36.84715 | 0 | 1620.905 | 11.7737 | 3.1 | 31.29663
2028 | 18.03.2021 21:58:18 | Manifo | GOOD | 2005 | 33 | 100 | 48 | 0 | 2052 | SPC | 160 | 1 | 20 | 90 | 185 |  | 42 | 0 | 2.426232 | 0 | 0 | 42.62545 | 37.43309 | 0 | 1580.166 | 12.3522 | 3.1 | 30.77073
2029 | 18.03.2021 22:07:19 | Manifo | GOOD | 2000 | 39 | 101 | 52 | 0 | 2054 | SPC | 150 | 1 | 20 | 90 | 188 |  | 42 | 0 | 2.465408 | 0 | 0 | 42.25294 | 37.5651 | 0 | 1558.269 | 10.35158 | 3.1 | 32.58947
2030 | 18.03.2021 22:14:14 | Manifo | GOOD | 1998 | 39 | 104 | 53 | 0 | 2052 | SPC | 150 | 1 | 20 | 90 | 180 |  | 42 | 0 | 2.459993 | 0 | 0 | 40.91627 | 37.50723 | 0 | 1260.365 | 10.95417 | 3.1 | 32.04166
2031 | 18.03.2021 22:21:30 | Manifo | GOOD | 2002 | 40 | 98 | 46 | 0 | 2056 | SPC | 150 | 1 | 20 | 90 | 185 |  | 42 | 0 | 2.478461 | 0 | 0 | 44.32004 | 37.31373 | 0 | 1744.141 | 11.64515 | 3.1 | 31.4135
2032 | 18.03.2021 22:25:11 | Manifo | GOOD | 2000 | 33 | 101 | 53 | 0 | 2048 | SPC | 150 | 1 | 20 | 90 | 179 |  | 42 | 0 | 2.482381 | 0 | 0 | 42.97606 | 37.21969 | 0 | 1618.868 | 10.0543 | 3.1 | 32.85973
2033 | 18.03.2021 22:33:02 | Manifo | GOOD | 1998 | 41 | 100 | 50 | 0 | 2054 | SPC | 150 | 1 | 20 | 90 | 180 |  | 42 | 0 | 2.489833 | 0 | 0 | 43.31936 | 37.27032 | 0 | 1681.505 | 8.72055 | 3.1 | 34.07223
2034 | 18.03.2021 22:40:03 | Manifo | GOOD | 2001 | 40 | 96 | 56 | 0 | 2056 | SPC | 140 | 1 | 20 | 90 | 181 |  | 42 | 0 | 2.493556 | 0 | 0 | 42.79345 | 37.31734 | 0 | 1694.235 | 10.30336 | 3.1 | 32.6333
2035 | 18.03.2021 22:43:48 | Manifo | GOOD | 2000 | 40 | 101 | 51 | 0 | 2055 | SPC | 140 | 1 | 20 | 90 | 188 |  | 42 | 0 | 2.50268 | 0 | 0 | 43.28284 | 37.26309 | 0 | 1700.856 | 9.499908 | 3.1 | 33.36372
2036 | 18.03.2021 22:48:09 | Manifo | GOOD | 2000 | 38 | 104 | 50 | 0 | 2053 | SPC | 140 | 1 | 20 | 90 | 186 |  | 42 | 0 | 2.50811 | 0 | 0 | 44.05708 | 37.22512 | 0 | 1687.106 | 9.475797 | 3.1 | 33.38564
2037 | 18.03.2021 23:02:45 | Manifo | GOOD | 2001 | 40 | 100 | 54 | 0 | 2056 | SPC | 140 | 1 | 20 | 90 | 183 |  | 42 | 0 | 2.5026 | 0 | 0 | 43.21709 | 37.27937 | 0 | 1702.383 | 8.455407 | 3.1 | 34.31327
2038 | 18.03.2021 23:06:36 | Manifo | GOOD | 2001 | 38 | 100 | 50 | 0 | 2054 | SPC | 150 | 1 | 20 | 90 | 193 |  | 42 | 0 | 2.490464 | 0 | 0 | 42.73502 | 37.13469 | 0 | 1719.188 | 9.748981 | 3.1 | 33.13729
2039 | 18.03.2021 23:10:16 | Manifo | GOOD | 1999 | 39 | 97 | 56 | 0 | 2053 | SPC | 150 | 1 | 20 | 90 | 181 |  | 42 | 0 | 2.482727 | 0 | 0 | 43.63343 | 36.96289 | 0 | 1720.207 | 9.210654 | 3.1 | 33.62668
2040 | 18.03.2021 23:14:07 | Manifo | GOOD | 1998 | 38 | 100 | 57 | 0 | 2051 | SPC | 150 | 1 | 20 | 90 | 190 |  | 42 | 0 | 2.479801 | 0 | 0 | 43.67727 | 36.76939 | 0 | 1787.935 | 10.35158 | 3.1 | 32.58947
2041 | 18.03.2021 23:17:42 | Manifo | GOOD | 2003 | 38 | 100 | 57 | 0 | 2056 | SPC | 150 | 1 | 20 | 90 | 178 |  | 43 | 0 | 2.484417 | 0 | 0 | 44.91168 | 36.58854 | 0 | 1873.997 | 11.25071 | 3.2 | 32.77208
2042 | 18.03.2021 23:21:28 | Manifo | GOOD | 1999 | 40 | 99 | 50 | 0 | 2053 | SPC | 170 | 1 | 20 | 90 | 181 |  | 43 | 0 | 2.481082 | 0 | 0 | 45.98539 | 36.50174 | 0 | 1848.535 | 9.081366 | 3.2 | 34.74421
2043 | 18.03.2021 23:25:08 | Drum | GOOD | 2001 | 39 | 99 | 54 | 0 | 2055 | SPC | 170 | 1 | 20 | 90 | 189 |  | 43 | 0 | 2.485691 | 0 | 0 | 45.26228 | 36.60663 | 0 | 1816.962 | 9.049219 | 3.2 | 34.77344
2044 | 18.03.2021 23:29:03 | Drum | GOOD | 1999 | 39 | 101 | 55 | 0 | 2053 | SPC | 170 | 1 | 20 | 90 | 187 |  | 43 | 0 | 2.500271 | 0 | 0 | 43.52388 | 36.6862 | 0 | 1757.381 | 8.141303 | 3.2 | 35.59882
2045 | 18.03.2021 23:32:49 | Drum | GOOD | 1999 | 40 | 104 | 56 | 0 | 2055 | SPC | 160 | 1 | 20 | 90 | 192 |  | 43 | 0 | 2.522434 | 0 | 0 | 43.9183 | 36.7079 | 0 | 1778.769 | 7.707436 | 3.2 | 35.99324
2046 | 18.03.2021 23:36:29 | Drum | GOOD | 2003 | 39 | 100 | 56 | 0 | 2057 | SPC | 160 | 1 | 20 | 90 | 179 |  | 43 | 0 | 2.53611 | 0 | 0 | 42.41364 | 36.67896 | 0 | 1540.955 | 8.012753 | 3.2 | 35.71568
2047 | 18.03.2021 23:40:20 | Drum | GOOD | 1998 | 40 | 97 | 51 | 0 | 2052 | SPC | 160 | 1 | 20 | 90 | 190 |  | 43 | 0 | 2.533377 | 0 | 0 | 42.89571 | 36.59397 | 0 | 1710.531 | 6.188889 | 3.2 | 37.37374
2048 | 18.03.2021 23:44:00 | Drum | GOOD | 1999 | 40 | 100 | 55 | 0 | 2054 | SPC | 160 | 1 | 20 | 90 | 182 |  | 43 | 0 | 2.549219 | 0 | 0 | 43.81604 | 36.51801 | 0 | 1775.714 | 6.839694 | 3.2 | 36.7821
2049 | 18.03.2021 23:47:41 | Drum | GOOD | 2001 | 39 | 99 | 47 | 0 | 2054 | SPC | 160 | 1 | 20 | 90 | 183 |  | 43 | 0 | 2.516291 | 0 | 0 | 44.90437 | 36.46195 | 0 | 1726.827 | 7.835989 | 3.2 | 35.87637
2050 | 18.03.2021 23:58:12 | Drum | GOOD | 1999 | 40 | 99 | 52 | 0 | 2054 | SPC | 170 | 1 | 20 | 90 | 180 |  | 43 | 0 | 2.503505 | 0 | 0 | 43.9183 | 36.66631 | 0 | 1773.167 | 7.506574 | 3.2 | 36.17584
2051 | 19.03.2021 00:01:57 | Drum | GOOD | 1996 | 41 | 102 | 48 | 0 | 2052 | SPC | 160 | 1 | 20 | 90 | 186 |  | 43 | 0 | 2.538679 | 0 | 0 | 44.17394 | 36.55599 | 0 | 1818.999 | 7.707436 | 3.2 | 35.99324
2052 | 19.03.2021 00:05:43 | Drum | GOOD | 2003 | 39 | 98 | 53 | 0 | 2057 | SPC | 150 | 1 | 20 | 90 | 187 |  | 43 | 0 | 2.56838 | 0 | 0 | 43.64074 | 36.48727 | 0 | 1827.656 | 5.811267 | 3.2 | 37.71703
2053 | 19.03.2021 00:09:23 | Drum | GOOD | 2002 | 40 | 101 | 48 | 0 | 2056 | SPC | 150 | 1 | 20 | 90 | 184 |  | 43 | 0 | 2.584913 | 0 | 0 | 43.18788 | 36.58311 | 0 | 1712.059 | 5.369361 | 3.2 | 38.11876
2054 | 19.03.2021 00:13:09 | Drum | GOOD | 1999 | 41 | 101 | 51 | 0 | 2055 | SPC | 150 | 1 | 20 | 90 | 184 |  | 43 | 0 | 2.585757 | 0 | 0 | 42.47206 | 36.60662 | 0 | 1728.354 | 4.316832 | 3.298056 | 39.07561
2055 | 19.03.2021 00:17:09 | Drum | BAD | 1997 | 41 | 97 | 48 | 0 | 2052 | SPC | 170 | 1 | 20 | 90 | 194 |  | 43 | 0 | 2.57629 | 0 | 0 | 46.6866 | 36.82907 | 0 | 1878.58 | 6.57455 | 3.298056 | 37.02314
2056 | 19.03.2021 00:20:50 | Drum | GOOD | 2004 | 40 | 102 | 49 | 0 | 2059 | SPC | 170 | 1 | 20 | 90 | 199 |  | 43 | 0 | 2.57629 | 0 | 0 | 42.1945 | 36.82907 | 0 | 1746.178 | 3.039322 | 3.366248 | 40.23698
2057 | 19.03.2021 00:23:35 | Drum | GOOD | 2000 | 41 | 100 | 49 | 0 | 2055 | SPC | 180 | 1 | 20 | 90 | 129 |  | 43 | 0 | 2.577072 | 0 | 0 | 42.09956 | 36.63737 | 0 | 1682.014 | 0 | 3.386545 | 0
2058 | 19.03.2021 00:26:25 | Drum | GOOD | 1999 | 40 | 101 | 55 | 0 | 2054 | SPC | 180 | 1 | 20 | 90 | 128 |  | 43 | 0 | 2.597631 | 0 | 0 | 42.15798 | 36.30462 | 0 | 1645.349 | 0 | 3.40534 | 0
2059 | 19.03.2021 00:29:11 | Drum | GOOD | 2001 | 39 | 101 | 46 | 0 | 2054 | SPC | 190 | 1 | 20 | 90 | 129 |  | 43 | 0 | 2.594092 | 0 | 0 | 43.07832 | 36.19068 | 0 | 1725.808 | 0 | 3.40534 | 0
2060 | 19.03.2021 00:33:21 | Drum | GOOD | 1999 | 41 | 101 | 53 | 0 | 2055 | SPC | 190 | 1 | 20 | 90 | 128 |  | 43 | 0 | 2.584733 | 0 | 0 | 42.59623 | 36.5361 | 0 | 1764.51 | 0 | 3.40534 | 0
2061 | 19.03.2021 00:36:21 | Drum | GOOD | 2000 | 40 | 101 | 56 | 0 | 2055 | SPC | 190 | 1 | 20 | 90 | 122 |  | 43 | 0 | 2.578223 | 0 | 0 | 41.00393 | 36.65545 | 0 | 1375.452 | 0 | 3.45381 | 0
2062 | 19.03.2021 00:39:32 | Drum | GOOD | 2000 | 40 | 101 | 51 | 0 | 2055 | SPC | 200 | 1 | 20 | 90 | 131 |  | 43 | 0 | 2.576239 | 0 | 0 | 43.53848 | 36.63194 | 0 | 1831.73 | 0 | 3.442821 | 0
2063 | 19.03.2021 00:42:22 | Drum | GOOD | 1999 | 40 | 101 | 55 | 0 | 2054 | SPC | 200 | 1 | 20 | 90 | 134 |  | 43 | 0 | 2.578394 | 0 | 0 | 42.57433 | 36.72961 | 0 | 1707.476 | 0 | 3.442821 | 0
2064 | 19.03.2021 00:52:48 | Drum | GOOD | 2001 | 40 | 95 | 50 | 0 | 2055 | SPC | 160 | 1 | 20 | 90 | 128 |  | 42 | 0 | 2.519538 | 0 | 0 | 40.98932 | 36.99906 | 0 | 1493.086 | 0 | 3.223132 | 0
2065 | 19.03.2021 00:56:24 | Drum | GOOD | 2001 | 40 | 99 | 57 | 0 | 2056 | SPC | 170 | 1 | 20 | 90 | 182 |  | 42 | 0 | 2.495152 | 0 | 0 | 42.65467 | 37.21788 | 0 | 1734.465 | 5.643291 | 3.223132 | 36.86974
2066 | 19.03.2021 00:59:59 | Drum | BAD | 1999 | 39 | 100 | 49 | 0 | 2052 | SPC | 170 | 1 | 20 | 90 | 176 |  | 42 | 0 | 2.511336 | 0 | 0 | 39.63803 | 37.28479 | 0 | 1604.61 | 2.590126 | 3.280823 | 39.64534
2067 | 19.03.2021 01:03:30 | Drum | GOOD | 2000 | 39 | 100 | 56 | 0 | 2054 | SPC | 180 | 1 | 20 | 90 | 183 |  | 42 | 0 | 2.537233 | 0 | 0 | 42.89571 | 37.38064 | 0 | 1764.51 | 4.446125 | 3.280823 | 37.95807
2068 | 19.03.2021 01:07:25 | Drum | GOOD | 2001 | 41 | 100 | 57 | 0 | 2057 | SPC | 170 | 1 | 20 | 90 | 197 |  | 42 | 0 | 2.544958 | 0 | 0 | 41.26687 | 37.34628 | 0 | 1725.808 | 3.088266 | 3.350159 | 39.19249
2069 | 19.03.2021 01:10:15 | Drum | GOOD | 1999 | 39 | 100 | 50 | 0 | 2053 | SPC | 200 | 1 | 20 | 90 | 131 |  | 42 | 0 | 2.498295 | 0 | 0 | 40.18584 | 37.32458 | 0 | 1677.94 | 0 | 3.393952 | 0
2070 | 19.03.2021 01:13:06 | Drum | GOOD | 2001 | 40 | 101 | 55 | 0 | 2056 | SPC | 210 | 1 | 20 | 90 | 128 |  | 42 | 0 | 2.479902 | 0 | 0 | 40.47071 | 37.12566 | 0 | 1618.359 | 0 | 3.430419 | 0
2071 | 19.03.2021 01:17:06 | Drum | GOOD | 1999 | 36 | 99 | 53 | 0 | 2050 | SPC | 210 | 1 | 20 | 90 | 209 |  | 42 | 0 | 2.502064 | 0 | 0 | 43.66996 | 36.92853 | 0 | 1771.64 | 2.871332 | 3.494684 | 39.3897
2072 | 19.03.2021 01:20:07 | Drum | GOOD | 1998 | 41 | 100 | 55 | 0 | 2054 | SPC | 220 | 1 | 20 | 90 | 137 |  | 42 | 0 | 2.530544 | 0 | 0 | 42.7131 | 36.92672 | 0 | 1796.592 | 0 | 3.479205 | 0
2073 | 19.03.2021 01:23:02 | Drum | GOOD | 2004 | 40 | 101 | 56 | 0 | 2059 | SPC | 220 | 1 | 20 | 90 | 137 |  | 42 | 0 | 2.521875 | 0 | 0 | 42.75693 | 37.02076 | 0 | 1742.104 | 0 | 3.462598 | 0
2074 | 19.03.2021 01:25:47 | Drum | GOOD | 1998 | 40 | 100 | 54 | 0 | 2053 | SPC | 220 | 1 | 20 | 90 | 128 |  | 42 | 0 | 2.500845 | 0 | 0 | 40.87975 | 36.9231 | 0 | 1569.472 | 0 | 3.488547 | 0
2075 | 19.03.2021 01:30:38 | Drum | GOOD | 2001 | 39 | 104 | 46 | 0 | 2055 | SPC | 220 | 1 | 20 | 90 | 134 |  | 42 | 0 | 2.513296 | 0 | 0 | 42.94683 | 36.86162 | 0 | 1792.518 | 0 | 3.467057 | 0
2076 | 19.03.2021 01:33:28 | Drum | GOOD | 2000 | 41 | 98 | 53 | 0 | 2056 | SPC | 220 | 1 | 20 | 90 | 132 |  | 42 | 0 | 2.524224 | 0 | 0 | 43.5604 | 37.00268 | 0 | 1769.093 | 0 | 3.42979 | 0
2077 | 19.03.2021 01:36:24 | Drum | GOOD | 2000 | 40 | 96 | 51 | 0 | 2054 | SPC | 210 | 1 | 20 | 90 | 134 |  | 42 | 0 | 2.538898 | 0 | 0 | 40.96741 | 36.88513 | 0 | 1717.151 | 0 | 3.453485 | 0
2078 | 19.03.2021 01:39:14 | Drum | GOOD | 2000 | 40 | 105 | 57 | 0 | 2056 | SPC | 210 | 1 | 20 | 90 | 134 |  | 42 | 0 | 2.550301 | 0 | 0 | 42.01921 | 36.94119 | 0 | 1722.244 | 0 | 3.453485 | 0
2079 | 19.03.2021 01:42:09 | Drum | GOOD | 1999 | 40 | 98 | 56 | 0 | 2054 | SPC | 210 | 1 | 20 | 90 | 134 |  | 42 | 0 | 2.564466 | 0 | 0 | 42.58893 | 36.80556 | 0 | 1719.188 | 0 | 3.441198 | 0
2080 | 19.03.2021 01:45:05 | Drum | GOOD | 2000 | 41 | 97 | 48 | 0 | 2055 | SPC | 200 | 1 | 20 | 90 | 137 |  | 42 | 0 | 2.592485 | 0 | 0 | 42.80076 | 36.85258 | 0 | 1760.436 | 0 | 3.423464 | 0
2081 | 19.03.2021 01:48:50 | Drum | GOOD | 2000 | 39 | 101 | 47 | 0 | 2053 | SPC | 190 | 1 | 20 | 90 | 128 |  | 42 | 0 | 2.594221 | 0 | 0 | 41.76355 | 37.06416 | 0 | 1511.928 | 0 | 3.423464 | 0
2082 | 19.03.2021 01:51:50 | Drum | GOOD | 2000 | 40 | 103 | 51 | 0 | 2055 | SPC | 200 | 1 | 20 | 90 | 137 |  | 42 | 0 | 2.566686 | 0 | 0 | 42.5305 | 37.09309 | 0 | 1770.112 | 0 | 3.41268 | 0
2083 | 19.03.2021 01:54:41 | Drum | GOOD | 1999 | 41 | 98 | 55 | 0 | 2055 | SPC | 200 | 1 | 20 | 90 | 132 |  | 42 | 0 | 2.558572 | 0 | 0 | 43.31936 | 37.24682 | 0 | 1792.009 | 0 | 3.381611 | 0
2084 | 19.03.2021 01:57:31 | Drum | GOOD | 2001 | 40 | 100 | 55 | 0 | 2056 | SPC | 190 | 1 | 20 | 90 | 131 |  | 42 | 0 | 2.562652 | 0 | 0 | 42.65467 | 37.39873 | 0 | 1711.04 | 0 | 3.367634 | 0
2085 | 19.03.2021 02:04:37 | Drum | GOOD | 2000 | 39 | 99 | 57 | 0 | 2054 | SPC | 190 | 1 | 20 | 90 | 128 |  | 42 | 0 | 2.558931 | 0 | 0 | 41.02583 | 37.60127 | 0 | 1614.285 | 0 | 3.389827 | 0
2086 | 19.03.2021 02:07:22 | Drum | GOOD | 2000 | 41 | 100 | 58 | 0 | 2056 | SPC | 190 | 1 | 20 | 90 | 128 |  | 42 | 0 | 2.562471 | 0 | 0 | 42.55241 | 37.58319 | 0 | 1747.705 | 0 | 3.378479 | 0
2087 | 19.03.2021 02:10:08 | Drum | GOOD | 2001 | 38 | 104 | 49 | 0 | 2054 | SPC | 190 | 1 | 20 | 90 | 127 |  | 42 | 0 | 2.562578 | 0 | 0 | 40.01055 | 37.46383 | 0 | 1477.809 | 0 | 3.426779 | 0
2088 | 19.03.2021 02:13:08 | Drum | GOOD | 1999 | 40 | 98 | 55 | 0 | 2054 | SPC | 200 | 1 | 20 | 90 | 137 |  | 42 | 0 | 2.571128 | 0 | 0 | 42.5305 | 37.36618 | 0 | 1789.972 | 0 | 3.415994 | 0
2089 | 19.03.2021 02:15:58 | Drum | GOOD | 2000 | 36 | 98 | 56 | 0 | 2051 | SPC | 200 | 1 | 20 | 90 | 133 |  | 42 | 0 | 2.578719 | 0 | 0 | 44.32004 | 37.38064 | 0 | 1766.038 | 0 | 3.359193 | 0
2090 | 19.03.2021 02:18:54 | Drum | GOOD | 2001 | 41 | 100 | 57 | 0 | 2057 | SPC | 180 | 1 | 20 | 90 | 134 |  | 42 | 0 | 2.58866 | 0 | 0 | 41.74895 | 37.30469 | 0 | 1698.819 | 0 | 3.359193 | 0
2091 | 19.03.2021 02:21:39 | Drum | GOOD | 1999 | 41 | 105 | 56 | 0 | 2056 | SPC | 180 | 1 | 20 | 90 | 128 |  | 42 | 0 | 2.592154 | 0 | 0 | 42.09956 | 37.16905 | 0 | 1743.632 | 0 | 3.359193 | 0
2092 | 19.03.2021 02:24:34 | Drum | GOOD | 1998 | 43 | 100 | 49 | 0 | 2055 | SPC | 180 | 1 | 20 | 90 | 134 |  | 42 | 0 | 2.591267 | 0 | 0 | 41.79278 | 37.13288 | 0 | 1712.568 | 0 | 3.359193 | 0
2093 | 19.03.2021 02:27:15 | Drum | GOOD | 1998 | 42 | 98 | 56 | 0 | 2055 | SPC | 180 | 1 | 20 | 90 | 128 |  | 42 | 0 | 2.59279 | 0 | 0 | 41.96077 | 37.14555 | 0 | 1755.344 | 0 | 3.359193 | 0
2094 | 19.03.2021 02:29:55 | Drum | GOOD | 2005 | 40 | 98 | 56 | 0 | 2060 | SPC | 180 | 1 | 20 | 90 | 121 |  | 42 | 0 | 2.595909 | 0 | 0 | 41.96077 | 37.16724 | 0 | 1573.546 | 0 | 3.359193 | 0
2095 | 19.03.2021 02:32:50 | Drum | GOOD | 1993 | 42 | 99 | 55 | 0 | 2050 | SPC | 180 | 1 | 20 | 90 | 133 |  | 42 | 0 | 2.591649 | 0 | 0 | 41.36913 | 37.12022 | 0 | 1694.235 | 0 | 3.372559 | 0
2096 | 19.03.2021 02:35:41 | Drum | GOOD | 2006 | 40 | 100 | 47 | 0 | 2060 | SPC | 180 | 1 | 20 | 90 | 131 |  | 42 | 0 | 2.58836 | 0 | 0 | 41.97538 | 37.08949 | 0 | 1677.94 | 0 | 3.372559 | 0
2097 | 19.03.2021 02:38:31 | Drum | GOOD | 1999 | 41 | 101 | 49 | 0 | 2055 | SPC | 170 | 1 | 20 | 90 | 128 |  | 42 | 0 | 2.568148 | 0 | 0 | 40.58028 | 37.0714 | 0 | 1542.483 | 0 | 3.33365 | 0
2098 | 19.03.2021 02:42:37 | IBCC | GOOD | 2001 | 41 | 114 | 72 | 0 | 2060 | SPC | 180 | 1 | 20 | 90 | 131 |  | 42 | 0 | 2.555937 | 0 | 0 | 40.43419 | 37.06597 | 0 | 1644.839 | 0 | 3.371056 | 0
2099 | 19.03.2021 02:45:32 | IBCC | GOOD | 2000 | 41 | 106 | 67 | 0 | 2058 | SPC | 190 | 1 | 20 | 90 | 128 |  | 42 | 0 | 2.558465 | 0 | 0 | 42.25294 | 36.97917 | 0 | 1749.233 | 0 | 3.371056 | 0
2100 | 19.03.2021 02:48:17 | IBCC | GOOD | 1996 | 40 | 109 | 75 | 0 | 2054 | SPC | 190 | 1 | 20 | 90 | 128 |  | 42 | 0 | 2.568772 | 0 | 0 | 41.74165 | 36.92853 | 0 | 1660.116 | 0 | 3.371056 | 0
2101 | 19.03.2021 02:51:38 | IBCC | GOOD | 2006 | 40 | 113 | 75 | 0 | 2064 | SPC | 180 | 1 | 20 | 90 | 129 |  | 42 | 0 | 2.581781 | 0 | 0 | 41.71973 | 36.94299 | 0 | 1686.088 | 0 | 3.371056 | 0
2102 | 19.03.2021 02:54:23 | IBCC | GOOD | 1999 | 40 | 113 | 76 | 0 | 2057 | SPC | 180 | 1 | 20 | 90 | 123 |  | 42 | 0 | 2.582873 | 0 | 0 | 42.99797 | 36.93576 | 0 | 1595.443 | 0 | 3.348251 | 0
2103 | 19.03.2021 02:57:53 | IBCC | GOOD | 2000 | 41 | 105 | 76 | 0 | 2059 | SPC | 180 | 1 | 20 | 90 | 129 |  | 42 | 0 | 2.584536 | 0 | 0 | 43.45813 | 36.97555 | 0 | 1707.985 | 0 | 3.313614 | 0
2104 | 19.03.2021 03:01:09 | IBCC | GOOD | 2000 | 40 | 115 | 74 | 0 | 2058 | SPC | 170 | 1 | 20 | 90 | 128 |  | 42 | 0 | 2.5893 | 0 | 0 | 41.20844 | 37.00087 | 0 | 1642.293 | 0 | 3.331111 | 0
2105 | 19.03.2021 03:05:34 | IBCC | GOOD | 1998 | 40 | 110 | 68 | 0 | 2055 | SPC | 180 | 1 | 20 | 90 | 132 |  | 42 | 0 | 2.586762 | 0 | 0 | 41.96807 | 37.04427 | 0 | 1738.03 | 0 | 3.331111 | 0
2106 | 19.03.2021 03:08:50 | IBCC | GOOD | 2001 | 40 | 106 | 73 | 0 | 2058 | SPC | 180 | 1 | 20 | 90 | 130 |  | 42 | 0 | 2.583172 | 0 | 0 | 41.55905 | 36.9882 | 0 | 1623.451 | 0 | 3.331111 | 0
2107 | 19.03.2021 03:22:56 | IBCC | GOOD | 2001 | 40 | 114 | 77 | 0 | 2060 | SPC | 180 | 1 | 20 | 90 | 192 |  | 42 | 0 | 2.585651 | 0 | 0 | 42.3479 | 36.74949 | 0 | 1762.983 | 2.6303 | 3.389741 | 39.60882
2108 | 19.03.2021 03:26:02 | IBCC | GOOD | 1998 | 40 | 107 | 75 | 0 | 2056 | SPC | 190 | 1 | 20 | 90 | 136 |  | 42 | 0 | 2.590779 | 0 | 0 | 41.02583 | 36.70067 | 0 | 1695.763 | 0 | 3.411934 | 0
2109 | 19.03.2021 03:29:52 | IBCC | GOOD | 2000 | 41 | 108 | 66 | 0 | 2058 | SPC | 190 | 1 | 20 | 90 | 134 |  | 42 | 0 | 2.596411 | 0 | 0 | 41.69052 | 36.59396 | 0 | 1723.771 | 0 | 3.411934 | 0
2110 | 19.03.2021 03:33:38 | IBCC | GOOD | 2001 | 41 | 109 | 75 | 0 | 2060 | SPC | 190 | 1 | 20 | 90 | 132 |  | 42 | 0 | 2.60112 | 0 | 0 | 41.55174 | 36.60844 | 0 | 1660.626 | 0 | 3.411934 | 0
2111 | 19.03.2021 03:41:44 | IBCC | GOOD | 2001 | 40 | 110 | 76 | 0 | 2059 | SPC | 190 | 1 | 20 | 90 | 129 |  | 42 | 0 | 2.598881 | 0 | 0 | 42.40633 | 36.78747 | 0 | 1682.523 | 0 | 3.411934 | 0
2112 | 19.03.2021 03:46:04 | IBCC | GOOD | 1999 | 42 | 114 | 78 | 0 | 2060 | SPC | 140 | 1 | 20 | 90 | 131 |  | 42 | 0 | 2.60538 | 0 | 0 | 41.27418 | 36.72598 | 0 | 1629.053 | 0 | 3.215807 | 0
2113 | 19.03.2021 03:54:50 | Drum | GOOD | 2001 | 44 | 100 | 46 | 0 | 2059 | SPC | 140 | 1 | 20 | 90 | 187 |  | 42 | 0 | 2.612977 | 0 | 0 | 40.87975 | 36.75673 | 0 | 1624.47 | 3.257006 | 3.289087 | 39.03909
2114 | 19.03.2021 04:13:28 | Drum | GOOD | 1998 | 40 | 99 | 47 | 0 | 2052 | SPC | 160 | 1 | 20 | 90 | 183 |  | 42 | 0 | 2.622356 | 0 | 0 | 41.75626 | 36.81459 | 0 | 1755.344 | 2.590126 | 3.346779 | 39.64534
2115 | 19.03.2021 04:16:13 | Drum | GOOD | 1997 | 45 | 99 | 55 | 0 | 2057 | SPC | 170 | 1 | 20 | 90 | 131 |  | 42 | 0 | 2.628089 | 0 | 0 | 40.92358 | 36.6428 | 0 | 1677.94 | 0 | 3.371601 | 0
2116 | 19.03.2021 04:23:29 | Drum | GOOD | 2004 | 41 | 98 | 51 | 0 | 2059 | SPC | 180 | 1 | 20 | 90 | 132 |  | 42 | 0 | 2.604519 | 0 | 0 | 42.31137 | 36.39685 | 0 | 1730.391 | 0 | 3.371601 | 0
2117 | 19.03.2021 04:26:19 | Drum | GOOD | 2000 | 41 | 102 | 47 | 0 | 2055 | SPC | 180 | 1 | 20 | 90 | 134 |  | 42 | 0 | 2.590189 | 0 | 0 | 41.61747 | 36.17622 | 0 | 1659.607 | 0 | 3.371601 | 0
2118 | 19.03.2021 04:30:35 | Drum | GOOD | 1999 | 39 | 100 | 47 | 0 | 2052 | SPC | 180 | 1 | 20 | 90 | 131 |  | 42 | 0 | 2.589423 | 0 | 0 | 42.1726 | 36.14185 | 0 | 1727.336 | 0 | 3.371601 | 0
2119 | 19.03.2021 04:33:25 | Drum | GOOD | 2000 | 42 | 99 | 55 | 0 | 2057 | SPC | 180 | 1 | 20 | 90 | 128 |  | 42 | 0 | 2.607052 | 0 | 0 | 42.3552 | 36.06047 | 0 | 1730.391 | 0 | 3.371601 | 0
2120 | 19.03.2021 04:37:05 | Drum | GOOD | 2001 | 41 | 103 | 51 | 0 | 2057 | SPC | 180 | 1 | 20 | 90 | 129 |  | 42 | 0 | 2.613112 | 0 | 0 | 44.12283 | 36.07675 | 0 | 1721.225 | 0 | 3.319871 | 0
2121 | 19.03.2021 04:39:51 | Drum | GOOD | 2000 | 36 | 102 | 46 | 0 | 2050 | SPC | 160 | 1 | 20 | 90 | 129 |  | 42 | 0 | 2.622323 | 0 | 0 | 40.52915 | 36.0243 | 0 | 1526.696 | 0 | 3.354836 | 0
2122 | 19.03.2021 05:05:19 | Drum | GOOD | 1996 | 41 | 99 | 48 | 0 | 2051 | SPC | 170 | 1 | 20 | 90 | 132 |  | 42 | 0 | 2.625612 | 0 | 0 | 42.30407 | 35.99718 | 0 | 1493.596 | 0 | 3.354836 | 0
2123 | 19.03.2021 05:08:09 | Drum | GOOD | 2003 | 40 | 99 | 55 | 0 | 2058 | SPC | 170 | 1 | 20 | 90 | 128 |  | 42 | 0 | 2.612868 | 0 | 0 | 42.12877 | 35.7675 | 0 | 1737.521 | 0 | 3.354836 | 0
2124 | 19.03.2021 05:11:05 | Drum | GOOD | 2002 | 40 | 100 | 51 | 0 | 2057 | SPC | 180 | 1 | 20 | 90 | 135 |  | 42 | 0 | 2.594431 | 0 | 0 | 42.73502 | 35.57942 | 0 | 1662.154 | 0 | 3.338792 | 0
2125 | 19.03.2021 05:13:50 | Drum | GOOD | 1998 | 40 | 98 | 48 | 0 | 2052 | SPC | 180 | 1 | 20 | 90 | 128 |  | 42 | 0 | 2.579701 | 0 | 0 | 41.654 | 35.86335 | 0 | 1683.542 | 0 | 3.338792 | 0
2126 | 19.03.2021 05:16:35 | Drum | GOOD | 2001 | 40 | 99 | 48 | 0 | 2055 | SPC | 180 | 1 | 20 | 90 | 129 |  | 42 | 0 | 2.563607 | 0 | 0 | 41.10618 | 36.24133 | 0 | 1680.995 | 0 | 3.358919 | 0
2127 | 19.03.2021 05:19:31 | Drum | GOOD | 2001 | 41 | 100 | 48 | 0 | 2056 | SPC | 180 | 1 | 20 | 90 | 131 |  | 42 | 0 | 2.562153 | 0 | 0 | 41.12809 | 36.61205 | 0 | 1622.942 | 0 | 3.378482 | 0
2128 | 19.03.2021 05:24:11 | Drum | GOOD | 2000 | 41 | 100 | 50 | 0 | 2056 | SPC | 190 | 1 | 20 | 90 | 131 |  | 42 | 0 | 2.563825 | 0 | 0 | 40.35385 | 36.80555 | 0 | 1567.944 | 0 | 3.417955 | 0
2129 | 19.03.2021 05:30:22 | Drum | GOOD | 1999 | 40 | 104 | 55 | 0 | 2054 | SPC | 200 | 1 | 20 | 90 | 132 |  | 42 | 0 | 2.577654 | 0 | 0 | 43.25362 | 36.75492 | 0 | 1693.217 | 0 | 3.388576 | 0
2130 | 19.03.2021 05:33:17 | Drum | GOOD | 2001 | 41 | 100 | 50 | 0 | 2057 | SPC | 190 | 1 | 20 | 90 | 135 |  | 42 | 0 | 2.588169 | 0 | 0 | 42.40633 | 36.54514 | 0 | 1746.178 | 0 | 3.388576 | 0
2131 | 19.03.2021 05:36:13 | Drum | GOOD | 2000 | 41 | 99 | 48 | 0 | 2055 | SPC | 180 | 1 | 20 | 90 | 134 |  | 42 | 0 | 2.596834 | 0 | 0 | 42.85189 | 36.25036 | 0 | 1718.17 | 0 | 3.369527 | 0
2132 | 19.03.2021 05:39:03 | Drum | GOOD | 1999 | 40 | 100 | 48 | 0 | 2053 | SPC | 180 | 1 | 20 | 90 | 135 |  | 42 | 0 | 2.609998 | 0 | 0 | 42.74962 | 36.15994 | 0 | 1751.779 | 0 | 3.353108 | 0
2133 | 19.03.2021 05:41:48 | Drum | GOOD | 2000 | 41 | 100 | 53 | 0 | 2056 | SPC | 170 | 1 | 20 | 90 | 128 |  | 42 | 0 | 2.619273 | 0 | 0 | 40.82862 | 36.0243 | 0 | 1594.934 | 0 | 3.380373 | 0
2134 | 19.03.2021 05:44:44 | Drum | GOOD | 2000 | 40 | 101 | 51 | 0 | 2055 | SPC | 180 | 1 | 20 | 90 | 134 |  | 42 | 0 | 2.621273 | 0 | 0 | 43.72839 | 35.93026 | 0 | 1775.204 | 0 | 3.338785 | 0
2135 | 19.03.2021 05:47:39 | Drum | GOOD | 2000 | 40 | 101 | 46 | 0 | 2054 | SPC | 170 | 1 | 20 | 90 | 137 |  | 42 | 0 | 2.625238 | 0 | 0 | 41.12809 | 35.89591 | 0 | 1745.159 | 0 | 3.358349 | 0
2136 | 19.03.2021 05:50:29 | Drum | GOOD | 2000 | 40 | 100 | 52 | 0 | 2055 | SPC | 170 | 1 | 20 | 90 | 132 |  | 42 | 0 | 2.620439 | 0 | 0 | 42.01921 | 35.98633 | 0 | 1715.114 | 0 | 3.358349 | 0
2137 | 19.03.2021 05:53:20 | Drum | GOOD | 1999 | 41 | 100 | 53 | 0 | 2055 | SPC | 170 | 1 | 20 | 90 | 125 |  | 42 | 0 | 2.617304 | 0 | 0 | 41.62478 | 36.05143 | 0 | 1639.238 | 0 | 3.358349 | 0
2138 | 19.03.2021 05:56:00 | Drum | GOOD | 1997 | 41 | 100 | 46 | 0 | 2052 | SPC | 170 | 1 | 20 | 90 | 129 |  | 42 | 0 | 2.609249 | 0 | 0 | 42.07034 | 36.14367 | 0 | 1664.7 | 0 | 3.358349 | 0
2139 | 19.03.2021 06:02:11 | Drum | GOOD | 2004 | 40 | 102 | 49 | 0 | 2059 | SPC | 170 | 1 | 20 | 90 | 129 |  | 42 | 0 | 2.61622 | 0 | 0 | 41.74165 | 35.93569 | 0 | 1695.254 | 0 | 3.358349 | 0
2140 | 19.03.2021 06:04:56 | Drum | GOOD | 2001 | 41 | 105 | 54 | 0 | 2057 | SPC | 170 | 1 | 20 | 90 | 128 |  | 42 | 0 | 2.623816 | 0 | 0 | 42.1799 | 36.19791 | 0 | 1799.648 | 0 | 3.358349 | 0
2141 | 19.03.2021 06:07:46 | Drum | GOOD | 1999 | 40 | 101 | 51 | 0 | 2054 | SPC | 170 | 1 | 20 | 90 | 129 |  | 42 | 0 | 2.613799 | 0 | 0 | 41.75626 | 36.44205 | 0 | 1641.784 | 0 | 3.358349 | 0
2142 | 19.03.2021 06:11:47 | Drum | GOOD | 1998 | 40 | 100 | 56 | 0 | 2053 | SPC | 180 | 1 | 20 | 90 | 203 |  | 42 | 0 | 2.610768 | 0 | 0 | 44.07169 | 36.73684 | 0 | 1827.147 | 2.815099 | 3.421299 | 39.44082
2143 | 19.03.2021 06:14:42 | Drum | BAD | 2002 | 39 | 99 | 50 | 0 | 2055 | SPC | 190 | 1 | 20 | 90 | 121 |  | 42 | 0 | 2.595927 | 0 | 0 | 47.17597 | 37.06778 | 0 | 1806.268 | 0 | 3.421299 | 0
2144 | 19.03.2021 06:17:12 | Drum | GOOD | 2000 | 40 | 100 | 55 | 0 | 2055 | SPC | 190 | 1 | 20 | 90 | 132 |  | 42 | 0 | 2.595927 | 0 | 0 | 43.31936 | 37.06778 | 0 | 1703.911 | 0 | 3.39023 | 0
2145 | 19.03.2021 06:20:13 | Drum | GOOD | 2000 | 40 | 101 | 51 | 0 | 2055 | SPC | 190 | 1 | 20 | 90 | 140 |  | 42 | 0 | 2.597143 | 0 | 0 | 42.09956 | 37.20522 | 0 | 1700.856 | 0 | 3.39023 | 0
2146 | 19.03.2021 06:23:33 | Drum | GOOD | 2000 | 40 | 99 | 47 | 0 | 2054 | SPC | 190 | 1 | 20 | 90 | 129 |  | 42 | 0 | 2.590985 | 0 | 0 | 42.50858 | 37.56691 | 0 | 1615.813 | 0 | 3.380009 | 0
2147 | 19.03.2021 06:28:09 | Drum | GOOD | 1999 | 41 | 96 | 47 | 0 | 2054 | SPC | 180 | 1 | 20 | 90 | 128 |  | 42 | 0 | 2.596484 | 0 | 0 | 41.6613 | 37.5868 | 0 | 1483.92 | 0 | 3.380009 | 0
2148 | 19.03.2021 06:34:24 | Drum | GOOD | 2000 | 41 | 99 | 55 | 0 | 2056 | SPC | 180 | 1 | 20 | 90 | 128 |  | 42 | 0 | 2.60046 | 0 | 0 | 44.12283 | 37.46564 | 0 | 1779.787 | 0 | 3.328279 | 0
2149 | 19.03.2021 06:39:10 | Drum | GOOD | 2002 | 41 | 100 | 49 | 0 | 2057 | SPC | 170 | 1 | 20 | 90 | 131 |  | 42 | 0 | 2.601151 | 0 | 0 | 41.61747 | 37.19799 | 0 | 1667.246 | 0 | 3.328279 | 0
2150 | 19.03.2021 06:46:06 | Drum | GOOD | 1999 | 40 | 99 | 47 | 0 | 2053 | SPC | 170 | 1 | 20 | 90 | 123 |  | 42 | 0 | 2.59283 | 0 | 0 | 42.36981 | 36.71333 | 0 | 1341.333 | 0 | 3.328279 | 0
2151 | 19.03.2021 06:48:56 | Drum | GOOD | 1999 | 40 | 99 | 55 | 0 | 2054 | SPC | 170 | 1 | 20 | 90 | 129 |  | 42 | 0 | 2.594186 | 0 | 0 | 41.41296 | 36.13643 | 0 | 1654.515 | 0 | 3.340518 | 0
2152 | 19.03.2021 06:51:52 | Drum | GOOD | 2002 | 38 | 108 | 57 | 0 | 2056 | SPC | 170 | 1 | 20 | 90 | 122 |  | 42 | 0 | 2.599206 | 0 | 0 | 42.96875 | 35.82356 | 0 | 1641.784 | 0 | 3.318464 | 0
2153 | 19.03.2021 06:57:57 | Drum | GOOD | 1999 | 41 | 95 | 50 | 0 | 2054 | SPC | 170 | 1 | 20 | 90 | 128 |  | 42 | 0 | 2.607456 | 0 | 0 | 40.52915 | 35.87239 | 0 | 1590.86 | 0 | 3.353428 | 0
2154 | 19.03.2021 07:00:43 | Drum | GOOD | 2000 | 39 | 103 | 54 | 0 | 2054 | SPC | 170 | 1 | 20 | 90 | 128 |  | 42 | 0 | 2.620347 | 0 | 0 | 42.06304 | 35.84888 | 0 | 1719.697 | 0 | 3.353428 | 0
2155 | 19.03.2021 07:03:28 | Drum | GOOD | 2001 | 40 | 101 | 48 | 0 | 2055 | SPC | 170 | 1 | 20 | 90 | 130 |  | 42 | 0 | 2.619102 | 0 | 0 | 41.01853 | 35.81271 | 0 | 1449.292 | 0 | 3.375809 | 0
2156 | 19.03.2021 07:06:23 | Drum | GOOD | 2000 | 40 | 97 | 46 | 0 | 2054 | SPC | 180 | 1 | 20 | 90 | 133 |  | 42 | 0 | 2.603383 | 0 | 0 | 41.57365 | 35.71326 | 0 | 1626.507 | 0 | 3.375809 | 0
2157 | 19.03.2021 07:09:14 | Drum | GOOD | 2000 | 40 | 98 | 56 | 0 | 2055 | SPC | 180 | 1 | 20 | 90 | 131 |  | 42 | 0 | 2.580818 | 0 | 0 | 41.654 | 35.73134 | 0 | 1742.104 | 0 | 3.375809 | 0
2158 | 19.03.2021 07:11:59 | Drum | GOOD | 1998 | 40 | 104 | 57 | 0 | 2054 | SPC | 190 | 1 | 20 | 90 | 128 |  | 42 | 0 | 2.550069 | 0 | 0 | 41.55174 | 35.66442 | 0 | 1706.457 | 0 | 3.375809 | 0
2159 | 19.03.2021 07:14:44 | Drum | GOOD | 2001 | 40 | 99 | 56 | 0 | 2056 | SPC | 190 | 1 | 20 | 90 | 129 |  | 42 | 0 | 2.532504 | 0 | 0 | 40.89436 | 35.70963 | 0 | 1702.383 | 0 | 3.401383 | 0
2160 | 19.03.2021 07:18:45 | Drum | GOOD | 2000 | 40 | 97 | 48 | 0 | 2054 | SPC | 200 | 1 | 20 | 90 | 200 |  | 42 | 0 | 2.546499 | 0 | 0 | 42.29677 | 35.84708 | 0 | 1753.307 | 2.324983 | 3.452876 | 39.88638
2161 | 19.03.2021 07:21:40 | Drum | GOOD | 2001 | 40 | 106 | 46 | 0 | 2056 | SPC | 200 | 1 | 20 | 90 | 135 |  | 42 | 0 | 2.573194 | 0 | 0 | 43.10753 | 35.99537 | 0 | 1798.12 | 0 | 3.427254 | 0
2162 | 19.03.2021 07:24:31 | Drum | GOOD | 2000 | 40 | 102 | 54 | 0 | 2055 | SPC | 190 | 1 | 20 | 90 | 131 |  | 42 | 0 | 2.59562 | 0 | 0 | 43.18788 | 35.99537 | 0 | 1796.083 | 0 | 3.399566 | 0
2163 | 19.03.2021 07:27:21 | Drum | GOOD | 1998 | 41 | 101 | 47 | 0 | 2053 | SPC | 180 | 1 | 20 | 90 | 131 |  | 42 | 0 | 2.603145 | 0 | 0 | 42.1726 | 35.89771 | 0 | 1742.104 | 0 | 3.399566 | 0
2164 | 19.03.2021 07:30:16 | Drum | GOOD | 2000 | 40 | 101 | 55 | 0 | 2055 | SPC | 180 | 1 | 20 | 90 | 134 |  | 42 | 0 | 2.612959 | 0 | 0 | 43.66996 | 35.81091 | 0 | 1746.687 | 0 | 3.359481 | 0
2165 | 19.03.2021 07:33:02 | Drum | GOOD | 2000 | 39 | 103 | 47 | 0 | 2054 | SPC | 170 | 1 | 20 | 90 | 131 |  | 42 | 0 | 2.614067 | 0 | 0 | 41.54443 | 35.73857 | 0 | 1717.661 | 0 | 3.359481 | 0
2166 | 19.03.2021 07:37:02 | Drum | GOOD | 2000 | 36 | 99 | 51 | 0 | 2051 | SPC | 170 | 1 | 20 | 90 | 128 |  | 42 | 0 | 2.614914 | 0 | 0 | 40.6022 | 35.68251 | 0 | 1510.91 | 0 | 3.392567 | 0
2167 | 19.03.2021 07:40:02 | Drum | GOOD | 2001 | 40 | 100 | 48 | 0 | 2055 | SPC | 180 | 1 | 20 | 90 | 138 |  | 42 | 0 | 2.623481 | 0 | 0 | 41.42026 | 35.57038 | 0 | 1696.272 | 0 | 3.404618 | 0
2168 | 19.03.2021 07:42:58 | Drum | GOOD | 2000 | 37 | 100 | 49 | 0 | 2051 | SPC | 180 | 1 | 20 | 90 | 134 |  | 42 | 0 | 2.626639 | 0 | 0 | 43.67727 | 35.42571 | 0 | 1815.943 | 0 | 3.364345 | 0
2169 | 19.03.2021 07:45:38 | Drum | GOOD | 2000 | 34 | 101 | 55 | 0 | 2049 | SPC | 170 | 1 | 20 | 90 | 131 |  | 42 | 0 | 2.623974 | 0 | 0 | 41.55174 | 35.68612 | 0 | 1721.734 | 0 | 3.364345 | 0
2170 | 19.03.2021 07:49:39 | Drum | GOOD | 2000 | 40 | 99 | 55 | 0 | 2055 | SPC | 180 | 1 | 20 | 90 | 194 |  | 42 | 0 | 2.608173 | 0 | 0 | 42.73502 | 36.15994 | 0 | 1732.428 | 2.324983 | 3.415838 | 39.88638
2171 | 19.03.2021 07:52:34 | Drum | GOOD | 1999 | 40 | 100 | 55 | 0 | 2054 | SPC | 190 | 1 | 20 | 90 | 140 |  | 42 | 0 | 2.597912 | 0 | 0 | 41.55174 | 36.65364 | 0 | 1722.753 | 0 | 3.415838 | 0
2172 | 19.03.2021 07:55:24 | Drum | GOOD | 2001 | 15 | 99 | 48 | 0 | 2030 | SPC | 190 | 1 | 20 | 90 | 129 |  | 42 | 0 | 2.58696 | 0 | 0 | 42.76424 | 36.80194 | 0 | 1760.946 | 0 | 3.399044 | 0
2173 | 19.03.2021 07:58:15 | Drum | GOOD | 2001 | 30 | 98 | 51 | 0 | 2045 | SPC | 190 | 1 | 20 | 90 | 131 |  | 42 | 0 | 2.591087 | 0 | 0 | 42.20911 | 36.86885 | 0 | 1657.57 | 0 | 3.399044 | 0
2174 | 19.03.2021 08:01:00 | Drum | GOOD | 1999 | 40 | 101 | 50 | 0 | 2054 | SPC | 190 | 1 | 20 | 90 | 128 |  | 42 | 0 | 2.587331 | 0 | 0 | 41.47139 | 36.48365 | 0 | 1549.612 | 0 | 3.409779 | 0
2175 | 19.03.2021 08:03:50 | Drum | GOOD | 2001 | 34 | 102 | 46 | 0 | 2049 | SPC | 190 | 1 | 20 | 90 | 129 |  | 42 | 0 | 2.595231 | 0 | 0 | 43.77221 | 35.88144 | 0 | 1783.352 | 0 | 3.367065 | 0
2176 | 19.03.2021 08:06:46 | Drum | GOOD | 1999 | 39 | 101 | 56 | 0 | 2053 | SPC | 180 | 1 | 20 | 90 | 131 |  | 42 | 0 | 2.614975 | 0 | 0 | 41.93155 | 35.5957 | 0 | 1738.03 | 0 | 3.367065 | 0
2177 | 19.03.2021 08:09:36 | Drum | GOOD | 1994 | 40 | 101 | 48 | 0 | 2048 | SPC | 170 | 1 | 20 | 90 | 130 |  | 42 | 0 | 2.63096 | 0 | 0 | 44.23238 | 35.32805 | 0 | 1765.529 | 0 | 3.312518 | 0
2178 | 19.03.2021 08:21:07 | Drum | GOOD | 2007 | 39 | 96 | 57 | 0 | 2061 | SPC | 160 | 1 | 20 | 90 | 123 |  | 42 | 0 | 2.630336 | 0 | 0 | 44.52454 | 35.1888 | 0 | 1512.437 | 0 | 3.250459 | 0
2179 | 19.03.2021 08:23:58 | Drum | GOOD | 1998 | 35 | 100 | 52 | 0 | 2048 | SPC | 150 | 1 | 20 | 90 | 122 |  | 42 | 0 | 2.630262 | 0 | 0 | 41.17191 | 35.13093 | 0 | 1580.166 | 0 | 3.268895 | 0
2180 | 19.03.2021 08:26:58 | Drum | GOOD | 2001 | 39 | 105 | 55 | 0 | 2056 | SPC | 150 | 1 | 20 | 90 | 122 |  | 42 | 0 | 2.642553 | 0 | 0 | 41.61747 | 35.27923 | 0 | 1661.644 | 0 | 3.268895 | 0
2181 | 19.03.2021 08:37:39 | Drum | GOOD | 1999 | 40 | 104 | 46 | 0 | 2054 | SPC | 140 | 1 | 20 | 90 | 124 |  | 42 | 0 | 2.650119 | 0 | 0 | 44.32004 | 36.02069 | 0 | 1610.72 | 0 | 3.212094 | 0
2182 | 19.03.2021 08:41:20 | Drum | GOOD | 2002 | 40 | 106 | 48 | 0 | 2057 | SPC | 130 | 1 | 20 | 90 | 184 |  | 42 | 0 | 2.65787 | 0 | 0 | 41.71244 | 35.83623 | 0 | 1647.385 | 2.879368 | 3.276547 | 39.38239
2183 | 19.03.2021 08:44:05 | Drum | GOOD | 1996 | 41 | 96 | 54 | 0 | 2052 | SPC | 150 | 1 | 20 | 90 | 128 |  | 42 | 0 | 2.648991 | 0 | 0 | 40.7921 | 35.69336 | 0 | 1707.985 | 0 | 3.30475 | 0
2184 | 19.03.2021 08:46:56 | Drum | GOOD | 1999 | 41 | 102 | 52 | 0 | 2055 | SPC | 150 | 1 | 20 | 90 | 128 |  | 42 | 0 | 2.64585 | 0 | 0 | 40.90897 | 35.91579 | 0 | 1660.626 | 0 | 3.329948 | 0
2185 | 19.03.2021 08:49:36 | Drum | GOOD | 2005 | 40 | 102 | 46 | 0 | 2059 | SPC | 160 | 1 | 20 | 90 | 123 |  | 42 | 0 | 2.641803 | 0 | 0 | 41.76355 | 35.95378 | 0 | 1358.647 | 0 | 3.329948 | 0
2186 | 19.03.2021 08:52:26 | Drum | GOOD | 1998 | 38 | 96 | 48 | 0 | 2050 | SPC | 160 | 1 | 20 | 90 | 133 |  | 42 | 0 | 2.634078 | 0 | 0 | 43.53118 | 36.16898 | 0 | 1698.309 | 0 | 3.293432 | 0
2187 | 19.03.2021 08:55:17 | Drum | GOOD | 2002 | 39 | 102 | 55 | 0 | 2056 | SPC | 170 | 1 | 20 | 90 | 131 |  | 42 | 0 | 2.567361 | 0 | 0 | 40.33194 | 36.24313 | 0 | 1642.802 | 0 | 3.333467 | 0
2188 | 19.03.2021 09:00:02 | Drum | GOOD | 1999 | 39 | 102 | 46 | 0 | 2052 | SPC | 190 | 1 | 20 | 90 | 189 |  | 42 | 0 | 2.524256 | 0 | 0 | 42.49398 | 36.50536 | 0 | 1756.872 | 3.401619 | 3.410129 | 38.90762
2189 | 19.03.2021 09:02:52 | Drum | GOOD | 2000 | 39 | 96 | 49 | 0 | 2053 | SPC | 210 | 1 | 20 | 90 | 131 |  | 42 | 0 | 2.521821 | 0 | 0 | 41.85851 | 36.47642 | 0 | 1720.207 | 0 | 3.410129 | 0
2190 | 19.03.2021 09:05:38 | Drum | GOOD | 1999 | 41 | 101 | 55 | 0 | 2055 | SPC | 190 | 1 | 20 | 90 | 126 |  | 42 | 0 | 2.588259 | 0 | 0 | 40.86514 | 35.79282 | 0 | 1423.83 | 0 | 3.436454 | 0
2191 | 19.03.2021 09:08:28 | Drum | GOOD | 2002 | 40 | 100 | 46 | 0 | 2056 | SPC | 190 | 1 | 20 | 90 | 135 |  | 42 | 0 | 2.609601 | 0 | 0 | 44.41499 | 35.23763 | 0 | 1788.444 | 0 | 3.377211 | 0
2192 | 19.03.2021 09:11:18 | Drum | GOOD | 1998 | 39 | 103 | 53 | 0 | 2052 | SPC | 180 | 1 | 20 | 90 | 128 |  | 42 | 0 | 2.603352 | 0 | 0 | 42.54512 | 34.9953 | 0 | 1785.898 | 0 | 3.366051 | 0
2193 | 19.03.2021 09:14:09 | Drum | GOOD | 2001 | 40 | 96 | 51 | 0 | 2055 | SPC | 190 | 1 | 20 | 90 | 128 |  | 42 | 0 | 2.547705 | 0 | 0 | 40.81401 | 35.43295 | 0 | 1686.597 | 0 | 3.393691 | 0
2194 | 19.03.2021 09:16:54 | Drum | GOOD | 2000 | 39 | 100 | 56 | 0 | 2054 | SPC | 200 | 1 | 20 | 90 | 128 |  | 42 | 0 | 2.538192 | 0 | 0 | 41.06236 | 35.62283 | 0 | 1638.729 | 0 | 3.414945 | 0
2195 | 19.03.2021 09:19:39 | Drum | GOOD | 2000 | 39 | 104 | 56 | 0 | 2055 | SPC | 200 | 1 | 20 | 90 | 128 |  | 42 | 0 | 2.554388 | 0 | 0 | 43.08562 | 35.86697 | 0 | 1772.149 | 0 | 3.389886 | 0
2196 | 19.03.2021 09:22:30 | Drum | GOOD | 2000 | 41 | 99 | 49 | 0 | 2055 | SPC | 190 | 1 | 20 | 90 | 131 |  | 42 | 0 | 2.570115 | 0 | 0 | 43.13676 | 36.03877 | 0 | 1787.935 | 0 | 3.363512 | 0
2197 | 19.03.2021 09:25:30 | Drum | GOOD | 1999 | 41 | 100 | 48 | 0 | 2054 | SPC | 180 | 1 | 20 | 90 | 138 |  | 42 | 0 | 2.577002 | 0 | 0 | 41.80008 | 36.02973 | 0 | 1670.811 | 0 | 3.363512 | 0
2198 | 19.03.2021 09:28:21 | Drum | GOOD | 2001 | 40 | 101 | 51 | 0 | 2056 | SPC | 180 | 1 | 20 | 90 | 132 |  | 42 | 0 | 2.599679 | 0 | 0 | 42.45746 | 36.03154 | 0 | 1368.323 | 0 | 3.363512 | 0
2199 | 19.03.2021 09:31:21 | Drum | GOOD | 1999 | 35 | 96 | 52 | 0 | 2048 | SPC | 180 | 1 | 20 | 90 | 144 |  | 42 | 0 | 2.606308 | 0 | 0 | 44.02056 | 35.93027 | 0 | 1797.101 | 0 | 3.314412 | 0
2200 | 19.03.2021 09:34:11 | Drum | GOOD | 2000 | 39 | 97 | 55 | 0 | 2054 | SPC | 170 | 1 | 20 | 90 | 128 |  | 42 | 0 | 2.606246 | 0 | 0 | 43.42892 | 36.02069 | 0 | 1782.334 | 0 | 3.280525 | 0
2201 | 19.03.2021 09:37:07 | Drum | GOOD | 2000 | 39 | 102 | 50 | 0 | 2054 | SPC | 160 | 1 | 20 | 90 | 131 |  | 42 | 0 | 2.612129 | 0 | 0 | 41.47139 | 36.07675 | 0 | 1669.283 | 0 | 3.291261 | 0
2202 | 19.03.2021 09:39:57 | Drum | GOOD | 2000 | 39 | 98 | 50 | 0 | 2053 | SPC | 160 | 1 | 20 | 90 | 128 |  | 42 | 0 | 2.607191 | 0 | 0 | 41.36184 | 36.14185 | 0 | 1505.308 | 0 | 3.304814 | 0
2203 | 19.03.2021 09:44:07 | Drum | GOOD | 2001 | 38 | 101 | 56 | 0 | 2054 | SPC | 180 | 1 | 20 | 90 | 128 |  | 42 | 0 | 2.554943 | 0 | 0 | 40.55106 | 36.58131 | 0 | 1609.702 | 0 | 3.339215 | 0
2204 | 19.03.2021 09:47:58 | Drum | GOOD | 1999 | 39 | 101 | 49 | 0 | 2053 | SPC | 180 | 1 | 20 | 90 | 195 |  | 42 | 0 | 2.544941 | 0 | 0 | 42.30407 | 36.66088 | 0 | 1650.441 | 2.614225 | 3.39747 | 39.62343
2205 | 19.03.2021 09:50:53 | Drum | GOOD | 2000 | 41 | 101 | 56 | 0 | 2056 | SPC | 200 | 1 | 20 | 90 | 134 |  | 42 | 0 | 2.54749 | 0 | 0 | 42.54512 | 36.60662 | 0 | 1669.283 | 0 | 3.38631 | 0
2206 | 19.03.2021 09:53:39 | Drum | GOOD | 2001 | 37 | 100 | 50 | 0 | 2053 | SPC | 200 | 1 | 20 | 90 | 130 |  | 42 | 0 | 2.531089 | 0 | 0 | 41.06966 | 36.49812 | 0 | 1423.321 | 0 | 3.407376 | 0
2207 | 19.03.2021 09:56:34 | Drum | GOOD | 2001 | 39 | 101 | 55 | 0 | 2055 | SPC | 210 | 1 | 20 | 90 | 128 |  | 42 | 0 | 2.499753 | 0 | 0 | 41.71244 | 36.3878 | 0 | 1657.57 | 0 | 3.407376 | 0
2208 | 19.03.2021 09:59:24 | Drum | GOOD | 1999 | 33 | 103 | 56 | 0 | 2047 | SPC | 210 | 1 | 20 | 90 | 130 |  | 42 | 0 | 2.475146 | 0 | 0 | 41.17191 | 36.40228 | 0 | 1587.295 | 0 | 3.425812 | 0
2209 | 19.03.2021 10:03:20 | Drum | GOOD | 2000 | 39 | 99 | 50 | 0 | 2053 | SPC | 220 | 1 | 20 | 90 | 197 |  | 42 | 0 | 2.470022 | 0 | 0 | 43.27553 | 36.62652 | 0 | 1667.246 | 2.397291 | 3.478995 | 39.82064
2210 | 19.03.2021 10:06:15 | Drum | GOOD | 1997 | 40 | 101 | 56 | 0 | 2052 | SPC | 220 | 1 | 20 | 90 | 131 |  | 42 | 0 | 2.499736 | 0 | 0 | 42.68389 | 36.50897 | 0 | 1675.394 | 0 | 3.464267 | 0
2211 | 19.03.2021 10:09:05 | Drum | GOOD | 2002 | 40 | 104 | 50 | 0 | 2057 | SPC | 210 | 1 | 20 | 90 | 128 |  | 42 | 0 | 2.550881 | 0 | 0 | 42.87379 | 36.1726 | 0 | 1554.704 | 0 | 3.444655 | 0
2212 | 19.03.2021 10:11:56 | Drum | GOOD | 2002 | 42 | 105 | 47 | 0 | 2059 | SPC | 200 | 1 | 20 | 90 | 131 |  | 42 | 0 | 2.576568 | 0 | 0 | 43.50196 | 36.04782 | 0 | 1765.529 | 0 | 3.40889 | 0
2213 | 19.03.2021 10:14:46 | Drum | GOOD | 1992 | 40 | 98 | 47 | 0 | 2046 | SPC | 190 | 1 | 20 | 90 | 134 |  | 42 | 0 | 2.579926 | 0 | 0 | 42.99067 | 36.10569 | 0 | 1704.929 | 0 | 3.386273 | 0
2214 | 19.03.2021 10:17:36 | Drum | GOOD | 2007 | 39 | 101 | 56 | 0 | 2061 | SPC | 190 | 1 | 20 | 90 | 132 |  | 42 | 0 | 2.589373 | 0 | 0 | 42.25294 | 36.2142 | 0 | 1618.359 | 0 | 3.386273 | 0
2215 | 19.03.2021 10:20:32 | Drum | GOOD | 2000 | 40 | 102 | 46 | 0 | 2054 | SPC | 190 | 1 | 20 | 90 | 131 |  | 42 | 0 | 2.59078 | 0 | 0 | 43.31936 | 36.16356 | 0 | 1684.56 | 0 | 3.355204 | 0
2216 | 19.03.2021 10:23:22 | Drum | GOOD | 1999 | 39 | 95 | 49 | 0 | 2052 | SPC | 180 | 1 | 20 | 90 | 128 |  | 42 | 0 | 2.59609 | 0 | 0 | 41.20844 | 36.04601 | 0 | 1403.46 | 0 | 3.372701 | 0
2217 | 19.03.2021 10:26:18 | Drum | GOOD | 1999 | 39 | 104 | 55 | 0 | 2053 | SPC | 180 | 1 | 20 | 90 | 131 |  | 42 | 0 | 2.586436 | 0 | 0 | 42.54512 | 36.05686 | 0 | 1775.714 | 0 | 3.361541 | 0
2218 | 19.03.2021 10:29:08 | Drum | GOOD | 2002 | 38 | 97 | 48 | 0 | 2054 | SPC | 180 | 1 | 20 | 90 | 132 |  | 42 | 0 | 2.591042 | 0 | 0 | 42.79345 | 36.18164 | 0 | 1758.909 | 0 | 3.343995 | 0
2219 | 19.03.2021 10:33:48 | Drum | GOOD | 1999 | 39 | 100 | 46 | 0 | 2052 | SPC | 180 | 1 | 20 | 90 | 128 |  | 42 | 0 | 2.565251 | 0 | 0 | 41.85851 | 36.20695 | 0 | 1748.724 | 0 | 3.343995 | 0
2220 | 19.03.2021 10:36:44 | Drum | GOOD | 2000 | 39 | 102 | 55 | 0 | 2054 | SPC | 190 | 1 | 20 | 90 | 122 |  | 42 | 0 | 2.533529 | 0 | 0 | 40.61679 | 36.29376 | 0 | 1386.656 | 0 | 3.376706 | 0
2221 | 19.03.2021 10:40:54 | Drum | GOOD | 1996 | 39 | 102 | 48 | 0 | 2050 | SPC | 200 | 1 | 20 | 90 | 194 |  | 42 | 0 | 2.522982 | 0 | 0 | 43.5677 | 36.42216 | 0 | 1723.262 | 2.590126 | 3.434398 | 39.64534
2222 | 19.03.2021 10:48:55 | Drum | GOOD | 2004 | 37 | 95 | 48 | 0 | 2055 | SPC | 210 | 1 | 20 | 90 | 129 |  | 42 | 0 | 2.536658 | 0 | 0 | 42.88841 | 36.64822 | 0 | 1531.279 | 0 | 3.41441 | 0
2223 | 19.03.2021 10:52:41 | Drum | GOOD | 2002 | 38 | 104 | 55 | 0 | 2055 | SPC | 200 | 1 | 20 | 90 | 131 |  | 42 | 0 | 2.550549 | 0 | 0 | 41.75626 | 36.59035 | 0 | 1629.562 | 0 | 3.41441 | 0
2224 | 19.03.2021 10:55:36 | Drum | GOOD | 1999 | 39 | 102 | 48 | 0 | 2053 | SPC | 190 | 1 | 20 | 90 | 128 |  | 42 | 0 | 2.575539 | 0 | 0 | 43.5677 | 36.38419 | 0 | 1778.26 | 0 | 3.376955 | 0
2225 | 19.03.2021 10:58:26 | Drum | GOOD | 1998 | 39 | 104 | 48 | 0 | 2052 | SPC | 180 | 1 | 20 | 90 | 136 |  | 42 | 0 | 2.599697 | 0 | 0 | 42.58163 | 36.15089 | 0 | 1661.135 | 0 | 3.364856 | 0
2226 | 19.03.2021 11:01:07 | Drum | GOOD | 2002 | 37 | 105 | 47 | 0 | 2054 | SPC | 180 | 1 | 20 | 90 | 121 |  | 42 | 0 | 2.599539 | 0 | 0 | 41.61017 | 36.216 | 0 | 1391.748 | 0 | 3.364856 | 0
2227 | 19.03.2021 11:03:57 | Drum | GOOD | 2000 | 39 | 95 | 56 | 0 | 2054 | SPC | 200 | 1 | 20 | 90 | 128 |  | 42 | 0 | 2.499371 | 0 | 0 | 40.14933 | 36.83268 | 0 | 1632.618 | 0 | 3.409587 | 0
2228 | 19.03.2021 11:06:42 | Drum | GOOD | 2000 | 39 | 105 | 48 | 0 | 2054 | SPC | 240 | 1 | 20 | 90 | 123 |  | 42 | 0 | 2.341346 | 0 | 0 | 42.43554 | 38.76772 | 0 | 1455.912 | 0 | 3.409587 | 0
2229 | 19.03.2021 11:10:23 | Drum | GOOD | 2002 | 39 | 96 | 49 | 0 | 2055 | SPC | 270 | 1 | 20 | 90 | 185 |  | 42 | 0 | 2.205104 | 0 | 0 | 43.62613 | 41.06445 | 0 | 1527.715 | 7.378771 | 3.409587 | 35.29203
2230 | 19.03.2021 11:13:18 | Drum | GOOD | 1999 | 38 | 99 | 50 | 0 | 2051 | SPC | 280 | 1 | 20 | 90 | 123 |  | 42 | 0 | 2.179621 | 0 | 0 | 40.36115 | 42.2508 | 0 | 1272.586 | 0 | 3.448872 | 0
2231 | 19.03.2021 11:16:59 | Drum | GOOD | 2000 | 39 | 104 | 54 | 0 | 2054 | SPC | 300 | 1 | 20 | 90 | 181 |  | 42 | 0 | 2.158195 | 0 | 0 | 43.58231 | 42.7662 | 0 | 1581.185 | 5.587045 | 3.448872 | 36.92087
2232 | 19.03.2021 11:20:59 | Drum | GOOD | 2000 | 39 | 101 | 49 | 0 | 2054 | SPC | 310 | 1 | 20 | 90 | 199 |  | 42 | 0 | 2.116462 | 0 | 0 | 42.23833 | 43.43713 | 0 | 1511.419 | 4.839821 | 3.448872 | 37.60016
2233 | 19.03.2021 11:24:45 | Drum | GOOD | 1999 | 39 | 97 | 47 | 0 | 2052 | SPC | 310 | 1 | 20 | 90 | 185 |  | 42 | 0 | 2.091284 | 0 | 0 | 40.77749 | 43.50043 | 0 | 1438.598 | 3.867641 | 3.536427 | 38.48396
2234 | 19.03.2021 11:28:35 | Drum | GOOD | 2002 | 37 | 103 | 49 | 0 | 2054 | SPC | 340 | 1 | 20 | 90 | 189 |  | 42 | 0 | 2.073704 | 0 | 0 | 43.46544 | 43.78797 | 0 | 1584.24 | 3.851565 | 3.623606 | 38.49858
2235 | 19.03.2021 11:31:30 | Drum | GOOD | 1999 | 40 | 95 | 54 | 0 | 2053 | SPC | 360 | 1 | 20 | 90 | 131 |  | 42 | 0 | 2.05182 | 0 | 0 | 42.14338 | 43.91095 | 0 | 1421.793 | 0 | 3.623606 | 0
2236 | 19.03.2021 11:34:21 | Drum | GOOD | 2000 | 39 | 102 | 47 | 0 | 2053 | SPC | 320 | 1 | 20 | 90 | 128 |  | 42 | 0 | 2.234328 | 0 | 0 | 41.88773 | 42.01027 | 0 | 1317.908 | 0 | 3.623606 | 0
2237 | 19.03.2021 11:37:21 | Drum | BAD | 1998 | 40 | 103 | 49 | 0 | 2053 | SPC | 280 | 1 | 20 | 90 | 141 |  | 42 | 0 | 2.418319 | 0 | 0 | 46.85459 | 39.65929 | 0 | 1752.289 | 0 | 3.623606 | 0
2238 | 19.03.2021 11:40:12 | Drum | BAD | 2002 | 39 | 97 | 55 | 0 | 2056 | SPC | 270 | 1 | 20 | 90 | 144 |  | 42 | 0 | 2.45831 | 0 | 0 | 48.38847 | 38.20529 | 0 | 1875.015 | 0 | 3.623606 | 0
2239 | 19.03.2021 11:42:47 | Drum | BAD | 2000 | 39 | 100 | 48 | 0 | 2053 | SPC | 260 | 1 | 20 | 90 | 127 |  | 42 | 0 | 2.473826 | 0 | 0 | 45.05045 | 37.6935 | 0 | 1599.008 | 0 | 3.548023 | 0
2240 | 19.03.2021 11:45:52 | Drum | BAD | 2000 | 40 | 101 | 46 | 0 | 2054 | SPC | 260 | 1 | 20 | 90 | 131 |  | 42 | 0 | 2.425193 | 0 | 0 | 45.18922 | 38.05339 | 0 | 1838.35 | 0 | 3.468872 | 0
2241 | 19.03.2021 11:48:33 | Drum | GOOD | 1999 | 39 | 103 | 57 | 0 | 2054 | SPC | 250 | 1 | 20 | 90 | 128 |  | 42 | 0 | 2.361085 | 0 | 0 | 40.85053 | 38.64294 | 0 | 1575.583 | 0 | 3.495573 | 0
2242 | 19.03.2021 11:51:18 | Drum | GOOD | 2000 | 39 | 104 | 49 | 0 | 2054 | SPC | 260 | 1 | 20 | 90 | 123 |  | 42 | 0 | 2.361708 | 0 | 0 | 43.4143 | 39.02091 | 0 | 1442.163 | 0 | 3.462062 | 0
2243 | 19.03.2021 11:54:08 | Drum | GOOD | 2000 | 38 | 105 | 49 | 0 | 2053 | SPC | 240 | 1 | 20 | 90 | 131 |  | 42 | 0 | 2.432948 | 0 | 0 | 41.95347 | 37.93945 | 0 | 1666.737 | 0 | 3.462062 | 0
2244 | 19.03.2021 12:04:49 | Drum | GOOD | 2000 | 40 | 95 | 47 | 0 | 2054 | SPC | 230 | 1 | 20 | 90 | 131 |  | 42 | 0 | 2.453604 | 0 | 0 | 40.81401 | 37.19799 | 0 | 1149.351 | 0 | 3.489702 | 0
2245 | 19.03.2021 12:07:40 | Drum | GOOD | 2001 | 35 | 101 | 50 | 0 | 2051 | SPC | 240 | 1 | 20 | 90 | 128 |  | 42 | 0 | 2.461612 | 0 | 0 | 41.54443 | 36.89778 | 0 | 1686.088 | 0 | 3.489702 | 0
2246 | 19.03.2021 12:11:15 | Drum | GOOD | 2000 | 40 | 103 | 50 | 0 | 2055 | SPC | 240 | 1 | 20 | 90 | 128 |  | 42 | 0 | 2.462186 | 0 | 0 | 41.05505 | 36.72417 | 0 | 1463.041 | 0 | 3.511143 | 0
2247 | 19.03.2021 12:14:16 | Drum | GOOD | 1998 | 39 | 101 | 54 | 0 | 2052 | SPC | 240 | 1 | 20 | 90 | 140 |  | 42 | 0 | 2.472774 | 0 | 0 | 43.34126 | 36.76758 | 0 | 1653.496 | 0 | 3.479511 | 0
2248 | 19.03.2021 12:17:06 | Drum | GOOD | 2001 | 38 | 96 | 49 | 0 | 2053 | SPC | 240 | 1 | 20 | 90 | 129 |  | 42 | 0 | 2.43417 | 0 | 0 | 41.88773 | 37.21065 | 0 | 1647.385 | 0 | 3.479511 | 0
2249 | 19.03.2021 12:19:56 | Drum | GOOD | 1997 | 38 | 101 | 47 | 0 | 2049 | SPC | 240 | 1 | 20 | 90 | 131 |  | 42 | 0 | 2.433317 | 0 | 0 | 40.66793 | 37.51085 | 0 | 1409.062 | 0 | 3.510907 | 0
2250 | 19.03.2021 12:22:47 | Drum | GOOD | 2003 | 40 | 102 | 48 | 0 | 2058 | SPC | 240 | 1 | 20 | 90 | 129 |  | 42 | 0 | 2.484375 | 0 | 0 | 44.29812 | 37.50362 | 0 | 1671.829 | 0 | 3.45467 | 0
2251 | 19.03.2021 12:25:47 | Drum | GOOD | 2000 | 38 | 102 | 55 | 0 | 2053 | SPC | 220 | 1 | 20 | 90 | 134 |  | 42 | 0 | 2.503638 | 0 | 0 | 44.60489 | 37.45298 | 0 | 1776.223 | 0 | 3.390544 | 0
2252 | 19.03.2021 12:28:47 | Drum | GOOD | 2000 | 39 | 100 | 52 | 0 | 2054 | SPC | 200 | 1 | 20 | 90 | 137 |  | 42 | 0 | 2.524551 | 0 | 0 | 42.42094 | 37.4801 | 0 | 1591.879 | 0 | 3.390544 | 0
2253 | 19.03.2021 12:31:48 | Drum | GOOD | 2000 | 40 | 104 | 49 | 0 | 2055 | SPC | 210 | 1 | 20 | 90 | 140 |  | 42 | 0 | 2.510429 | 0 | 0 | 41.43488 | 37.55064 | 0 | 1602.063 | 0 | 3.402219 | 0
2254 | 19.03.2021 12:35:38 | Drum | GOOD | 2001 | 36 | 106 | 49 | 0 | 2052 | SPC | 230 | 1 | 20 | 90 | 192 |  | 42 | 0 | 2.393394 | 0 | 0 | 43.66996 | 38.64475 | 0 | 1613.267 | 4.936237 | 3.402219 | 37.51251
2255 | 19.03.2021 12:40:19 | Drum | GOOD | 2001 | 38 | 99 | 49 | 0 | 2053 | SPC | 280 | 1 | 20 | 90 | 194 |  | 42 | 0 | 2.153638 | 0 | 0 | 41.34722 | 42.53834 | 0 | 1437.07 | 7.780491 | 3.402219 | 34.92683
2256 | 19.03.2021 12:44:04 | Drum | GOOD | 1998 | 36 | 97 | 49 | 0 | 2048 | SPC | 310 | 1 | 20 | 90 | 180 |  | 42 | 0 | 2.054935 | 0 | 0 | 43.31936 | 43.91276 | 0 | 1476.791 | 8.358987 | 3.402219 | 34.40092
2257 | 19.03.2021 12:48:00 | Drum | GOOD | 2001 | 40 | 100 | 48 | 0 | 2055 | SPC | 320 | 1 | 20 | 90 | 192 |  | 42 | 0 | 2.040455 | 0 | 0 | 43.51657 | 43.66862 | 0 | 1525.678 | 7.764432 | 3.402219 | 34.94143
2258 | 19.03.2021 12:51:50 | Drum | GOOD | 2000 | 40 | 104 | 51 | 0 | 2055 | SPC | 310 | 1 | 20 | 90 | 188 |  | 42 | 0 | 2.098498 | 0 | 0 | 43.2244 | 42.95609 | 0 | 1457.949 | 6.197676 | 3.402219 | 36.36575
2259 | 19.03.2021 12:54:31 | Drum | GOOD | 2001 | 38 | 96 | 50 | 0 | 2053 | SPC | 270 | 1 | 20 | 90 | 123 |  | 42 | 0 | 2.250959 | 0 | 0 | 43.45813 | 41.24349 | 0 | 1452.347 | 0 | 3.367581 | 0
2260 | 19.03.2021 12:57:11 | Drum | GOOD | 1998 | 41 | 100 | 49 | 0 | 2053 | SPC | 220 | 1 | 20 | 90 | 122 |  | 42 | 0 | 2.446195 | 0 | 0 | 43.50196 | 39.7895 | 0 | 1451.838 | 0 | 3.331816 | 0
2261 | 19.03.2021 13:00:06 | Drum | GOOD | 2000 | 39 | 103 | 51 | 0 | 2054 | SPC | 190 | 1 | 20 | 90 | 134 |  | 42 | 0 | 2.525567 | 0 | 0 | 41.09887 | 38.87985 | 0 | 1544.519 | 0 | 3.352131 | 0
2262 | 19.03.2021 13:02:52 | Drum | GOOD | 2001 | 16 | 102 | 49 | 0 | 2032 | SPC | 190 | 1 | 20 | 90 | 128 |  | 42 | 0 | 2.540655 | 0 | 0 | 40.81401 | 38.58688 | 0 | 1502.253 | 0 | 3.379771 | 0
2263 | 19.03.2021 13:06:47 | Drum | GOOD | 1996 | 19 | 104 | 51 | 0 | 2030 | SPC | 200 | 1 | 20 | 90 | 131 |  | 42 | 0 | 2.534133 | 0 | 0 | 42.5305 | 38.4621 | 0 | 1655.024 | 0 | 3.368987 | 0
2264 | 19.03.2021 13:09:52 | Drum | GOOD | 1999 | 28 | 105 | 51 | 0 | 2042 | SPC | 210 | 1 | 20 | 90 | 128 |  | 42 | 0 | 2.464526 | 0 | 0 | 40.71175 | 38.78219 | 0 | 1651.969 | 0 | 3.399256 | 0
2265 | 19.03.2021 13:13:48 | Drum | GOOD | 2004 | 39 | 96 | 52 | 0 | 2057 | SPC | 230 | 1 | 20 | 90 | 193 |  | 42 | 0 | 2.423745 | 0 | 0 | 41.60286 | 38.7641 | 0 | 1583.222 | 3.216832 | 3.471597 | 39.07561
2266 | 19.03.2021 13:17:48 | Drum | GOOD | 2000 | 12 | 100 | 51 | 0 | 2027 | SPC | 250 | 1 | 20 | 90 | 203 |  | 42 | 0 | 2.404781 | 0 | 0 | 44.8021 | 38.39337 | 0 | 1726.318 | 4.237226 | 3.567792 | 38.14798
2267 | 19.03.2021 13:20:39 | Drum | GOOD | 1999 | 28 | 103 | 51 | 0 | 2042 | SPC | 270 | 1 | 20 | 90 | 128 |  | 42 | 0 | 2.409408 | 0 | 0 | 41.8293 | 38.39518 | 0 | 1492.577 | 0 | 3.567792 | 0
2268 | 19.03.2021 13:23:39 | Drum | BAD | 2001 | 13 | 101 | 51 | 0 | 2029 | SPC | 260 | 1 | 20 | 90 | 144 |  | 42 | 0 | 2.442513 | 0 | 0 | 45.88313 | 38.25593 | 0 | 1725.299 | 0 | 3.470797 | 0
2269 | 19.03.2021 13:29:35 | Drum | GOOD | 1995 | 32 | 95 | 50 | 0 | 2041 | SPC | 230 | 1 | 20 | 90 | 132 |  | 42 | 0 | 2.472929 | 0 | 0 | 41.58826 | 37.92499 | 0 | 1357.12 | 0 | 3.470797 | 0
2270 | 19.03.2021 13:33:20 | Drum | GOOD | 2005 | 39 | 105 | 48 | 0 | 2059 | SPC | 240 | 1 | 20 | 90 | 185 |  | 42 | 0 | 2.40291 | 0 | 0 | 42.43554 | 38.87442 | 0 | 1606.646 | 2.212505 | 3.519661 | 39.98863
2271 | 19.03.2021 13:36:16 | Drum | GOOD | 2001 | 14 | 100 | 51 | 0 | 2030 | SPC | 260 | 1 | 20 | 90 | 131 |  | 42 | 0 | 2.375337 | 0 | 0 | 41.30339 | 39.56706 | 0 | 1400.914 | 0 | 3.534717 | 0
2272 | 19.03.2021 13:39:01 | Drum | GOOD | 1999 | 31 | 95 | 50 | 0 | 2044 | SPC | 260 | 1 | 20 | 90 | 128 |  | 42 | 0 | 2.401063 | 0 | 0 | 42.27485 | 39.40791 | 0 | 1437.579 | 0 | 3.534717 | 0
2273 | 19.03.2021 13:41:56 | Drum | GOOD | 1999 | 39 | 103 | 49 | 0 | 2053 | SPC | 260 | 1 | 20 | 90 | 131 |  | 42 | 0 | 2.421963 | 0 | 0 | 42.91032 | 39.28133 | 0 | 1588.314 | 0 | 3.514166 | 0
2274 | 19.03.2021 13:44:47 | Drum | GOOD | 2001 | 42 | 102 | 50 | 0 | 2058 | SPC | 250 | 1 | 20 | 90 | 131 |  | 42 | 0 | 2.450575 | 0 | 0 | 42.48668 | 39.11314 | 0 | 1635.164 | 0 | 3.514166 | 0
2275 | 19.03.2021 13:47:37 | Drum | GOOD | 2000 | 36 | 96 | 49 | 0 | 2050 | SPC | 240 | 1 | 20 | 90 | 131 |  | 42 | 0 | 2.465996 | 0 | 0 | 43.89638 | 39.06974 | 0 | 1507.345 | 0 | 3.468259 | 0
2276 | 19.03.2021 13:50:27 | Drum | GOOD | 2001 | 38 | 100 | 52 | 0 | 2054 | SPC | 230 | 1 | 20 | 90 | 134 |  | 42 | 0 | 2.480773 | 0 | 0 | 41.27418 | 38.9558 | 0 | 1545.029 | 0 | 3.484065 | 0
2277 | 19.03.2021 13:53:18 | Drum | GOOD | 1999 | 18 | 99 | 56 | 0 | 2032 | SPC | 230 | 1 | 20 | 90 | 131 |  | 42 | 0 | 2.489594 | 0 | 0 | 44.11552 | 38.85815 | 0 | 1597.48 | 0 | 3.432523 | 0
2278 | 19.03.2021 13:56:18 | Drum | GOOD | 1995 | 29 | 103 | 52 | 0 | 2039 | SPC | 220 | 1 | 20 | 90 | 137 |  | 42 | 0 | 2.49642 | 0 | 0 | 40.89436 | 38.67911 | 0 | 1546.556 | 0 | 3.458097 | 0
2279 | 19.03.2021 13:59:18 | Drum | GOOD | 2006 | 39 | 102 | 50 | 0 | 2060 | SPC | 220 | 1 | 20 | 90 | 140 |  | 42 | 0 | 2.497938 | 0 | 0 | 41.80008 | 38.59412 | 0 | 1552.667 | 0 | 3.458097 | 0
2280 | 19.03.2021 14:02:09 | Drum | GOOD | 1998 | 16 | 96 | 50 | 0 | 2028 | SPC | 230 | 1 | 20 | 90 | 129 |  | 42 | 0 | 2.472049 | 0 | 0 | 42.5305 | 38.66826 | 0 | 1538.918 | 0 | 3.447313 | 0
2281 | 19.03.2021 14:04:59 | Drum | GOOD | 2002 | 28 | 100 | 52 | 0 | 2045 | SPC | 230 | 1 | 20 | 90 | 128 |  | 42 | 0 | 2.461401 | 0 | 0 | 41.69052 | 38.80751 | 0 | 1516.511 | 0 | 3.447313 | 0
2282 | 19.03.2021 14:08:04 | Drum | GOOD | 2000 | 40 | 101 | 50 | 0 | 2055 | SPC | 230 | 1 | 20 | 90 | 140 |  | 42 | 0 | 2.470005 | 0 | 0 | 41.30339 | 38.72794 | 0 | 1518.039 | 0 | 3.462368 | 0
2283 | 19.03.2021 14:10:55 | Drum | GOOD | 1998 | 40 | 103 | 49 | 0 | 2053 | SPC | 230 | 1 | 20 | 90 | 130 |  | 42 | 0 | 2.495097 | 0 | 0 | 42.1726 | 38.20892 | 0 | 1445.727 | 0 | 3.462368 | 0
2284 | 19.03.2021 14:13:45 | Drum | GOOD | 2003 | 39 | 96 | 51 | 0 | 2056 | SPC | 230 | 1 | 20 | 90 | 131 |  | 42 | 0 | 2.481163 | 0 | 0 | 43.11484 | 37.90871 | 0 | 1677.431 | 0 | 3.436558 | 0
2285 | 19.03.2021 14:16:30 | Drum | GOOD | 1999 | 39 | 100 | 50 | 0 | 2053 | SPC | 230 | 1 | 20 | 90 | 128 |  | 42 | 0 | 2.443686 | 0 | 0 | 40.72637 | 38.18359 | 0 | 1536.881 | 0 | 3.466452 | 0
2286 | 19.03.2021 15:05:41 | Drum | GOOD | 2001 | 39 | 101 | 49 | 0 | 2055 | SPC | 240 | 1 | 20 | 90 | 128 |  | 42 | 0 | 2.455562 | 0 | 0 | 40.36115 | 38.46571 | 0 | 1583.731 | 0 | 3.505737 | 0
2287 | 19.03.2021 15:08:22 | Drum | GOOD | 1998 | 40 | 103 | 48 | 0 | 2053 | SPC | 240 | 1 | 20 | 90 | 129 |  | 42 | 0 | 2.461836 | 0 | 0 | 42.6912 | 38.20529 | 0 | 1618.359 | 0 | 3.49082 | 0
2288 | 19.03.2021 15:11:12 | Drum | GOOD | 2000 | 39 | 100 | 49 | 0 | 2053 | SPC | 240 | 1 | 20 | 90 | 131 |  | 42 | 0 | 2.42908 | 0 | 0 | 42.62545 | 37.68808 | 0 | 1625.998 | 0 | 3.477594 | 0
2289 | 19.03.2021 15:14:02 | Drum | GOOD | 1999 | 40 | 95 | 55 | 0 | 2054 | SPC | 240 | 1 | 20 | 90 | 128 |  | 42 | 0 | 2.424733 | 0 | 0 | 41.80008 | 37.36075 | 0 | 1593.916 | 0 | 3.1 | 0
2290 | 19.03.2021 15:19:08 | sump | GOOD | 2002 | 40 | 114 | 52 | 0 | 2058 | SPC | 160 | 1 | 20 | 90 | 189 |  | 42 | 0 | 2.431618 | 0 | 0 | 42.49398 | 37.23959 | 0 | 1625.488 | 11.45232 | 3.1 | 31.5888
2291 | 19.03.2021 15:22:49 | sump | GOOD | 1998 | 37 | 105 | 48 | 0 | 2050 | SPC | 160 | 1 | 20 | 90 | 182 |  | 42 | 0 | 2.437143 | 0 | 0 | 42.72772 | 37.23777 | 0 | 1613.776 | 11.57284 | 3.1 | 31.47924
2292 | 19.03.2021 15:26:29 | sump | GOOD | 2001 | 39 | 112 | 47 | 0 | 2055 | SPC | 160 | 1 | 20 | 90 | 182 |  | 42 | 0 | 2.441962 | 0 | 0 | 42.04111 | 37.245 | 0 | 1527.715 | 10.48013 | 3.1 | 32.47261
2293 | 19.03.2021 15:30:09 | sump | GOOD | 2000 | 40 | 110 | 49 | 0 | 2055 | SPC | 150 | 1 | 20 | 90 | 182 |  | 42 | 0 | 2.484695 | 0 | 0 | 44.35656 | 37.11842 | 0 | 1616.322 | 11.73353 | 3.1 | 31.33316
2294 | 19.03.2021 15:33:50 | sump | GOOD | 2000 | 39 | 113 | 53 | 0 | 2055 | SPC | 140 | 1 | 20 | 90 | 183 |  | 42 | 0 | 2.540841 | 0 | 0 | 42.77154 | 37.19257 | 0 | 1628.544 | 8.093844 | 3.1 | 34.64196
2295 | 19.03.2021 15:41:41 | sump | GOOD | 2001 | 36 | 106 | 50 | 0 | 2052 | SPC | 140 | 1 | 20 | 90 | 184 |  | 42 | 0 | 2.549909 | 0 | 0 | 43.72109 | 37.29926 | 0 | 1654.515 | 9.821284 | 3.1 | 33.07156
2296 | 19.03.2021 15:45:21 | sump | GOOD | 1998 | 39 | 109 | 49 | 0 | 2052 | SPC | 140 | 1 | 20 | 90 | 183 |  | 42 | 0 | 2.543331 | 0 | 0 | 43.46544 | 37.24863 | 0 | 1620.396 | 9.459739 | 3.2 | 33.40024
2297 | 19.03.2021 15:53:02 | sump | GOOD | 2001 | 39 | 110 | 48 | 0 | 2055 | SPC | 160 | 1 | 20 | 90 | 186 |  | 42 | 0 | 2.548046 | 0 | 0 | 42.61815 | 37.23778 | 0 | 1636.182 | 7.724258 | 3.2 | 34.97795
2298 | 19.03.2021 15:56:43 | Drum | GOOD | 2000 | 38 | 105 | 54 | 0 | 2053 | SPC | 170 | 1 | 20 | 90 | 176 |  | 42 | 0 | 2.475091 | 0 | 0 | 43.61882 | 37.86893 | 0 | 1654.515 | 8.479506 | 3.2 | 34.29136
2299 | 19.03.2021 16:00:23 | Drum | GOOD | 2000 | 39 | 96 | 51 | 0 | 2053 | SPC | 180 | 1 | 20 | 90 | 182 |  | 42 | 0 | 2.455884 | 0 | 0 | 44.63412 | 38.05701 | 0 | 1670.301 | 8.415233 | 3.2 | 34.34979
2300 | 19.03.2021 16:04:09 | Drum | GOOD | 2000 | 39 | 99 | 49 | 0 | 2053 | SPC | 160 | 1 | 20 | 90 | 180 |  | 42 | 0 | 2.517502 | 0 | 0 | 42.14338 | 37.77489 | 0 | 1559.287 | 4.293472 | 3.29751 | 38.09684
2301 | 19.03.2021 16:07:59 | Drum | GOOD | 1999 | 39 | 102 | 49 | 0 | 2053 | SPC | 180 | 1 | 20 | 90 | 191 |  | 42 | 0 | 2.555644 | 0 | 0 | 43.45813 | 37.63383 | 0 | 1617.85 | 3.578382 | 3.378303 | 38.74693
2302 | 19.03.2021 16:10:49 | Drum | GOOD | 2002 | 39 | 99 | 47 | 0 | 2055 | SPC | 190 | 1 | 20 | 90 | 131 |  | 42 | 0 | 2.583229 | 0 | 0 | 41.33992 | 37.46926 | 0 | 1467.624 | 0 | 3.39242 | 0
2303 | 19.03.2021 16:13:45 | Drum | GOOD | 1994 | 40 | 100 | 54 | 0 | 2049 | SPC | 190 | 1 | 20 | 90 | 134 |  | 42 | 0 | 2.586691 | 0 | 0 | 43.88178 | 37.43309 | 0 | 1604.61 | 0 | 3.346888 | 0
2304 | 19.03.2021 16:16:30 | Drum | GOOD | 2005 | 40 | 102 | 51 | 0 | 2060 | SPC | 180 | 1 | 20 | 90 | 124 |  | 42 | 0 | 2.565697 | 0 | 0 | 44.23238 | 37.34809 | 0 | 1569.981 | 0 | 3.292341 | 0
2305 | 19.03.2021 16:19:15 | Drum | GOOD | 2000 | 38 | 101 | 48 | 0 | 2052 | SPC | 180 | 1 | 20 | 90 | 128 |  | 42 | 0 | 2.550218 | 0 | 0 | 40.12742 | 37.64829 | 0 | 1548.593 | 0 | 3.337636 | 0
2306 | 19.03.2021 16:22:01 | Drum | GOOD | 1999 | 41 | 99 | 47 | 0 | 2054 | SPC | 190 | 1 | 20 | 90 | 126 |  | 42 | 0 | 2.54499 | 0 | 0 | 40.50723 | 37.81648 | 0 | 1511.419 | 0 | 3.373164 | 0
2307 | 19.03.2021 16:24:56 | Drum | GOOD | 2001 | 40 | 101 | 53 | 0 | 2056 | SPC | 190 | 1 | 20 | 90 | 132 |  | 42 | 0 | 2.556135 | 0 | 0 | 43.3997 | 37.96839 | 0 | 1544.519 | 0 | 3.340029 | 0
2308 | 19.03.2021 16:27:41 | Drum | GOOD | 2000 | 38 | 101 | 51 | 0 | 2053 | SPC | 190 | 1 | 20 | 90 | 132 |  | 42 | 0 | 2.556597 | 0 | 0 | 41.74165 | 37.94669 | 0 | 1554.195 | 0 | 3.340029 | 0
2309 | 19.03.2021 16:30:32 | Drum | GOOD | 2000 | 41 | 101 | 51 | 0 | 2056 | SPC | 200 | 1 | 20 | 90 | 129 |  | 42 | 0 | 2.50143 | 0 | 0 | 40.71175 | 38.20168 | 0 | 1520.076 | 0 | 3.370298 | 0
2310 | 19.03.2021 16:33:12 | Drum | GOOD | 2000 | 40 | 96 | 47 | 0 | 2054 | SPC | 220 | 1 | 20 | 90 | 123 |  | 42 | 0 | 2.447421 | 0 | 0 | 42.1799 | 38.39156 | 0 | 1571 | 0 | 3.370298 | 0
2311 | 19.03.2021 16:36:58 | Drum | GOOD | 2001 | 40 | 100 | 49 | 0 | 2055 | SPC | 210 | 1 | 20 | 90 | 184 |  | 42 | 0 | 2.463361 | 0 | 0 | 41.02583 | 38.27583 | 0 | 1456.93 | 2.365153 | 3.42273 | 39.84986
2312 | 19.03.2021 16:39:48 | Drum | GOOD | 1998 | 39 | 104 | 49 | 0 | 2052 | SPC | 220 | 1 | 20 | 90 | 129 |  | 42 | 0 | 2.497873 | 0 | 0 | 43.21709 | 38.14561 | 0 | 1627.525 | 0 | 3.394291 | 0
2313 | 19.03.2021 16:42:33 | Drum | GOOD | 1997 | 40 | 97 | 49 | 0 | 2051 | SPC | 210 | 1 | 20 | 90 | 128 |  | 42 | 0 | 2.496115 | 0 | 0 | 41.93886 | 38.02806 | 0 | 1606.646 | 0 | 3.394291 | 0
2314 | 19.03.2021 16:46:29 | Drum | GOOD | 2004 | 34 | 98 | 54 | 0 | 2053 | SPC | 220 | 1 | 20 | 90 | 191 |  | 42 | 0 | 2.461024 | 0 | 0 | 43.01258 | 38.04977 | 0 | 1554.195 | 2.943653 | 3.460246 | 39.32395
2315 | 19.03.2021 16:49:09 | Drum | GOOD | 2000 | 40 | 101 | 51 | 0 | 2055 | SPC | 240 | 1 | 20 | 90 | 124 |  | 42 | 0 | 2.434878 | 0 | 0 | 40.75558 | 38.44582 | 0 | 1462.532 | 0 | 3.489389 | 0
2316 | 19.03.2021 16:51:59 | Drum | GOOD | 2000 | 36 | 104 | 47 | 0 | 2051 | SPC | 250 | 1 | 20 | 90 | 134 |  | 42 | 0 | 2.4065 | 0 | 0 | 41.36184 | 38.61581 | 0 | 1441.653 | 0 | 3.502942 | 0
2317 | 19.03.2021 16:54:40 | Drum | GOOD | 2000 | 38 | 99 | 48 | 0 | 2052 | SPC | 270 | 1 | 20 | 90 | 123 |  | 42 | 0 | 2.323539 | 0 | 0 | 42.63276 | 38.93048 | 0 | 1377.999 | 0 | 3.489528 | 0
2318 | 19.03.2021 16:58:30 | Drum | GOOD | 1997 | 39 | 96 | 55 | 0 | 2051 | SPC | 270 | 1 | 20 | 90 | 190 |  | 42 | 0 | 2.328313 | 0 | 0 | 43.63343 | 39.2542 | 0 | 1558.778 | 2.782965 | 3.551727 | 39.47003
2319 | 19.03.2021 17:01:25 | Drum | GOOD | 2004 | 38 | 104 | 49 | 0 | 2057 | SPC | 270 | 1 | 20 | 90 | 134 |  | 42 | 0 | 2.359395 | 0 | 0 | 40.49993 | 39.28856 | 0 | 1403.97 | 0 | 3.587443 | 0
2320 | 19.03.2021 17:04:21 | Drum | GOOD | 1999 | 38 | 100 | 47 | 0 | 2051 | SPC | 280 | 1 | 20 | 90 | 138 |  | 42 | 0 | 2.379972 | 0 | 0 | 44.59758 | 39.13303 | 0 | 1571 | 0 | 3.523505 | 0
2321 | 19.03.2021 17:07:16 | Drum | GOOD | 2000 | 38 | 99 | 50 | 0 | 2052 | SPC | 270 | 1 | 20 | 90 | 131 |  | 42 | 0 | 2.356898 | 0 | 0 | 41.15731 | 39.11675 | 0 | 1477.3 | 0 | 3.542317 | 0
2322 | 19.03.2021 17:10:02 | Drum | GOOD | 2000 | 38 | 99 | 54 | 0 | 2053 | SPC | 270 | 1 | 20 | 90 | 128 |  | 42 | 0 | 2.368437 | 0 | 0 | 42.27485 | 38.91963 | 0 | 1425.358 | 0 | 3.542317 | 0
2323 | 19.03.2021 17:12:52 | Drum | GOOD | 2000 | 38 | 98 | 47 | 0 | 2052 | SPC | 260 | 1 | 20 | 90 | 130 |  | 42 | 0 | 2.423672 | 0 | 0 | 41.93155 | 38.65741 | 0 | 1435.542 | 0 | 3.542317 | 0
2324 | 19.03.2021 17:15:47 | Drum | GOOD | 2001 | 10 | 99 | 52 | 0 | 2026 | SPC | 240 | 1 | 20 | 90 | 138 |  | 42 | 0 | 2.511574 | 0 | 0 | 43.69186 | 38.51273 | 0 | 1571.509 | 0 | 3.501669 | 0
2325 | 19.03.2021 17:18:43 | Drum | GOOD | 1997 | 31 | 103 | 50 | 0 | 2043 | SPC | 230 | 1 | 20 | 90 | 137 |  | 42 | 0 | 2.51528 | 0 | 0 | 44.53185 | 38.33912 | 0 | 1693.726 | 0 | 3.439421 | 0
2326 | 19.03.2021 17:21:33 | Drum | GOOD | 2002 | 38 | 99 | 47 | 0 | 2054 | SPC | 230 | 1 | 20 | 90 | 128 |  | 42 | 0 | 2.451747 | 0 | 0 | 41.44217 | 38.5489 | 0 | 1598.499 | 0 | 3.450908 | 0
2327 | 19.03.2021 17:25:28 | Drum | GOOD | 2000 | 39 | 103 | 51 | 0 | 2054 | SPC | 240 | 1 | 20 | 90 | 199 |  | 42 | 0 | 2.3972 | 0 | 0 | 41.48599 | 38.90155 | 0 | 1492.068 | 2.405327 | 3.50428 | 39.81334
2328 | 19.03.2021 17:29:19 | Drum | GOOD | 1999 | 32 | 100 | 52 | 0 | 2046 | SPC | 250 | 1 | 20 | 90 | 194 |  | 42 | 0 | 2.406324 | 0 | 0 | 44.40037 | 39.33015 | 0 | 1600.536 | 2.357117 | 3.556524 | 39.85717
2329 | 19.03.2021 17:32:14 | Drum | GOOD | 2001 | 10 | 101 | 49 | 0 | 2026 | SPC | 260 | 1 | 20 | 90 | 131 |  | 42 | 0 | 2.415947 | 0 | 0 | 42.85189 | 39.45313 | 0 | 1614.285 | 0 | 3.537475 | 0
2330 | 19.03.2021 17:35:10 | Drum | GOOD | 1999 | 31 | 96 | 48 | 0 | 2044 | SPC | 260 | 1 | 20 | 90 | 137 |  | 42 | 0 | 2.42953 | 0 | 0 | 42.72041 | 39.44408 | 0 | 1447.255 | 0 | 3.521807 | 0
2331 | 19.03.2021 17:38:00 | Drum | GOOD | 1998 | 38 | 99 | 51 | 0 | 2051 | SPC | 250 | 1 | 20 | 90 | 130 |  | 42 | 0 | 2.441746 | 0 | 0 | 44.13742 | 39.40791 | 0 | 1513.965 | 0 | 3.469702 | 0
2332 | 19.03.2021 17:41:00 | Drum | GOOD | 2004 | 38 | 101 | 52 | 0 | 2057 | SPC | 240 | 1 | 20 | 90 | 138 |  | 42 | 0 | 2.460106 | 0 | 0 | 44.4515 | 39.39887 | 0 | 1614.285 | 0 | 3.409521 | 0
2333 | 19.03.2021 17:43:41 | Drum | GOOD | 1995 | 38 | 102 | 51 | 0 | 2048 | SPC | 220 | 1 | 20 | 90 | 122 |  | 42 | 0 | 2.456126 | 0 | 0 | 40.20046 | 39.44227 | 0 | 1385.128 | 0 | 3.452937 | 0
2334 | 19.03.2021 17:46:31 | Drum | GOOD | 2004 | 37 | 100 | 47 | 0 | 2055 | SPC | 230 | 1 | 20 | 90 | 131 |  | 42 | 0 | 2.461167 | 0 | 0 | 41.05505 | 39.38983 | 0 | 1490.031 | 0 | 3.474379 | 0
2335 | 19.03.2021 17:49:11 | Drum | GOOD | 1997 | 13 | 100 | 49 | 0 | 2024 | SPC | 240 | 1 | 20 | 90 | 123 |  | 42 | 0 | 2.426748 | 0 | 0 | 44.53185 | 39.15654 | 0 | 1545.029 | 0 | 3.412131 | 0
2336 | 19.03.2021 17:52:57 | Drum | GOOD | 2003 | 30 | 99 | 53 | 0 | 2048 | SPC | 240 | 1 | 20 | 90 | 183 |  | 42 | 0 | 2.37767 | 0 | 0 | 43.26092 | 38.97027 | 0 | 1623.961 | 4.727339 | 3.412131 | 37.70242
2337 | 19.03.2021 17:56:47 | Drum | GOOD | 2000 | 38 | 97 | 49 | 0 | 2052 | SPC | 240 | 1 | 20 | 90 | 192 |  | 42 | 0 | 2.374049 | 0 | 0 | 43.11484 | 38.90878 | 0 | 1568.454 | 4.470235 | 3.412131 | 37.93615
2338 | 19.03.2021 18:00:38 | Drum | GOOD | 2000 | 18 | 99 | 48 | 0 | 2032 | SPC | 240 | 1 | 20 | 90 | 122 |  | 42 | 0 | 2.389548 | 0 | 0 | 41.89503 | 38.76591 | 0 | 1245.597 | 0 | 3.412131 | 0
2339 | 19.03.2021 18:06:03 | Drum | GOOD | 2000 | 26 | 105 | 55 | 0 | 2042 | SPC | 250 | 1 | 20 | 90 | 179 |  | 42 | 0 | 2.349648 | 0 | 0 | 40.17855 | 38.61401 | 0 | 1508.873 | 2.204469 | 3.460807 | 39.99594
2340 | 19.03.2021 18:09:49 | Drum | GOOD | 2001 | 37 | 102 | 48 | 0 | 2053 | SPC | 260 | 1 | 20 | 90 | 185 |  | 42 | 0 | 2.324466 | 0 | 0 | 40.25888 | 38.46752 | 0 | 1369.342 | 2.341058 | 3.512676 | 39.87177
2341 | 19.03.2021 18:12:44 | Drum | GOOD | 2000 | 26 | 99 | 47 | 0 | 2040 | SPC | 260 | 1 | 20 | 90 | 134 |  | 42 | 0 | 2.375923 | 0 | 0 | 40.80671 | 38.39338 | 0 | 1543.501 | 0 | 3.540503 | 0
2342 | 19.03.2021 18:15:35 | Drum | GOOD | 2002 | 37 | 100 | 49 | 0 | 2053 | SPC | 260 | 1 | 20 | 90 | 135 |  | 42 | 0 | 2.416952 | 0 | 0 | 42.92493 | 38.36444 | 0 | 1474.754 | 0 | 3.519577 | 0
2343 | 19.03.2021 18:18:35 | Drum | GOOD | 1998 | 17 | 100 | 54 | 0 | 2030 | SPC | 250 | 1 | 20 | 90 | 134 |  | 42 | 0 | 2.430241 | 0 | 0 | 42.59623 | 38.20168 | 0 | 1591.879 | 0 | 3.507102 | 0
2344 | 19.03.2021 18:21:25 | Drum | GOOD | 1998 | 28 | 100 | 52 | 0 | 2041 | SPC | 240 | 1 | 20 | 90 | 134 |  | 42 | 0 | 2.452779 | 0 | 0 | 43.16597 | 38.08775 | 0 | 1594.425 | 0 | 3.479977 | 0
2345 | 19.03.2021 18:27:36 | Drum | GOOD | 2002 | 33 | 97 | 49 | 0 | 2049 | SPC | 240 | 1 | 20 | 90 | 130 |  | 42 | 0 | 2.448328 | 0 | 0 | 42.04111 | 38.14561 | 0 | 1549.103 | 0 | 3.479977 | 0
2346 | 19.03.2021 18:35:32 | Drum | GOOD | 1999 | 29 | 98 | 47 | 0 | 2042 | SPC | 160 | 1 | 20 | 90 | 131 |  | 42 | 0 | 2.442165 | 0 | 0 | 41.4787 | 38.17817 | 0 | 1562.343 | 0 | 3.110548 | 0
2347 | 19.03.2021 18:40:08 | sump | BAD | 1999 | 38 | 116 | 49 | 0 | 2053 | SPC | 160 | 1 | 20 | 90 | 188 |  | 42 | 0 | 2.439937 | 0 | 0 | 46.71582 | 38.08051 | 0 | 1683.032 | 11.07469 | 3.110548 | 31.9321
2348 | 19.03.2021 18:44:23 | sump | BAD | 2002 | 17 | 106 | 54 | 0 | 2035 | SPC | 160 | 1 | 20 | 90 | 179 |  | 42 | 0 | 2.435494 | 0 | 0 | 45.08697 | 37.94307 | 0 | 1661.644 | 10.98631 | 3.110548 | 32.01245
2349 | 19.03.2021 18:48:34 | sump | GOOD | 1999 | 27 | 112 | 49 | 0 | 2042 | SPC | 160 | 1 | 20 | 90 | 178 |  | 42 | 0 | 2.444296 | 0 | 0 | 40.98201 | 37.87074 | 0 | 1203.839 | 10.17482 | 3.110548 | 32.75017
2350 | 19.03.2021 18:57:25 | sump | GOOD | 1999 | 38 | 112 | 48 | 0 | 2053 | SPC | 160 | 1 | 20 | 90 | 184 |  | 42 | 0 | 2.475919 | 0 | 0 | 44.53185 | 37.6501 | 0 | 1652.478 | 10.19892 | 3.110548 | 32.72825
2351 | 19.03.2021 19:08:21 | sump | GOOD | 2002 | 11 | 108 | 49 | 0 | 2028 | SPC | 150 | 1 | 20 | 90 | 187 |  | 42 | 0 | 2.504989 | 0 | 0 | 42.29677 | 37.18895 | 0 | 1640.256 | 8.648233 | 3.110548 | 34.13797
2352 | 19.03.2021 19:15:22 | sump | GOOD | 1999 | 29 | 111 | 54 | 0 | 2044 | SPC | 140 | 1 | 20 | 90 | 188 |  | 42 | 0 | 2.530095 | 0 | 0 | 44.31273 | 36.9864 | 0 | 1689.143 | 10.15875 | 3.110548 | 32.76477
2353 | 19.03.2021 19:22:43 | sump | GOOD | 2000 | 17 | 107 | 51 | 0 | 2032 | SPC | 140 | 1 | 20 | 90 | 184 |  | 42 | 0 | 2.534095 | 0 | 0 | 44.15934 | 36.85981 | 0 | 1752.289 | 9.395453 | 3.110548 | 33.45868
2354 | 19.03.2021 19:30:59 | sump | GOOD | 1997 | 28 | 114 | 49 | 0 | 2041 | SPC | 140 | 1 | 20 | 90 | 191 |  | 42 | 0 | 2.526961 | 0 | 0 | 44.4369 | 36.58673 | 0 | 1575.583 | 10.68903 | 3.110548 | 32.2827
2355 | 19.03.2021 19:45:51 | sump | GOOD | 2003 | 37 | 106 | 47 | 0 | 2055 | SPC | 150 | 1 | 20 | 90 | 180 |  | 42 | 0 | 2.502883 | 0 | 0 | 42.82997 | 36.73502 | 0 | 1639.238 | 8.543791 | 3.110548 | 34.23292
2356 | 19.03.2021 19:49:41 | sump | GOOD | 2000 | 27 | 108 | 52 | 0 | 2043 | SPC | 150 | 1 | 20 | 90 | 181 |  | 42 | 0 | 2.475539 | 0 | 0 | 41.3253 | 36.56684 | 0 | 1580.675 | 9.660601 | 3.110548 | 33.21764
2357 | 19.03.2021 19:57:12 | sump | GOOD | 2001 | 38 | 110 | 48 | 0 | 2054 | SPC | 160 | 1 | 20 | 90 | 180 |  | 42 | 0 | 2.452523 | 0 | 0 | 43.03449 | 36.63918 | 0 | 1539.427 | 12.60931 | 3.110548 | 30.53699
2358 | 19.03.2021 20:01:07 | sump | BAD | 2001 | 18 | 109 | 52 | 0 | 2035 | SPC | 160 | 1 | 20 | 90 | 181 |  | 42 | 0 | 2.420621 | 0 | 0 | 45.28418 | 36.56142 | 0 | 1735.484 | 12.15936 | 3.110548 | 30.94604
2359 | 19.03.2021 20:10:34 | sump | GOOD | 1996 | 27 | 112 | 49 | 0 | 2039 | SPC | 160 | 1 | 20 | 90 | 178 |  | 42 | 0 | 2.42831 | 0 | 0 | 42.73502 | 36.53248 | 0 | 1676.412 | 10.64885 | 3.110548 | 32.31923
2360 | 19.03.2021 20:14:29 | sump | GOOD | 2003 | 38 | 111 | 49 | 0 | 2057 | SPC | 160 | 1 | 20 | 90 | 183 |  | 42 | 0 | 2.432611 | 0 | 0 | 43.62613 | 36.39504 | 0 | 1572.018 | 12.3522 | 3.110548 | 30.77073
2361 | 19.03.2021 20:18:14 | sump | GOOD | 2000 | 21 | 110 | 52 | 0 | 2037 | SPC | 160 | 1 | 20 | 90 | 180 |  | 42 | 0 | 2.413497 | 0 | 0 | 42.82997 | 36.21962 | 0 | 1527.205 | 12.95479 | 3.110548 | 30.22292
2362 | 19.03.2021 20:22:10 | sump | GOOD | 2000 | 12 | 113 | 49 | 0 | 2028 | SPC | 160 | 1 | 20 | 90 | 186 |  | 42 | 0 | 2.420134 | 0 | 0 | 42.58163 | 36.09122 | 0 | 1613.776 | 11.43625 | 3.110548 | 31.60341
2363 | 19.03.2021 20:26:46 | sump | GOOD | 1998 | 30 | 106 | 49 | 0 | 2043 | SPC | 160 | 1 | 20 | 90 | 189 |  | 42 | 0 | 2.421982 | 0 | 0 | 44.64872 | 35.88686 | 0 | 1713.077 | 12.21561 | 3.110548 | 30.8949
2364 | 19.03.2021 20:37:37 | sump | GOOD | 2003 | 35 | 110 | 49 | 0 | 2053 | SPC | 170 | 1 | 20 | 90 | 192 |  | 42 | 0 | 2.410532 | 0 | 0 | 44.84593 | 35.68613 | 0 | 1702.892 | 13.0271 | 3.110548 | 30.15718
2365 | 19.03.2021 20:44:33 | sump | BAD | 2000 | 27 | 109 | 53 | 0 | 2043 | SPC | 160 | 1 | 20 | 90 | 181 |  | 42 | 0 | 2.415908 | 0 | 0 | 45.24767 | 35.58485 | 0 | 1722.244 | 13.82254 | 3.110548 | 29.43406
2366 | 19.03.2021 21:02:25 | sump | GOOD | 1999 | 38 | 112 | 50 | 0 | 2053 | SPC | 200 | 1 | 20 | 90 | 180 |  | 42 | 0 | 2.451153 | 0 | 0 | 43.07101 | 35.34433 | 0 | 1687.106 | 12.48075 | 3.3 | 30.65386
2367 | 19.03.2021 21:12:01 | IBCC | BAD | 2000 | 19 | 113 | 68 | 0 | 2037 | SPC | 190 | 1 | 20 | 90 | 178 |  | 42 | 0 | 2.481735 | 0 | 0 | 45.62019 | 35.19604 | 0 | 1848.535 | 7.491249 | 3.3 | 35.18977
2368 | 19.03.2021 21:14:26 | IBCC | GOOD | 1999 | 23 | 110 | 71 | 0 | 2040 | SPC | 180 | 1 | 20 | 90 | 123 |  | 42 | 0 | 2.505342 | 0 | 0 | 40.91627 | 34.92838 | 0 | 1560.815 | 0 | 3.32501 | 0
2369 | 19.03.2021 21:27:08 | IBCC | GOOD | 2000 | 34 | 108 | 71 | 0 | 2051 | SPC | 190 | 1 | 20 | 90 | 190 |  | 42 | 0 | 2.509755 | 0 | 0 | 43.95482 | 36.15994 | 0 | 1657.061 | 8.399161 | 3.32501 | 34.3644
2370 | 19.03.2021 21:30:48 | IBCC | GOOD | 1998 | 36 | 111 | 77 | 0 | 2052 | SPC | 190 | 1 | 20 | 90 | 184 |  | 42 | 0 | 2.503711 | 0 | 0 | 42.29677 | 37.17629 | 0 | 1620.396 | 5.362072 | 3.32501 | 37.12539
2371 | 19.03.2021 21:34:29 | IBCC | GOOD | 2002 | 33 | 107 | 72 | 0 | 2052 | SPC | 200 | 1 | 20 | 90 | 180 |  | 42 | 0 | 2.471795 | 0 | 0 | 42.80076 | 37.85265 | 0 | 1605.119 | 4.132771 | 3.418763 | 38.24294
2372 | 19.03.2021 21:42:00 | IBCC | GOOD | 2000 | 38 | 111 | 70 | 0 | 2056 | SPC | 230 | 1 | 20 | 90 | 185 |  | 42 | 0 | 2.414669 | 0 | 0 | 41.8293 | 38.34816 | 0 | 1622.433 | 3.216832 | 3.491105 | 39.07561
2373 | 19.03.2021 21:46:00 | IBCC | GOOD | 2000 | 38 | 110 | 74 | 0 | 2056 | SPC | 250 | 1 | 20 | 90 | 205 |  | 42 | 0 | 2.408383 | 0 | 0 | 40.92358 | 38.06605 | 0 | 1527.205 | 2.220528 | 3.540156 | 39.98134
2374 | 19.03.2021 21:54:01 | IBCC | GOOD | 2000 | 37 | 113 | 66 | 0 | 2054 | SPC | 250 | 1 | 20 | 90 | 135 |  | 42 | 0 | 2.435152 | 0 | 0 | 43.96943 | 38.01541 | 0 | 1298.557 | 0 | 3.492371 | 0
2375 | 19.03.2021 22:00:42 | IBCC | GOOD | 2000 | 37 | 106 | 74 | 0 | 2055 | SPC | 240 | 1 | 20 | 90 | 132 |  | 42 | 0 | 2.45838 | 0 | 0 | 42.79345 | 37.75499 | 0 | 1532.807 | 0 | 3.474825 | 0
2376 | 19.03.2021 22:09:23 | IBCC | GOOD | 2000 | 37 | 115 | 66 | 0 | 2055 | SPC | 230 | 1 | 20 | 90 | 128 |  | 42 | 0 | 2.477674 | 0 | 0 | 40.77749 | 37.53979 | 0 | 1327.075 | 0 | 3.503403 | 0
2377 | 19.03.2021 22:12:43 | IBCC | GOOD | 2000 | 37 | 105 | 72 | 0 | 2054 | SPC | 230 | 1 | 20 | 90 | 134 |  | 42 | 0 | 2.500523 | 0 | 0 | 44.05708 | 37.37341 | 0 | 1654.006 | 0 | 3.453364 | 0
2378 | 19.03.2021 22:26:10 | IBCC | GOOD | 1999 | 37 | 115 | 73 | 0 | 2054 | SPC | 220 | 1 | 20 | 90 | 128 |  | 42 | 0 | 2.523562 | 0 | 0 | 41.16462 | 37.35713 | 0 | 1416.701 | 0 | 3.471988 | 0
2379 | 19.03.2021 22:30:40 | IBCC | GOOD | 1999 | 38 | 107 | 66 | 0 | 2054 | SPC | 220 | 1 | 20 | 90 | 129 |  | 42 | 0 | 2.538668 | 0 | 0 | 43.66996 | 37.16182 | 0 | 1572.018 | 0 | 3.431904 | 0
2380 | 19.03.2021 22:58:54 | IBCC | GOOD | 2003 | 39 | 107 | 73 | 0 | 2060 | SPC | 210 | 1 | 20 | 90 | 129 |  | 42 | 0 | 2.538638 | 0 | 0 | 40.92358 | 36.9014 | 0 | 1276.66 | 0 | 3.456726 | 0
2381 | 19.03.2021 23:06:30 | IBCC | GOOD | 1999 | 30 | 116 | 66 | 0 | 2047 | SPC | 210 | 1 | 20 | 90 | 131 |  | 42 | 0 | 2.543346 | 0 | 0 | 41.30339 | 36.59397 | 0 | 1641.275 | 0 | 3.215056 | 0
2382 | 19.03.2021 23:15:06 | IBCC | GOOD | 2001 | 25 | 109 | 73 | 0 | 2044 | SPC | 160 | 1 | 20 | 90 | 185 |  | 42 | 0 | 2.543444 | 0 | 0 | 44.22508 | 36.37153 | 0 | 1755.853 | 6.181604 | 3.215056 | 36.38036
2383 | 19.03.2021 23:17:46 | Drum | GOOD | 1999 | 36 | 101 | 48 | 0 | 2049 | SPC | 160 | 1 | 20 | 90 | 123 |  | 42 | 0 | 2.557555 | 0 | 0 | 40.05438 | 36.27568 | 0 | 1484.938 | 0 | 3.262229 | 0
2384 | 19.03.2021 23:33:03 | Drum | GOOD | 2000 | 27 | 102 | 49 | 0 | 2042 | SPC | 170 | 1 | 20 | 90 | 193 |  | 42 | 0 | 2.544502 | 0 | 0 | 41.06966 | 36.36972 | 0 | 1610.72 | 4.590749 | 3.262229 | 37.82659
2385 | 19.03.2021 23:40:09 | Drum | GOOD | 1997 | 37 | 102 | 53 | 0 | 2049 | SPC | 170 | 1 | 20 | 90 | 183 |  | 42 | 0 | 2.545604 | 0 | 0 | 41.36184 | 36.52525 | 0 | 1614.285 | 3.674802 | 3.345276 | 38.65927
2386 | 20.03.2021 00:01:37 | Drum | GOOD | 2001 | 18 | 104 | 52 | 0 | 2034 | SPC | 190 | 1 | 20 | 90 | 190 |  | 42 | 0 | 2.541147 | 0 | 0 | 42.58893 | 36.57407 | 0 | 1838.859 | 2.799028 | 3.407851 | 39.45543
2387 | 20.03.2021 00:11:53 | Drum | GOOD | 2001 | 27 | 105 | 47 | 0 | 2043 | SPC | 210 | 1 | 20 | 90 | 129 |  | 42 | 0 | 2.501172 | 0 | 0 | 41.25957 | 36.95566 | 0 | 1698.309 | 0 | 3.424033 | 0
2388 | 20.03.2021 00:24:09 | Drum | GOOD | 2002 | 32 | 104 | 48 | 0 | 2049 | SPC | 230 | 1 | 20 | 90 | 119 |  | 42 | 0 | 2.430865 | 0 | 0 | 40.03977 | 37.68084 | 0 | 1390.22 | 0 | 3.471582 | 0
2389 | 20.03.2021 00:31:35 | Drum | GOOD | 2000 | 29 | 100 | 54 | 0 | 2044 | SPC | 220 | 1 | 20 | 90 | 130 |  | 42 | 0 | 2.520483 | 0 | 0 | 44.46612 | 36.93757 | 0 | 1830.711 | 0 | 3.411025 | 0
2390 | 20.03.2021 00:39:51 | Drum | GOOD | 1999 | 36 | 98 | 46 | 0 | 2049 | SPC | 200 | 1 | 20 | 90 | 134 |  | 42 | 0 | 2.56619 | 0 | 0 | 43.48005 | 36.57227 | 0 | 1758.909 | 0 | 3.375823 | 0
2391 | 20.03.2021 00:58:03 | Drum | GOOD | 2000 | 26 | 98 | 54 | 0 | 2041 | SPC | 190 | 1 | 20 | 90 | 128 |  | 42 | 0 | 2.576854 | 0 | 0 | 42.21642 | 36.32451 | 0 | 1596.971 | 0 | 3.375823 | 0
2392 | 20.03.2021 01:02:39 | Drum | GOOD | 2000 | 37 | 103 | 47 | 0 | 2052 | SPC | 190 | 1 | 20 | 90 | 129 |  | 42 | 0 | 2.561764 | 0 | 0 | 43.0491 | 36.12016 | 0 | 1788.954 | 0 | 3.351704 | 0
2393 | 20.03.2021 01:21:01 | Drum | GOOD | 2001 | 26 | 98 | 51 | 0 | 2041 | SPC | 200 | 1 | 20 | 90 | 124 |  | 42 | 0 | 2.493424 | 0 | 0 | 40.89436 | 36.50354 | 0 | 1567.944 | 0 | 3.377277 | 0
2394 | 20.03.2021 01:23:52 | Drum | GOOD | 2000 | 36 | 100 | 48 | 0 | 2050 | SPC | 200 | 1 | 20 | 90 | 128 |  | 42 | 0 | 2.50905 | 0 | 0 | 41.90234 | 36.47099 | 0 | 1636.182 | 0 | 3.377277 | 0
2395 | 20.03.2021 01:26:37 | Drum | GOOD | 1998 | 26 | 102 | 53 | 0 | 2039 | SPC | 200 | 1 | 20 | 90 | 128 |  | 42 | 0 | 2.507682 | 0 | 0 | 40.87975 | 36.30823 | 0 | 1728.354 | 0 | 3.403227 | 0
2396 | 20.03.2021 01:29:22 | Drum | GOOD | 2000 | 37 | 100 | 48 | 0 | 2051 | SPC | 200 | 1 | 20 | 90 | 128 |  | 42 | 0 | 2.526099 | 0 | 0 | 41.92425 | 36.42759 | 0 | 1772.149 | 0 | 3.403227 | 0
2397 | 20.03.2021 01:32:13 | Drum | GOOD | 1996 | 24 | 101 | 48 | 0 | 2034 | SPC | 200 | 1 | 20 | 90 | 130 |  | 42 | 0 | 2.528796 | 0 | 0 | 43.03449 | 36.66811 | 0 | 1757.381 | 0 | 3.379483 | 0
2398 | 20.03.2021 01:34:58 | Drum | GOOD | 2005 | 35 | 102 | 55 | 0 | 2055 | SPC | 190 | 1 | 20 | 90 | 131 |  | 42 | 0 | 2.543658 | 0 | 0 | 40.84323 | 36.77119 | 0 | 1673.357 | 0 | 3.406371 | 0
2399 | 20.03.2021 01:37:48 | Drum | GOOD | 1999 | 26 | 97 | 48 | 0 | 2039 | SPC | 200 | 1 | 20 | 90 | 129 |  | 42 | 0 | 2.528515 | 0 | 0 | 43.34126 | 36.83087 | 0 | 1781.315 | 0 | 3.374738 | 0
2400 | 20.03.2021 01:40:39 | Drum | GOOD | 2002 | 31 | 102 | 49 | 0 | 2048 | SPC | 200 | 1 | 20 | 90 | 130 |  | 42 | 0 | 2.502435 | 0 | 0 | 40.86514 | 37.07863 | 0 | 1694.745 | 0 | 3.401063 | 0
2401 | 20.03.2021 01:53:35 | Drum | GOOD | 1999 | 29 | 100 | 52 | 0 | 2043 | SPC | 210 | 1 | 20 | 90 | 123 |  | 42 | 0 | 2.513142 | 0 | 0 | 43.93291 | 37.32277 | 0 | 1510.91 | 0 | 3.354217 | 0
2402 | 20.03.2021 01:56:26 | Drum | GOOD | 1994 | 37 | 96 | 48 | 0 | 2045 | SPC | 190 | 1 | 20 | 90 | 128 |  | 42 | 0 | 2.533297 | 0 | 0 | 41.33261 | 37.11299 | 0 | 1704.42 | 0 | 3.368522 | 0
2403 | 20.03.2021 02:00:21 | Drum | GOOD | 2007 | 36 | 103 | 49 | 0 | 2058 | SPC | 190 | 1 | 20 | 90 | 124 |  | 42 | 0 | 2.531976 | 0 | 0 | 42.74962 | 37.21788 | 0 | 1743.632 | 0 | 3.352103 | 0
2404 | 20.03.2021 02:06:47 | Drum | GOOD | 1999 | 36 | 102 | 53 | 0 | 2050 | SPC | 200 | 1 | 20 | 90 | 129 |  | 42 | 0 | 2.510351 | 0 | 0 | 41.91694 | 37.44032 | 0 | 1733.956 | 0 | 3.352103 | 0
2405 | 20.03.2021 02:10:12 | Drum | GOOD | 2001 | 36 | 100 | 46 | 0 | 2051 | SPC | 200 | 1 | 20 | 90 | 128 |  | 42 | 0 | 2.49896 | 0 | 0 | 40.63871 | 37.36256 | 0 | 1718.679 | 0 | 3.38425 | 0
2406 | 20.03.2021 02:13:18 | Drum | GOOD | 1999 | 36 | 100 | 55 | 0 | 2050 | SPC | 210 | 1 | 20 | 90 | 128 |  | 42 | 0 | 2.497709 | 0 | 0 | 41.3107 | 37.38607 | 0 | 1714.096 | 0 | 3.399118 | 0
2407 | 20.03.2021 02:17:33 | Drum | GOOD | 2002 | 36 | 101 | 55 | 0 | 2053 | SPC | 210 | 1 | 20 | 90 | 130 |  | 42 | 0 | 2.501101 | 0 | 0 | 41.91694 | 37.58138 | 0 | 1690.162 | 0 | 3.399118 | 0
2408 | 20.03.2021 02:20:28 | Drum | GOOD | 1998 | 36 | 99 | 50 | 0 | 2048 | SPC | 210 | 1 | 20 | 90 | 128 |  | 42 | 0 | 2.503536 | 0 | 0 | 40.29542 | 37.55968 | 0 | 1567.435 | 0 | 3.440093 | 0
2409 | 20.03.2021 02:23:19 | Drum | GOOD | 2002 | 37 | 99 | 55 | 0 | 2054 | SPC | 210 | 1 | 20 | 90 | 134 |  | 42 | 0 | 2.514293 | 0 | 0 | 43.14405 | 37.49276 | 0 | 1788.444 | 0 | 3.413532 | 0
2410 | 20.03.2021 02:29:25 | Drum | GOOD | 1994 | 37 | 101 | 46 | 0 | 2045 | SPC | 210 | 1 | 20 | 90 | 129 |  | 42 | 0 | 2.521381 | 0 | 0 | 42.6985 | 37.49458 | 0 | 1706.457 | 0 | 3.398427 | 0
2411 | 20.03.2021 02:32:20 | Drum | GOOD | 2000 | 36 | 103 | 54 | 0 | 2051 | SPC | 200 | 1 | 20 | 90 | 129 |  | 42 | 0 | 2.529497 | 0 | 0 | 43.72839 | 37.31192 | 0 | 1806.777 | 0 | 3.35684 | 0
2412 | 20.03.2021 02:35:10 | Drum | GOOD | 2003 | 36 | 100 | 48 | 0 | 2053 | SPC | 190 | 1 | 20 | 90 | 129 |  | 42 | 0 | 2.540031 | 0 | 0 | 42.58893 | 37.02258 | 0 | 1785.389 | 0 | 3.344553 | 0
2413 | 20.03.2021 02:38:06 | Drum | GOOD | 2003 | 36 | 100 | 48 | 0 | 2053 | SPC | 190 | 1 | 20 | 90 | 135 |  | 42 | 0 | 2.552118 | 0 | 0 | 41.71973 | 36.86162 | 0 | 1756.363 | 0 | 3.344553 | 0
2414 | 20.03.2021 02:40:51 | Drum | GOOD | 1998 | 37 | 100 | 54 | 0 | 2050 | SPC | 180 | 1 | 20 | 90 | 128 |  | 42 | 0 | 2.555847 | 0 | 0 | 41.22305 | 36.53791 | 0 | 1729.882 | 0 | 3.361675 | 0
2415 | 20.03.2021 02:43:36 | Drum | GOOD | 2000 | 36 | 100 | 49 | 0 | 2050 | SPC | 190 | 1 | 20 | 90 | 130 |  | 42 | 0 | 2.563997 | 0 | 0 | 41.69782 | 36.24855 | 0 | 1739.558 | 0 | 3.361675 | 0
2416 | 20.03.2021 02:46:32 | Drum | GOOD | 2000 | 37 | 95 | 46 | 0 | 2051 | SPC | 180 | 1 | 20 | 90 | 131 |  | 42 | 0 | 2.576373 | 0 | 0 | 41.654 | 36.12377 | 0 | 1699.837 | 0 | 3.361675 | 0
2417 | 20.03.2021 02:49:22 | Drum | GOOD | 1999 | 36 | 107 | 50 | 0 | 2050 | SPC | 180 | 1 | 20 | 90 | 134 |  | 42 | 0 | 2.592711 | 0 | 0 | 42.05573 | 35.9375 | 0 | 1660.116 | 0 | 3.361675 | 0
2418 | 20.03.2021 02:56:13 | Drum | GOOD | 2001 | 35 | 96 | 56 | 0 | 2051 | SPC | 180 | 1 | 20 | 90 | 122 |  | 42 | 0 | 2.583292 | 0 | 0 | 40.66793 | 36.73502 | 0 | 1383.6 | 0 | 3.393071 | 0
2419 | 20.03.2021 02:59:08 | Drum | GOOD | 2001 | 32 | 100 | 51 | 0 | 2048 | SPC | 190 | 1 | 20 | 90 | 134 |  | 42 | 0 | 2.568029 | 0 | 0 | 42.73502 | 36.94481 | 0 | 1724.28 | 0 | 3.377028 | 0
2420 | 20.03.2021 03:02:14 | Drum | GOOD | 1999 | 36 | 101 | 49 | 0 | 2050 | SPC | 190 | 1 | 20 | 90 | 134 |  | 42 | 0 | 2.554451 | 0 | 0 | 42.31137 | 37.08405 | 0 | 1768.584 | 0 | 3.377028 | 0
2421 | 20.03.2021 03:05:39 | Drum | GOOD | 2001 | 36 | 99 | 49 | 0 | 2051 | SPC | 190 | 1 | 20 | 90 | 131 |  | 42 | 0 | 2.552536 | 0 | 0 | 42.49398 | 37.15459 | 0 | 1718.17 | 0 | 3.377028 | 0
2422 | 20.03.2021 03:08:29 | Drum | GOOD | 1998 | 37 | 102 | 48 | 0 | 2050 | SPC | 190 | 1 | 20 | 90 | 128 |  | 42 | 0 | 2.550983 | 0 | 0 | 42.64737 | 37.18172 | 0 | 1780.806 | 0 | 3.363238 | 0
2423 | 20.03.2021 03:11:15 | Drum | GOOD | 2001 | 35 | 102 | 48 | 0 | 2051 | SPC | 190 | 1 | 20 | 90 | 128 |  | 42 | 0 | 2.55113 | 0 | 0 | 42.16529 | 37.26852 | 0 | 1703.911 | 0 | 3.363238 | 0
2424 | 20.03.2021 03:14:00 | Drum | GOOD | 1999 | 36 | 101 | 49 | 0 | 2050 | SPC | 190 | 1 | 20 | 90 | 131 |  | 42 | 0 | 2.560889 | 0 | 0 | 41.92425 | 37.37884 | 0 | 1632.618 | 0 | 3.363238 | 0
2425 | 20.03.2021 03:16:50 | Drum | GOOD | 2002 | 36 | 95 | 50 | 0 | 2052 | SPC | 190 | 1 | 20 | 90 | 128 |  | 42 | 0 | 2.56481 | 0 | 0 | 43.27553 | 37.38969 | 0 | 1762.473 | 0 | 3.333296 | 0
2426 | 20.03.2021 03:19:41 | Drum | GOOD | 2000 | 36 | 104 | 51 | 0 | 2051 | SPC | 180 | 1 | 20 | 90 | 128 |  | 42 | 0 | 2.569593 | 0 | 0 | 42.57433 | 37.38245 | 0 | 1751.27 | 0 | 3.321384 | 0
2427 | 20.03.2021 03:22:26 | Drum | GOOD | 1999 | 34 | 99 | 54 | 0 | 2048 | SPC | 180 | 1 | 20 | 90 | 131 |  | 42 | 0 | 2.559215 | 0 | 0 | 41.74895 | 37.38426 | 0 | 1685.578 | 0 | 3.321384 | 0
2428 | 20.03.2021 03:26:11 | Drum | BAD | 1995 | 35 | 98 | 51 | 0 | 2044 | SPC | 190 | 1 | 20 | 90 | 185 |  | 42 | 0 | 2.530582 | 0 | 0 | 45.25497 | 37.57776 | 0 | 1856.682 | 3.353413 | 3.396919 | 38.95144
2429 | 20.03.2021 03:28:47 | Drum | GOOD | 2004 | 34 | 104 | 49 | 0 | 2053 | SPC | 210 | 1 | 20 | 90 | 132 |  | 42 | 0 | 2.502323 | 0 | 0 | 42.57433 | 37.92137 | 0 | 1737.521 | 0 | 3.385007 | 0
2430 | 20.03.2021 03:36:03 | Drum | GOOD | 2002 | 36 | 97 | 48 | 0 | 2052 | SPC | 210 | 1 | 20 | 90 | 128 |  | 42 | 0 | 2.481144 | 0 | 0 | 42.1726 | 38.2487 | 0 | 1683.032 | 0 | 3.385007 | 0
2431 | 20.03.2021 03:40:18 | Drum | GOOD | 1999 | 35 | 103 | 49 | 0 | 2049 | SPC | 200 | 1 | 20 | 90 | 131 |  | 42 | 0 | 2.529548 | 0 | 0 | 42.80076 | 37.59766 | 0 | 1716.133 | 0 | 3.367274 | 0
2432 | 20.03.2021 03:43:29 | Drum | GOOD | 2000 | 35 | 96 | 49 | 0 | 2049 | SPC | 190 | 1 | 20 | 90 | 128 |  | 42 | 0 | 2.572618 | 0 | 0 | 41.55905 | 36.82364 | 0 | 1605.628 | 0 | 3.367274 | 0
2433 | 20.03.2021 03:47:04 | Drum | GOOD | 2000 | 31 | 102 | 49 | 0 | 2046 | SPC | 180 | 1 | 20 | 90 | 132 |  | 42 | 0 | 2.587361 | 0 | 0 | 43.53848 | 36.53067 | 0 | 1768.584 | 0 | 3.33057 | 0
2434 | 20.03.2021 03:50:09 | Drum | GOOD | 2000 | 36 | 102 | 54 | 0 | 2051 | SPC | 180 | 1 | 20 | 90 | 129 |  | 42 | 0 | 2.57545 | 0 | 0 | 42.45746 | 36.44748 | 0 | 1833.257 | 0 | 3.33057 | 0
2435 | 20.03.2021 03:53:45 | Drum | GOOD | 2000 | 36 | 97 | 52 | 0 | 2050 | SPC | 180 | 1 | 20 | 90 | 131 |  | 42 | 0 | 2.559641 | 0 | 0 | 41.75626 | 36.4095 | 0 | 1716.642 | 0 | 3.33057 | 0
2436 | 20.03.2021 03:59:40 | Drum | BAD | 2000 | 36 | 103 | 49 | 0 | 2051 | SPC | 180 | 1 | 20 | 90 | 120 |  | 42 | 0 | 2.562692 | 0 | 0 | 45.43757 | 36.34621 | 0 | 1795.574 | 0 | 3.245032 | 0
2437 | 20.03.2021 04:06:41 | Drum | GOOD | 2001 | 36 | 95 | 50 | 0 | 2051 | SPC | 160 | 1 | 20 | 90 | 194 |  | 42 | 0 | 2.572389 | 0 | 0 | 42.09956 | 36.19249 | 0 | 1733.956 | 3.353413 | 3.320566 | 38.95144
2438 | 20.03.2021 04:09:27 | Drum | GOOD | 1998 | 35 | 106 | 48 | 0 | 2048 | SPC | 170 | 1 | 20 | 90 | 124 |  | 42 | 0 | 2.575607 | 0 | 0 | 43.32666 | 35.87601 | 0 | 1771.64 | 0 | 3.289309 | 0
2439 | 20.03.2021 04:12:12 | Drum | GOOD | 2001 | 36 | 95 | 49 | 0 | 2051 | SPC | 170 | 1 | 20 | 90 | 128 |  | 42 | 0 | 2.560079 | 0 | 0 | 40.75558 | 35.77293 | 0 | 1731.919 | 0 | 3.318452 | 0
2440 | 20.03.2021 04:15:52 | Drum | GOOD | 2000 | 36 | 104 | 49 | 0 | 2051 | SPC | 180 | 1 | 20 | 90 | 128 |  | 42 | 0 | 2.54857 | 0 | 0 | 40.81401 | 35.72953 | 0 | 1706.457 | 0 | 3.346092 | 0
2441 | 20.03.2021 04:18:48 | Drum | GOOD | 2001 | 35 | 96 | 49 | 0 | 2050 | SPC | 180 | 1 | 20 | 90 | 128 |  | 42 | 0 | 2.565656 | 0 | 0 | 41.02583 | 35.92303 | 0 | 1694.745 | 0 | 3.368284 | 0
2442 | 20.03.2021 04:28:59 | Drum | GOOD | 1999 | 36 | 104 | 50 | 0 | 2050 | SPC | 190 | 1 | 20 | 90 | 129 |  | 42 | 0 | 2.571858 | 0 | 0 | 42.41364 | 36.24313 | 0 | 1800.157 | 0 | 3.368284 | 0
2443 | 20.03.2021 04:31:44 | Drum | BAD | 2000 | 38 | 97 | 50 | 0 | 2052 | SPC | 190 | 1 | 20 | 90 | 120 |  | 42 | 0 | 2.555214 | 0 | 0 | 45.52523 | 36.15271 | 0 | 1809.323 | 0 | 3.280493 | 0
2444 | 20.03.2021 04:34:15 | Drum | GOOD | 2001 | 35 | 102 | 49 | 0 | 2051 | SPC | 170 | 1 | 20 | 90 | 123 |  | 42 | 0 | 2.528027 | 0 | 0 | 41.18653 | 36.02431 | 0 | 1732.938 | 0 | 3.318061 | 0
2445 | 20.03.2021 04:41:35 | Drum | GOOD | 2000 | 35 | 97 | 55 | 0 | 2050 | SPC | 180 | 1 | 20 | 90 | 192 |  | 42 | 0 | 2.52475 | 0 | 0 | 44.69985 | 36.15451 | 0 | 1916.773 | 4.164918 | 3.412565 | 38.21371
2446 | 20.03.2021 04:44:21 | IBCC | GOOD | 1999 | 36 | 114 | 70 | 0 | 2053 | SPC | 200 | 1 | 20 | 90 | 128 |  | 42 | 0 | 2.526441 | 0 | 0 | 42.44285 | 36.27206 | 0 | 1759.418 | 0 | 3.412565 | 0
2447 | 20.03.2021 04:47:11 | IBCC | GOOD | 2000 | 36 | 110 | 67 | 0 | 2053 | SPC | 200 | 1 | 20 | 90 | 129 |  | 42 | 0 | 2.529219 | 0 | 0 | 42.29677 | 36.21239 | 0 | 1779.278 | 0 | 3.412565 | 0
2448 | 20.03.2021 04:50:57 | IBCC | GOOD | 1997 | 36 | 108 | 68 | 0 | 2050 | SPC | 200 | 1 | 20 | 90 | 131 |  | 42 | 0 | 2.529937 | 0 | 0 | 42.3479 | 36.26845 | 0 | 1791.5 | 0 | 3.412565 | 0
2449 | 20.03.2021 04:54:42 | IBCC | GOOD | 2004 | 36 | 109 | 77 | 0 | 2058 | SPC | 200 | 1 | 20 | 90 | 134 |  | 42 | 0 | 2.535553 | 0 | 0 | 42.55972 | 36.29015 | 0 | 1745.159 | 0 | 3.40103 | 0
2450 | 20.03.2021 04:58:18 | IBCC | GOOD | 1998 | 36 | 109 | 67 | 0 | 2051 | SPC | 200 | 1 | 20 | 90 | 134 |  | 42 | 0 | 2.524651 | 0 | 0 | 41.25957 | 36.27206 | 0 | 1737.521 | 0 | 3.417212 | 0
2451 | 20.03.2021 05:01:33 | IBCC | GOOD | 1996 | 36 | 115 | 67 | 0 | 2050 | SPC | 210 | 1 | 20 | 90 | 132 |  | 42 | 0 | 2.524763 | 0 | 0 | 41.89503 | 36.63556 | 0 | 1746.178 | 0 | 3.417212 | 0
2452 | 20.03.2021 05:05:03 | IBCC | GOOD | 2006 | 36 | 110 | 74 | 0 | 2060 | SPC | 210 | 1 | 20 | 90 | 129 |  | 42 | 0 | 2.524544 | 0 | 0 | 42.41364 | 37.07682 | 0 | 1770.112 | 0 | 3.417212 | 0
2453 | 20.03.2021 05:10:59 | IBCC | GOOD | 1995 | 37 | 109 | 73 | 0 | 2050 | SPC | 210 | 1 | 20 | 90 | 123 |  | 42 | 0 | 2.523349 | 0 | 0 | 42.80806 | 37.14012 | 0 | 1487.485 | 0 | 3.399291 | 0
2454 | 20.03.2021 05:17:05 | IBCC | GOOD | 2005 | 35 | 108 | 69 | 0 | 2057 | SPC | 200 | 1 | 20 | 90 | 128 |  | 42 | 0 | 2.527197 | 0 | 0 | 43.94021 | 36.97916 | 0 | 1876.033 | 0 | 3.352257 | 0
2455 | 20.03.2021 05:20:15 | IBCC | GOOD | 2000 | 22 | 110 | 68 | 0 | 2039 | SPC | 190 | 1 | 20 | 90 | 134 |  | 42 | 0 | 2.520354 | 0 | 0 | 40.98932 | 36.82726 | 0 | 1703.402 | 0 | 3.375388 | 0
2456 | 20.03.2021 05:27:36 | IBCC | GOOD | 1998 | 13 | 107 | 67 | 0 | 2028 | SPC | 160 | 1 | 20 | 90 | 128 |  | 42 | 0 | 2.507315 | 0 | 0 | 41.17191 | 36.97375 | 0 | 1722.753 | 0 | 3.218436 | 0
2457 | 20.03.2021 05:38:12 | Drum | GOOD | 1996 | 28 | 105 | 50 | 0 | 2039 | SPC | 170 | 1 | 20 | 90 | 180 |  | 42 | 0 | 2.506097 | 0 | 0 | 42.6985 | 36.92672 | 0 | 1844.97 | 4.928201 | 3.218436 | 37.51982
2458 | 20.03.2021 05:41:53 | Drum | GOOD | 2001 | 11 | 95 | 49 | 0 | 2026 | SPC | 170 | 1 | 20 | 90 | 180 |  | 42 | 0 | 2.485937 | 0 | 0 | 42.85189 | 36.773 | 0 | 1832.748 | 5.153174 | 3.218436 | 37.3153
2459 | 20.03.2021 05:50:44 | Drum | GOOD | 2003 | 29 | 104 | 49 | 0 | 2047 | SPC | 180 | 1 | 20 | 90 | 177 |  | 42 | 0 | 2.468374 | 0 | 0 | 41.95347 | 36.88874 | 0 | 1749.233 | 4.920166 | 3.218436 | 37.52712
2460 | 20.03.2021 05:54:24 | Drum | GOOD | 2001 | 10 | 99 | 51 | 0 | 2026 | SPC | 180 | 1 | 20 | 90 | 184 |  | 42 | 0 | 2.462498 | 0 | 0 | 43.86717 | 36.85257 | 0 | 1856.682 | 6.004841 | 3.218436 | 36.54105
2461 | 20.03.2021 05:58:05 | Drum | GOOD | 2002 | 29 | 98 | 53 | 0 | 2046 | SPC | 170 | 1 | 20 | 90 | 177 |  | 42 | 0 | 2.507218 | 0 | 0 | 43.49465 | 36.42578 | 0 | 1882.654 | 5.683465 | 3.218436 | 36.83321
2462 | 20.03.2021 06:08:11 | Drum | GOOD | 1998 | 18 | 105 | 52 | 0 | 2031 | SPC | 160 | 1 | 20 | 90 | 178 |  | 42 | 0 | 2.541006 | 0 | 0 | 42.80076 | 36.10207 | 0 | 1812.888 | 4.751441 | 3.218436 | 37.68051
2463 | 20.03.2021 06:11:51 | Drum | GOOD | 2000 | 25 | 105 | 52 | 0 | 2040 | SPC | 160 | 1 | 20 | 90 | 183 |  | 42 | 0 | 2.55102 | 0 | 0 | 42.29677 | 35.87963 | 0 | 1771.13 | 4.598789 | 3.218436 | 37.81928
2464 | 20.03.2021 06:15:22 | Drum | GOOD | 2001 | 35 | 105 | 49 | 0 | 2051 | SPC | 150 | 1 | 20 | 90 | 174 |  | 42 | 0 | 2.569376 | 0 | 0 | 41.3107 | 35.69336 | 0 | 1684.56 | 3.136475 | 3.2889 | 39.14866
2465 | 20.03.2021 06:21:22 | Drum | GOOD | 1999 | 25 | 97 | 49 | 0 | 2038 | SPC | 170 | 1 | 20 | 90 | 122 |  | 42 | 0 | 2.582088 | 0 | 0 | 40.87975 | 35.47092 | 0 | 1662.154 | 0 | 3.314849 | 0
2466 | 20.03.2021 06:25:13 | Drum | GOOD | 1999 | 35 | 103 | 50 | 0 | 2049 | SPC | 170 | 1 | 20 | 90 | 191 |  | 42 | 0 | 2.585165 | 0 | 0 | 42.85189 | 35.41305 | 0 | 1787.935 | 3.072207 | 3.38381 | 39.20708
2467 | 20.03.2021 06:27:58 | Drum | GOOD | 1994 | 36 | 96 | 51 | 0 | 2044 | SPC | 190 | 1 | 20 | 90 | 128 |  | 42 | 0 | 2.565036 | 0 | 0 | 43.15136 | 35.52337 | 0 | 1770.621 | 0 | 3.35706 | 0
2468 | 20.03.2021 06:34:49 | Drum | GOOD | 2007 | 38 | 100 | 49 | 0 | 2059 | SPC | 190 | 1 | 20 | 90 | 125 |  | 42 | 0 | 2.522307 | 0 | 0 | 40.86514 | 36.19249 | 0 | 1714.605 | 0 | 3.383385 | 0
2469 | 20.03.2021 06:37:29 | Drum | GOOD | 2000 | 37 | 105 | 49 | 0 | 2052 | SPC | 210 | 1 | 20 | 90 | 122 |  | 42 | 0 | 2.481498 | 0 | 0 | 41.16462 | 36.25578 | 0 | 1672.338 | 0 | 3.402009 | 0
2470 | 20.03.2021 06:41:15 | Drum | GOOD | 2001 | 37 | 95 | 48 | 0 | 2052 | SPC | 220 | 1 | 20 | 90 | 176 |  | 42 | 0 | 2.429231 | 0 | 0 | 43.23901 | 36.88694 | 0 | 1702.383 | 3.297176 | 3.476229 | 39.00257
2471 | 20.03.2021 06:48:16 | Drum | GOOD | 2000 | 37 | 102 | 49 | 0 | 2052 | SPC | 250 | 1 | 20 | 90 | 128 |  | 42 | 0 | 2.373557 | 0 | 0 | 40.57298 | 38.20168 | 0 | 1601.554 | 0 | 3.510067 | 0
2472 | 20.03.2021 06:50:56 | Drum | GOOD | 1999 | 37 | 102 | 49 | 0 | 2051 | SPC | 260 | 1 | 20 | 90 | 122 |  | 42 | 0 | 2.361914 | 0 | 0 | 42.51589 | 38.54709 | 0 | 1603.082 | 0 | 3.499658 | 0
2473 | 20.03.2021 06:53:41 | Drum | GOOD | 2002 | 35 | 104 | 51 | 0 | 2052 | SPC | 260 | 1 | 20 | 90 | 128 |  | 42 | 0 | 2.343488 | 0 | 0 | 40.57298 | 38.92144 | 0 | 1624.979 | 0 | 3.533496 | 0
2474 | 20.03.2021 06:56:27 | Drum | GOOD | 1999 | 36 | 105 | 49 | 0 | 2050 | SPC | 280 | 1 | 20 | 90 | 128 |  | 42 | 0 | 2.320016 | 0 | 0 | 41.61747 | 39.20356 | 0 | 1587.805 | 0 | 3.533496 | 0
2475 | 20.03.2021 06:59:17 | Drum | GOOD | 2000 | 35 | 98 | 53 | 0 | 2050 | SPC | 280 | 1 | 20 | 90 | 128 |  | 42 | 0 | 2.297147 | 0 | 0 | 42.75693 | 39.47844 | 0 | 1724.79 | 0 | 3.516889 | 0
2476 | 20.03.2021 07:02:02 | Drum | GOOD | 2002 | 37 | 102 | 52 | 0 | 2054 | SPC | 280 | 1 | 20 | 90 | 128 |  | 42 | 0 | 2.278494 | 0 | 0 | 40.61679 | 39.74248 | 0 | 1594.934 | 0 | 3.5496 | 0
2477 | 20.03.2021 07:09:33 | Drum | GOOD | 1999 | 32 | 97 | 50 | 0 | 2045 | SPC | 300 | 1 | 20 | 90 | 128 |  | 42 | 0 | 2.254491 | 0 | 0 | 41.88042 | 40.21087 | 0 | 1597.99 | 0 | 3.5496 | 0
2478 | 20.03.2021 07:13:14 | Drum | GOOD | 2000 | 38 | 99 | 50 | 0 | 2052 | SPC | 300 | 1 | 20 | 90 | 188 |  | 42 | 0 | 2.213955 | 0 | 0 | 43.34857 | 40.21629 | 0 | 1736.502 | 2.365153 | 3.602032 | 39.84986
2479 | 20.03.2021 07:15:59 | Drum | GOOD | 2000 | 31 | 105 | 48 | 0 | 2046 | SPC | 310 | 1 | 20 | 90 | 125 |  | 42 | 0 | 2.230078 | 0 | 0 | 44.15204 | 39.47302 | 0 | 1820.526 | 0 | 3.549551 | 0
2480 | 20.03.2021 07:18:49 | Drum | GOOD | 1999 | 17 | 96 | 49 | 0 | 2030 | SPC | 280 | 1 | 20 | 90 | 128 |  | 42 | 0 | 2.348937 | 0 | 0 | 43.53848 | 38.12391 | 0 | 1773.167 | 0 | 3.512848 | 0
2481 | 20.03.2021 07:21:35 | Drum | GOOD | 2000 | 25 | 102 | 48 | 0 | 2040 | SPC | 260 | 1 | 20 | 90 | 125 |  | 42 | 0 | 2.385257 | 0 | 0 | 41.47139 | 37.40053 | 0 | 1627.016 | 0 | 3.523583 | 0
2482 | 20.03.2021 07:24:10 | Drum | GOOD | 2000 | 37 | 98 | 51 | 0 | 2051 | SPC | 270 | 1 | 20 | 90 | 123 |  | 42 | 0 | 2.332421 | 0 | 0 | 41.55174 | 38.23423 | 0 | 1300.085 | 0 | 3.523583 | 0
2483 | 20.03.2021 07:27:05 | Drum | GOOD | 2000 | 35 | 99 | 49 | 0 | 2049 | SPC | 280 | 1 | 20 | 90 | 128 |  | 42 | 0 | 2.288468 | 0 | 0 | 40.82131 | 38.9757 | 0 | 1620.396 | 0 | 3.551035 | 0
2484 | 20.03.2021 07:30:01 | Drum | GOOD | 2002 | 37 | 106 | 51 | 0 | 2054 | SPC | 290 | 1 | 20 | 90 | 131 |  | 42 | 0 | 2.289417 | 0 | 0 | 41.88042 | 38.97208 | 0 | 1636.692 | 0 | 3.551035 | 0
2485 | 20.03.2021 07:33:11 | Drum | GOOD | 1998 | 37 | 95 | 54 | 0 | 2049 | SPC | 280 | 1 | 20 | 90 | 125 |  | 42 | 0 | 2.324481 | 0 | 0 | 43.11484 | 38.49465 | 0 | 1692.708 | 0 | 3.525225 | 0
2486 | 20.03.2021 07:36:32 | Drum | GOOD | 2000 | 29 | 104 | 50 | 0 | 2044 | SPC | 270 | 1 | 20 | 90 | 128 |  | 42 | 0 | 2.363795 | 0 | 0 | 43.69186 | 38.17274 | 0 | 1693.726 | 0 | 3.484577 | 0
2487 | 20.03.2021 07:39:32 | Drum | GOOD | 1999 | 25 | 96 | 50 | 0 | 2038 | SPC | 250 | 1 | 20 | 90 | 131 |  | 42 | 0 | 2.390336 | 0 | 0 | 42.05573 | 37.93041 | 0 | 1657.57 | 0 | 3.484577 | 0
2488 | 20.03.2021 07:42:22 | Drum | GOOD | 2001 | 36 | 103 | 50 | 0 | 2052 | SPC | 250 | 1 | 20 | 90 | 129 |  | 42 | 0 | 2.408859 | 0 | 0 | 42.82997 | 37.84722 | 0 | 1747.705 | 0 | 3.466092 | 0
2489 | 20.03.2021 07:46:43 | Drum | GOOD | 2001 | 33 | 101 | 47 | 0 | 2048 | SPC | 240 | 1 | 20 | 90 | 184 |  | 42 | 0 | 2.429856 | 0 | 0 | 44.6122 | 37.85445 | 0 | 1841.914 | 2.477648 | 3.521154 | 39.74759
2490 | 20.03.2021 07:49:58 | Drum | GOOD | 1997 | 14 | 96 | 50 | 0 | 2025 | SPC | 250 | 1 | 20 | 90 | 134 |  | 42 | 0 | 2.450308 | 0 | 0 | 43.87448 | 37.62478 | 0 | 1777.241 | 0 | 3.47581 | 0
2491 | 20.03.2021 07:52:58 | Drum | GOOD | 1997 | 29 | 105 | 48 | 0 | 2041 | SPC | 230 | 1 | 20 | 90 | 137 |  | 42 | 0 | 2.496959 | 0 | 0 | 42.89571 | 37.4566 | 0 | 1734.975 | 0 | 3.455635 | 0
2492 | 20.03.2021 07:55:44 | Drum | GOOD | 2004 | 36 | 95 | 54 | 0 | 2054 | SPC | 220 | 1 | 20 | 90 | 132 |  | 42 | 0 | 2.489077 | 0 | 0 | 43.18788 | 37.30107 | 0 | 1739.048 | 0 | 3.427947 | 0
2493 | 20.03.2021 08:02:55 | Drum | GOOD | 2001 | 25 | 101 | 51 | 0 | 2041 | SPC | 240 | 1 | 20 | 90 | 187 |  | 42 | 0 | 2.385047 | 0 | 0 | 41.81469 | 37.14916 | 0 | 1689.143 | 2.268733 | 3.478125 | 39.93752
2494 | 20.03.2021 08:06:40 | Drum | GOOD | 2003 | 35 | 103 | 49 | 0 | 2053 | SPC | 290 | 1 | 20 | 90 | 185 |  | 42 | 0 | 2.166855 | 0 | 0 | 40.92358 | 38.92144 | 0 | 1351.009 | 6.125355 | 3.478125 | 36.4315
2495 | 20.03.2021 08:10:26 | Drum | GOOD | 1995 | 26 | 95 | 50 | 0 | 2035 | SPC | 340 | 1 | 20 | 90 | 177 |  | 42 | 0 | 1.968256 | 0 | 0 | 42.66198 | 40.79681 | 0 | 1638.729 | 7.692111 | 3.478125 | 35.00717
2496 | 20.03.2021 08:14:11 | Drum | GOOD | 2004 | 35 | 105 | 47 | 0 | 2054 | SPC | 350 | 1 | 20 | 90 | 174 |  | 42 | 0 | 1.941336 | 0 | 0 | 41.82199 | 41.12955 | 0 | 1514.474 | 4.663058 | 3.478125 | 37.76086
2497 | 20.03.2021 08:17:46 | Drum | GOOD | 1998 | 25 | 95 | 50 | 0 | 2037 | SPC | 300 | 1 | 20 | 90 | 182 |  | 42 | 0 | 2.196018 | 0 | 0 | 41.51522 | 39.80396 | 0 | 1628.544 | 2.300889 | 3.529055 | 39.90828
2498 | 20.03.2021 08:20:42 | Drum | GOOD | 2000 | 36 | 101 | 51 | 0 | 2051 | SPC | 260 | 1 | 20 | 90 | 132 |  | 42 | 0 | 2.39366 | 0 | 0 | 40.98201 | 38.68272 | 0 | 1393.276 | 0 | 3.552375 | 0
2499 | 20.03.2021 08:23:42 | Drum | BAD | 2000 | 35 | 100 | 49 | 0 | 2049 | SPC | 250 | 1 | 20 | 90 | 136 |  | 42 | 0 | 2.44683 | 0 | 0 | 46.45286 | 38.1203 | 0 | 1779.787 | 0 | 3.552375 | 0
2500 | 20.03.2021 08:26:28 | Drum | BAD | 1998 | 35 | 104 | 54 | 0 | 2048 | SPC | 240 | 1 | 20 | 90 | 138 |  | 42 | 0 | 2.489785 | 0 | 0 | 45.26228 | 37.73691 | 0 | 1734.975 | 0 | 3.471344 | 0
2501 | 20.03.2021 08:36:34 | Drum | GOOD | 2001 | 35 | 96 | 52 | 0 | 2050 | SPC | 220 | 1 | 20 | 90 | 129 |  | 42 | 0 | 2.523163 | 0 | 0 | 43.84526 | 37.52894 | 0 | 1475.772 | 0 | 3.426752 | 0
2502 | 20.03.2021 08:45:40 | Drum | GOOD | 2001 | 33 | 103 | 48 | 0 | 2049 | SPC | 230 | 1 | 20 | 90 | 131 |  | 42 | 0 | 2.450913 | 0 | 0 | 41.25957 | 37.43308 | 0 | 1556.741 | 0 | 3.442935 | 0
2503 | 20.03.2021 08:49:25 | Drum | GOOD | 1996 | 35 | 101 | 50 | 0 | 2046 | SPC | 270 | 1 | 20 | 90 | 186 |  | 42 | 0 | 2.229066 | 0 | 0 | 41.3107 | 38.42231 | 0 | 1551.649 | 3.899775 | 3.531241 | 38.45475
2504 | 20.03.2021 08:52:11 | Drum | GOOD | 2004 | 36 | 95 | 50 | 0 | 2054 | SPC | 310 | 1 | 20 | 90 | 128 |  | 42 | 0 | 2.17787 | 0 | 0 | 40.08359 | 39.54898 | 0 | 1503.78 | 0 | 3.577663 | 0
2505 | 20.03.2021 08:54:56 | Drum | GOOD | 1996 | 37 | 103 | 46 | 0 | 2047 | SPC | 320 | 1 | 20 | 90 | 128 |  | 42 | 0 | 2.185983 | 0 | 0 | 41.6613 | 39.26324 | 0 | 1639.238 | 0 | 3.577663 | 0
2506 | 20.03.2021 08:57:41 | Drum | GOOD | 2005 | 36 | 103 | 51 | 0 | 2056 | SPC | 320 | 1 | 20 | 90 | 123 |  | 42 | 0 | 2.190249 | 0 | 0 | 43.65535 | 38.9341 | 0 | 1463.041 | 0 | 3.537954 | 0
2507 | 20.03.2021 09:00:42 | Drum | GOOD | 2000 | 36 | 95 | 49 | 0 | 2050 | SPC | 260 | 1 | 20 | 90 | 139 |  | 42 | 0 | 2.423132 | 0 | 0 | 43.2244 | 38.43135 | 0 | 1712.059 | 0 | 3.509327 | 0
2508 | 20.03.2021 09:03:32 | Drum | BAD | 1998 | 36 | 99 | 55 | 0 | 2049 | SPC | 230 | 1 | 20 | 90 | 132 |  | 42 | 0 | 2.499092 | 0 | 0 | 45.40836 | 37.90871 | 0 | 1715.114 | 0 | 3.42454 | 0
2509 | 20.03.2021 09:06:37 | Drum | GOOD | 2001 | 35 | 103 | 48 | 0 | 2051 | SPC | 210 | 1 | 20 | 90 | 134 |  | 42 | 0 | 2.53143 | 0 | 0 | 44.34925 | 37.75499 | 0 | 1710.022 | 0 | 3.366988 | 0
2510 | 20.03.2021 09:09:28 | Drum | GOOD | 1998 | 35 | 101 | 49 | 0 | 2048 | SPC | 190 | 1 | 20 | 90 | 129 |  | 42 | 0 | 2.548857 | 0 | 0 | 43.58231 | 37.64106 | 0 | 1634.145 | 0 | 3.329157 | 0
2511 | 20.03.2021 09:12:13 | Drum | GOOD | 2003 | 36 | 96 | 48 | 0 | 2053 | SPC | 180 | 1 | 20 | 90 | 130 |  | 42 | 0 | 2.56558 | 0 | 0 | 41.58826 | 37.51447 | 0 | 1456.93 | 0 | 3.329157 | 0
2512 | 20.03.2021 09:16:04 | Drum | GOOD | 1999 | 36 | 102 | 51 | 0 | 2050 | SPC | 200 | 1 | 20 | 90 | 185 |  | 42 | 0 | 2.467624 | 0 | 0 | 41.96077 | 37.86712 | 0 | 1652.478 | 2.606202 | 3.387224 | 39.63073
2513 | 20.03.2021 09:18:39 | Drum | GOOD | 2000 | 35 | 101 | 53 | 0 | 2050 | SPC | 230 | 1 | 20 | 90 | 123 |  | 42 | 0 | 2.385713 | 0 | 0 | 41.60286 | 38.7424 | 0 | 1521.094 | 0 | 3.387224 | 0
2514 | 20.03.2021 09:21:24 | Drum | GOOD | 2000 | 36 | 102 | 48 | 0 | 2051 | SPC | 240 | 1 | 20 | 90 | 123 |  | 42 | 0 | 2.351939 | 0 | 0 | 41.98999 | 39.0209 | 0 | 1463.551 | 0 | 3.387224 | 0
2515 | 20.03.2021 09:25:10 | Drum | GOOD | 1999 | 36 | 96 | 49 | 0 | 2049 | SPC | 240 | 1 | 20 | 90 | 186 |  | 42 | 0 | 2.342222 | 0 | 0 | 43.34126 | 39.07335 | 0 | 1679.977 | 4.663058 | 3.387224 | 37.76086
2516 | 20.03.2021 09:27:55 | Drum | GOOD | 1999 | 36 | 103 | 50 | 0 | 2050 | SPC | 240 | 1 | 20 | 90 | 128 |  | 42 | 0 | 2.331954 | 0 | 0 | 40.02515 | 39.30664 | 0 | 1539.427 | 0 | 3.435149 | 0
2517 | 20.03.2021 09:30:45 | Drum | GOOD | 2003 | 36 | 98 | 50 | 0 | 2053 | SPC | 250 | 1 | 20 | 90 | 128 |  | 42 | 0 | 2.342634 | 0 | 0 | 40.71906 | 39.1059 | 0 | 1541.464 | 0 | 3.46523 | 0
2518 | 20.03.2021 09:33:26 | Drum | GOOD | 2000 | 35 | 100 | 54 | 0 | 2050 | SPC | 260 | 1 | 20 | 90 | 123 |  | 42 | 0 | 2.34261 | 0 | 0 | 42.83728 | 38.51635 | 0 | 1534.844 | 0 | 3.446558 | 0
2519 | 20.03.2021 09:37:11 | Drum | GOOD | 1998 | 33 | 103 | 49 | 0 | 2046 | SPC | 260 | 1 | 20 | 90 | 188 |  | 42 | 0 | 2.315886 | 0 | 0 | 42.77154 | 38.29391 | 0 | 1743.122 | 2.557992 | 3.503498 | 39.67455
2520 | 20.03.2021 09:40:06 | Drum | GOOD | 2001 | 36 | 101 | 49 | 0 | 2052 | SPC | 260 | 1 | 20 | 90 | 131 |  | 42 | 0 | 2.375885 | 0 | 0 | 41.24496 | 38.30476 | 0 | 1608.683 | 0 | 3.520056 | 0
2521 | 20.03.2021 09:42:52 | Drum | GOOD | 2000 | 34 | 104 | 48 | 0 | 2049 | SPC | 250 | 1 | 20 | 90 | 129 |  | 42 | 0 | 2.444418 | 0 | 0 | 44.10821 | 38.08594 | 0 | 1658.589 | 0 | 3.468702 | 0
2522 | 20.03.2021 09:45:52 | Drum | GOOD | 2001 | 35 | 106 | 49 | 0 | 2051 | SPC | 220 | 1 | 20 | 90 | 128 |  | 42 | 0 | 2.510976 | 0 | 0 | 42.3479 | 37.72787 | 0 | 1533.316 | 0 | 3.468702 | 0
2523 | 20.03.2021 09:48:47 | Drum | GOOD | 1997 | 36 | 97 | 50 | 0 | 2047 | SPC | 210 | 1 | 20 | 90 | 141 |  | 42 | 0 | 2.555941 | 0 | 0 | 44.23238 | 37.6483 | 0 | 1765.529 | 0 | 3.414155 | 0
2524 | 20.03.2021 09:51:33 | Drum | BAD | 2001 | 36 | 101 | 50 | 0 | 2052 | SPC | 200 | 1 | 20 | 90 | 126 |  | 42 | 0 | 2.56917 | 0 | 0 | 45.09428 | 37.53255 | 0 | 1838.859 | 0 | 3.337445 | 0
2525 | 20.03.2021 09:54:43 | Drum | GOOD | 2000 | 35 | 102 | 54 | 0 | 2050 | SPC | 180 | 1 | 20 | 90 | 123 |  | 42 | 0 | 2.588485 | 0 | 0 | 44.56107 | 37.51809 | 0 | 1531.279 | 0 | 3.274446 | 0
2526 | 20.03.2021 09:57:34 | Drum | GOOD | 2000 | 35 | 105 | 50 | 0 | 2050 | SPC | 160 | 1 | 20 | 90 | 131 |  | 42 | 0 | 2.591278 | 0 | 0 | 40.71906 | 37.45117 | 0 | 1609.702 | 0 | 3.304527 | 0
2527 | 20.03.2021 10:00:24 | Drum | GOOD | 2001 | 36 | 106 | 49 | 0 | 2052 | SPC | 180 | 1 | 20 | 90 | 130 |  | 42 | 0 | 2.553852 | 0 | 0 | 41.79278 | 37.48553 | 0 | 1669.792 | 0 | 3.304527 | 0
2528 | 20.03.2021 10:03:09 | Drum | GOOD | 2000 | 36 | 97 | 48 | 0 | 2050 | SPC | 190 | 1 | 20 | 90 | 128 |  | 42 | 0 | 2.492745 | 0 | 0 | 40.46341 | 37.59223 | 0 | 1608.683 | 0 | 3.341182 | 0
2529 | 20.03.2021 10:07:00 | Drum | GOOD | 2000 | 35 | 99 | 50 | 0 | 2049 | SPC | 200 | 1 | 20 | 90 | 191 |  | 42 | 0 | 2.47748 | 0 | 0 | 42.33329 | 37.72606 | 0 | 1714.605 | 3.425734 | 3.418407 | 38.8857
2530 | 20.03.2021 10:09:45 | Drum | GOOD | 2000 | 36 | 100 | 49 | 0 | 2050 | SPC | 210 | 1 | 20 | 90 | 128 |  | 42 | 0 | 2.504147 | 0 | 0 | 40.11281 | 37.585 | 0 | 1460.495 | 0 | 3.464078 | 0
2531 | 20.03.2021 10:12:40 | Drum | GOOD | 2000 | 36 | 105 | 50 | 0 | 2051 | SPC | 230 | 1 | 20 | 90 | 133 |  | 42 | 0 | 2.443781 | 0 | 0 | 42.44285 | 37.70978 | 0 | 1662.663 | 0 | 3.464078 | 0
2532 | 20.03.2021 10:15:26 | Drum | GOOD | 2000 | 34 | 103 | 50 | 0 | 2049 | SPC | 240 | 1 | 20 | 90 | 128 |  | 42 | 0 | 2.432332 | 0 | 0 | 42.62545 | 37.69531 | 0 | 1798.12 | 0 | 3.086774 | 0
2533 | 20.03.2021 10:19:06 | Drum | GOOD | 2000 | 36 | 102 | 54 | 0 | 2051 | SPC | 150 | 1 | 20 | 90 | 180 |  | 42 | 0 | 2.44868 | 0 | 0 | 42.97606 | 37.62659 | 0 | 1684.051 | 9.27494 | 3.086774 | 33.56824
2534 | 20.03.2021 10:22:52 | JHS16 | GOOD | 1998 | 35 | 113 | 80 | 0 | 2052 | SPC | 150 | 1 | 20 | 90 | 183 |  | 42 | 0 | 2.455266 | 0 | 0 | 42.57433 | 37.57595 | 0 | 1672.848 | 9.540082 | 3.2 | 33.3272
2535 | 20.03.2021 10:26:27 | JHS16 | BAD | 2002 | 35 | 110 | 81 | 0 | 2056 | SPC | 180 | 1 | 20 | 90 | 180 |  | 42 | 0 | 2.461674 | 0 | 0 | 45.6494 | 37.55787 | 0 | 1783.352 | 8.029575 | 3.1 | 34.70039
2536 | 20.03.2021 10:30:28 | JHS16 | GOOD | 1999 | 30 | 109 | 86 | 0 | 2048 | SPC | 160 | 1 | 20 | 90 | 184 |  | 42 | 0 | 2.445345 | 0 | 0 | 42.76424 | 37.74233 | 0 | 1666.737 | 8.913372 | 3.1 | 33.89693
2537 | 20.03.2021 10:34:08 | JHS16 | GOOD | 2000 | 35 | 108 | 82 | 0 | 2054 | SPC | 160 | 1 | 20 | 90 | 184 |  | 42 | 0 | 2.424099 | 0 | 0 | 42.68389 | 37.89605 | 0 | 1698.819 | 9.612387 | 3.1 | 33.26147
2538 | 20.03.2021 10:37:58 | JHS16 | GOOD | 2000 | 36 | 108 | 81 | 0 | 2054 | SPC | 160 | 1 | 20 | 90 | 178 |  | 42 | 0 | 2.429891 | 0 | 0 | 41.50061 | 37.81286 | 0 | 1482.392 | 8.953547 | 3.1 | 33.86041
2539 | 20.03.2021 10:41:49 | JHS16 | GOOD | 2001 | 34 | 111 | 81 | 0 | 2054 | SPC | 160 | 1 | 20 | 90 | 188 |  | 42 | 0 | 2.434839 | 0 | 0 | 43.96943 | 37.6284 | 0 | 1591.879 | 10.87383 | 3.1 | 32.1147
2540 | 20.03.2021 10:45:29 | JHS16 | GOOD | 2000 | 35 | 114 | 80 | 0 | 2054 | SPC | 160 | 1 | 20 | 90 | 185 |  | 42 | 0 | 2.416423 | 0 | 0 | 41.69052 | 37.44575 | 0 | 1526.187 | 10.52834 | 3.1 | 32.42878
2541 | 20.03.2021 10:52:35 | JHS16 | GOOD | 2000 | 36 | 109 | 76 | 0 | 2054 | SPC | 170 | 1 | 20 | 90 | 187 |  | 42 | 0 | 2.379911 | 0 | 0 | 42.79345 | 37.66095 | 0 | 1650.95 | 11.92637 | 3.1 | 31.15785
2542 | 20.03.2021 11:00:41 | JHS16 | GOOD | 2001 | 35 | 109 | 79 | 0 | 2054 | SPC | 180 | 1 | 20 | 90 | 190 |  | 42 | 0 | 2.369071 | 0 | 0 | 44.56107 | 37.74414 | 0 | 1742.613 | 12.85838 | 3.1 | 30.31057
2543 | 20.03.2021 11:06:02 | JHS16 | GOOD | 1999 | 36 | 107 | 81 | 0 | 2053 | SPC | 190 | 1 | 20 | 90 | 180 |  | 42 | 0 | 2.318831 | 0 | 0 | 40.81401 | 37.73328 | 0 | 1669.283 | 12.21561 | 3.1 | 30.8949
2544 | 20.03.2021 11:10:42 | JHS16 | GOOD | 1999 | 36 | 112 | 81 | 0 | 2054 | SPC | 200 | 1 | 20 | 90 | 183 |  | 42 | 0 | 2.250863 | 0 | 0 | 41.68321 | 37.90329 | 0 | 1611.739 | 13.17173 | 3.1 | 30.0257
2545 | 20.03.2021 11:15:48 | JHS16 | GOOD | 2002 | 35 | 109 | 84 | 0 | 2056 | SPC | 200 | 1 | 20 | 90 | 178 |  | 42 | 0 | 2.252765 | 0 | 0 | 40.80671 | 38.04254 | 0 | 1392.257 | 14.64207 | 3.1 | 28.68903
2546 | 20.03.2021 11:19:54 | JHS16 | GOOD | 2000 | 35 | 114 | 76 | 0 | 2054 | SPC | 190 | 1 | 20 | 90 | 180 |  | 42 | 0 | 2.293078 | 0 | 0 | 43.07101 | 37.89063 | 0 | 1669.283 | 13.1878 | 3.1 | 30.01109
2547 | 20.03.2021 11:26:49 | JHS16 | GOOD | 2001 | 36 | 110 | 83 | 0 | 2056 | SPC | 180 | 1 | 20 | 90 | 176 |  | 42 | 0 | 2.350955 | 0 | 0 | 42.42094 | 37.61212 | 0 | 1667.246 | 11.39608 | 3.1 | 31.63993
2548 | 20.03.2021 11:31:15 | JHS16 | GOOD | 1994 | 36 | 109 | 76 | 0 | 2048 | SPC | 170 | 1 | 20 | 90 | 175 |  | 42 | 0 | 2.391369 | 0 | 0 | 43.89638 | 37.33001 | 0 | 1715.114 | 11.73353 | 3.1 | 31.33316
2549 | 20.03.2021 11:35:40 | JHS16 | GOOD | 2005 | 36 | 107 | 79 | 0 | 2059 | SPC | 170 | 1 | 20 | 90 | 175 |  | 42 | 0 | 2.409014 | 0 | 0 | 41.72704 | 37.17809 | 0 | 1557.25 | 10.68903 | 3.1 | 32.2827
2550 | 20.03.2021 11:39:36 | JHS16 | GOOD | 2000 | 34 | 109 | 79 | 0 | 2052 | SPC | 160 | 1 | 20 | 90 | 178 |  | 42 | 0 | 2.410118 | 0 | 0 | 42.47937 | 37.14374 | 0 | 1629.053 | 10.68099 | 3.1 | 32.29001
2551 | 20.03.2021 11:43:21 | JHS16 | GOOD | 1997 | 35 | 111 | 81 | 0 | 2051 | SPC | 160 | 1 | 20 | 90 | 179 |  | 42 | 0 | 2.434416 | 0 | 0 | 43.51657 | 37.43128 | 0 | 1690.671 | 11.95047 | 3.1 | 31.13594
2552 | 20.03.2021 11:52:48 | JHS16 | GOOD | 2003 | 34 | 114 | 81 | 0 | 2056 | SPC | 150 | 1 | 20 | 90 | 179 |  | 42 | 0 | 2.490538 | 0 | 0 | 43.26092 | 37.972 | 0 | 1535.353 | 10.43192 | 3.1 | 32.51644
2553 | 20.03.2021 12:01:24 | sump | GOOD | 1999 | 34 | 110 | 63 | 0 | 2050 | SPC | 140 | 1 | 20 | 90 | 183 |  | 42 | 0 | 2.523663 | 0 | 0 | 44.05708 | 37.96478 | 0 | 1673.866 | 8.857143 | 3.1 | 33.94805
2554 | 20.03.2021 12:11:35 | sump | GOOD | 2000 | 33 | 110 | 61 | 0 | 2050 | SPC | 140 | 1 | 20 | 90 | 188 |  | 42 | 0 | 2.545776 | 0 | 0 | 41.88042 | 37.89786 | 0 | 1627.525 | 7.129686 | 3.1 | 35.51847
2555 | 20.03.2021 12:16:10 | sump | GOOD | 2001 | 36 | 108 | 67 | 0 | 2054 | SPC | 130 | 1 | 20 | 90 | 185 |  | 42 | 0 | 2.55719 | 0 | 0 | 44.15204 | 37.85445 | 0 | 1731.41 | 8.10188 | 3.1 | 34.63465
2556 | 20.03.2021 12:23:11 | sump | GOOD | 1999 | 33 | 109 | 65 | 0 | 2049 | SPC | 140 | 1 | 20 | 90 | 187 |  | 42 | 0 | 2.548831 | 0 | 0 | 43.3997 | 37.93945 | 0 | 1732.938 | 8.166152 | 3.1 | 34.57623
2557 | 20.03.2021 12:26:57 | sump | GOOD | 2001 | 34 | 109 | 60 | 0 | 2051 | SPC | 150 | 1 | 20 | 90 | 183 |  | 42 | 0 | 2.453938 | 0 | 0 | 42.47937 | 38.53986 | 0 | 1607.665 | 8.600019 | 3.1 | 34.1818
2558 | 20.03.2021 12:35:03 | sump | BAD | 2001 | 35 | 111 | 68 | 0 | 2053 | SPC | 180 | 1 | 20 | 90 | 178 |  | 42 | 0 | 2.333459 | 0 | 0 | 45.12349 | 40.17831 | 0 | 1582.712 | 14.60189 | 3.1 | 28.72555
2559 | 20.03.2021 12:38:33 | sump | GOOD | 1998 | 36 | 114 | 66 | 0 | 2052 | SPC | 200 | 1 | 20 | 90 | 188 |  | 42 | 0 | 2.275804 | 0 | 0 | 44.33464 | 40.89265 | 0 | 1642.802 | 12.59323 | 3.1 | 30.55161
2560 | 20.03.2021 12:43:59 | sump | BAD | 2002 | 35 | 110 | 58 | 0 | 2053 | SPC | 200 | 1 | 20 | 90 | 187 |  | 42 | 0 | 2.295109 | 0 | 0 | 46.37251 | 41.00115 | 0 | 1618.359 | 12.44058 | 3.1 | 30.69038
2561 | 20.03.2021 12:47:29 | sump | GOOD | 1998 | 35 | 107 | 58 | 0 | 2049 | SPC | 200 | 1 | 20 | 90 | 191 |  | 42 | 0 | 2.279387 | 0 | 0 | 43.4143 | 41.08978 | 0 | 1459.986 | 13.07531 | 3.1 | 30.11335
2562 | 20.03.2021 12:58:30 | sump | GOOD | 2000 | 36 | 107 | 64 | 0 | 2053 | SPC | 200 | 1 | 20 | 90 | 179 |  | 42 | 0 | 2.263088 | 0 | 0 | 42.99067 | 41.5238 | 0 | 1584.24 | 12.04688 | 3.1 | 31.04829
2563 | 20.03.2021 13:23:28 | sump | GOOD | 2000 | 35 | 111 | 67 | 0 | 2052 | SPC | 180 | 1 | 20 | 90 | 188 |  | 42 | 0 | 2.370733 | 0 | 0 | 44.29812 | 39.37898 | 0 | 1557.25 | 12.59323 | 3.1 | 30.55161
2564 | 20.03.2021 13:27:19 | sump | GOOD | 2000 | 33 | 113 | 65 | 0 | 2050 | SPC | 160 | 1 | 20 | 90 | 175 |  | 42 | 0 | 2.441518 | 0 | 0 | 42.66198 | 38.06062 | 0 | 1526.696 | 8.166152 | 3.1 | 34.57623
2565 | 20.03.2021 13:32:25 | sump | BAD | 1999 | 37 | 111 | 59 | 0 | 2053 | SPC | 150 | 1 | 20 | 90 | 186 |  | 42 | 0 | 2.48156 | 0 | 0 | 46.08765 | 37.33001 | 0 | 1727.336 | 9.981989 | 3.1 | 32.92546
2566 | 20.03.2021 13:42:31 | sump | GOOD | 2001 | 33 | 108 | 67 | 0 | 2051 | SPC | 150 | 1 | 20 | 90 | 185 |  | 42 | 0 | 2.473167 | 0 | 0 | 44.84593 | 37.36798 | 0 | 1564.889 | 11.35591 | 3.1 | 31.67645
2567 | 20.03.2021 13:54:07 | sump | GOOD | 2000 | 35 | 109 | 65 | 0 | 2052 | SPC | 160 | 1 | 20 | 90 | 168 |  | 42 | 0 | 2.430373 | 0 | 0 | 41.50061 | 37.76945 | 0 | 1462.023 | 9.612387 | 3.1 | 33.26147
2568 | 20.03.2021 14:08:44 | sump | GOOD | 1999 | 33 | 108 | 61 | 0 | 2048 | SPC | 170 | 1 | 20 | 90 | 178 |  | 42 | 0 | 2.414405 | 0 | 0 | 41.98999 | 37.5 | 0 | 1523.641 | 10.07037 | 3.1 | 32.84512
2569 | 20.03.2021 14:19:05 | sump | GOOD | 2001 | 36 | 110 | 66 | 0 | 2054 | SPC | 170 | 1 | 20 | 90 | 180 |  | 42 | 0 | 2.412879 | 0 | 0 | 42.47937 | 37.47649 | 0 | 1506.327 | 10.93007 | 3.1 | 32.06357
2570 | 20.03.2021 14:26:26 | sump | GOOD | 2001 | 35 | 111 | 67 | 0 | 2053 | SPC | 160 | 1 | 20 | 90 | 178 |  | 42 | 0 | 2.4385 | 0 | 0 | 42.61815 | 37.42766 | 0 | 1659.098 | 9.998048 | 3.1 | 32.91087
2571 | 20.03.2021 14:30:12 | sump | GOOD | 1998 | 35 | 114 | 59 | 0 | 2050 | SPC | 150 | 1 | 20 | 90 | 181 |  | 42 | 0 | 2.46699 | 0 | 0 | 43.9183 | 37.27213 | 0 | 1698.309 | 10.60868 | 3.1 | 32.35574
2572 | 20.03.2021 14:43:43 | sump | GOOD | 2001 | 35 | 110 | 56 | 0 | 2052 | SPC | 160 | 1 | 20 | 90 | 175 |  | 42 | 0 | 2.460048 | 0 | 0 | 43.01258 | 37.2649 | 0 | 1592.897 | 9.716846 | 3.1 | 33.1665
2573 | 20.03.2021 14:47:39 | sump | GOOD | 2000 | 36 | 109 | 64 | 0 | 2053 | SPC | 170 | 1 | 20 | 90 | 179 |  | 42 | 0 | 2.407332 | 0 | 0 | 43.4143 | 37.40596 | 0 | 1678.958 | 11.9585 | 3.1 | 31.12864
2574 | 20.03.2021 14:57:50 | sump | GOOD | 2001 | 34 | 110 | 59 | 0 | 2051 | SPC | 170 | 1 | 20 | 90 | 175 |  | 42 | 0 | 2.398929 | 0 | 0 | 42.02652 | 37.63744 | 0 | 1521.604 | 10.31944 | 3.1 | 32.61869
2575 | 20.03.2021 15:02:35 | JHS16 | GOOD | 1999 | 34 | 111 | 81 | 0 | 2052 | SPC | 160 | 1 | 20 | 90 | 176 |  | 42 | 0 | 2.422881 | 0 | 0 | 43.30474 | 37.47287 | 0 | 1700.346 | 11.42017 | 3.1 | 31.61802
2576 | 20.03.2021 15:06:21 | JHS16 | GOOD | 2000 | 35 | 109 | 80 | 0 | 2053 | SPC | 160 | 1 | 20 | 90 | 179 |  | 42 | 0 | 2.417725 | 0 | 0 | 42.66928 | 37.64829 | 0 | 1654.006 | 11.19522 | 3.1 | 31.82253
2577 | 20.03.2021 15:10:21 | JHS16 | GOOD | 2000 | 32 | 111 | 81 | 0 | 2051 | SPC | 170 | 1 | 20 | 90 | 180 |  | 42 | 0 | 2.394903 | 0 | 0 | 43.50196 | 38.18359 | 0 | 1539.936 | 12.3281 | 3.1 | 30.79263
2578 | 20.03.2021 15:20:28 | JHS16 | GOOD | 2000 | 35 | 111 | 78 | 0 | 2053 | SPC | 180 | 1 | 20 | 90 | 172 |  | 42 | 0 | 2.36647 | 0 | 0 | 40.82862 | 38.79847 | 0 | 1495.123 | 10.76135 | 3.1 | 32.21696
2579 | 20.03.2021 15:25:33 | JHS16 | GOOD | 1997 | 34 | 109 | 80 | 0 | 2049 | SPC | 180 | 1 | 20 | 90 | 183 |  | 42 | 0 | 2.350807 | 0 | 0 | 43.3924 | 38.62486 | 0 | 1614.285 | 14.01537 | 3.1 | 29.25875
2580 | 20.03.2021 15:32:24 | JHS16 | GOOD | 2003 | 38 | 109 | 82 | 0 | 2060 | SPC | 180 | 1 | 20 | 90 | 180 |  | 41 | 0 | 2.343328 | 0 | 0 | 42.03381 | 38.54347 | 0 | 1496.142 | 11.07543 | 3.2 | 30.93142
2581 | 20.03.2021 15:36:10 | JHS16 | GOOD | 2001 | 35 | 111 | 80 | 0 | 2055 | SPC | 200 | 1 | 20 | 90 | 179 |  | 41 | 0 | 2.34956 | 0 | 0 | 42.47206 | 38.48922 | 0 | 1453.366 | 9.243539 | 3.2 | 32.59678
2582 | 20.03.2021 16:06:33 | Drum | GOOD | 1998 | 37 | 96 | 65 | 0 | 2051 | SPC | 200 | 1 | 20 | 90 | 180 |  | 41 | 0 | 2.332181 | 0 | 0 | 41.54443 | 39.62492 | 0 | 1435.033 | 8.898047 | 3.2 | 32.91087
2583 | 20.03.2021 16:39:02 | Drum | GOOD | 2000 | 35 | 100 | 66 | 0 | 2051 | SPC | 210 | 1 | 20 | 90 | 178 |  | 41 | 0 | 2.331107 | 0 | 0 | 41.09157 | 40.1114 | 0 | 1438.598 | 8.552561 | 3.2 | 33.22495
2584 | 20.03.2021 16:52:14 | Drum | GOOD | 2001 | 36 | 100 | 59 | 0 | 2052 | SPC | 200 | 1 | 20 | 90 | 185 |  | 41 | 0 | 2.352957 | 0 | 0 | 42.36981 | 40.05714 | 0 | 1536.372 | 7.508059 | 3.2 | 34.17449
2585 | 20.03.2021 16:55:49 | Drum | GOOD | 2001 | 36 | 105 | 67 | 0 | 2054 | SPC | 200 | 1 | 20 | 90 | 176 |  | 41 | 0 | 2.34929 | 0 | 0 | 42.47937 | 39.13303 | 0 | 1587.295 | 7.612514 | 3.2 | 34.07953
2586 | 20.03.2021 16:59:25 | Drum | GOOD | 1996 | 35 | 98 | 65 | 0 | 2047 | SPC | 210 | 1 | 20 | 90 | 180 |  | 41 | 0 | 2.316313 | 0 | 0 | 41.44947 | 38.312 | 0 | 1474.245 | 7.644649 | 3.2 | 34.05032
2587 | 20.03.2021 17:03:00 | Drum | GOOD | 2004 | 36 | 97 | 60 | 0 | 2055 | SPC | 220 | 1 | 20 | 90 | 175 |  | 41 | 0 | 2.277804 | 0 | 0 | 42.0046 | 37.88158 | 0 | 1620.905 | 9.548852 | 3.2 | 32.31923
2588 | 20.03.2021 17:06:36 | Drum | GOOD | 2000 | 36 | 104 | 66 | 0 | 2053 | SPC | 220 | 1 | 20 | 90 | 175 |  | 41 | 0 | 2.260587 | 0 | 0 | 39.95942 | 37.54521 | 0 | 1434.015 | 10.13539 | 3.2 | 31.78601
2589 | 20.03.2021 17:10:11 | Drum | GOOD | 1999 | 35 | 96 | 65 | 0 | 2050 | SPC | 200 | 1 | 20 | 90 | 177 |  | 41 | 0 | 2.356273 | 0 | 0 | 41.69052 | 37.67 | 0 | 1577.62 | 8.367762 | 3.2 | 33.39294
2590 | 20.03.2021 17:13:56 | Drum | BAD | 2000 | 36 | 105 | 62 | 0 | 2052 | SPC | 180 | 1 | 20 | 90 | 187 |  | 41 | 0 | 2.433585 | 0 | 0 | 45.04315 | 37.79478 | 0 | 1592.897 | 7.53217 | 3.2 | 34.15257
2591 | 20.03.2021 17:17:22 | Drum | GOOD | 1998 | 34 | 97 | 60 | 0 | 2047 | SPC | 180 | 1 | 20 | 90 | 181 |  | 41 | 0 | 2.465815 | 0 | 0 | 41.74895 | 37.51447 | 0 | 1581.694 | 5.049466 | 3.2 | 36.40958
2592 | 20.03.2021 17:21:12 | Drum | GOOD | 2001 | 36 | 99 | 67 | 0 | 2053 | SPC | 170 | 1 | 20 | 90 | 185 |  | 41 | 0 | 2.470825 | 0 | 0 | 43.31936 | 37.3083 | 0 | 1691.689 | 7.331295 | 3.2 | 34.33519
2593 | 20.03.2021 17:25:08 | Drum | GOOD | 1999 | 35 | 103 | 64 | 0 | 2050 | SPC | 190 | 1 | 20 | 90 | 190 |  | 41 | 0 | 2.410401 | 0 | 0 | 42.44285 | 37.40054 | 0 | 1608.174 | 9.074816 | 3.2 | 32.75017
2594 | 20.03.2021 17:28:58 | Drum | GOOD | 2003 | 35 | 95 | 62 | 0 | 2053 | SPC | 210 | 1 | 20 | 90 | 181 |  | 41 | 0 | 2.313208 | 0 | 0 | 42.37712 | 37.16182 | 0 | 1621.414 | 9.709558 | 3.2 | 32.17313
2595 | 20.03.2021 17:32:34 | Drum | GOOD | 1998 | 35 | 106 | 65 | 0 | 2050 | SPC | 210 | 1 | 20 | 90 | 181 |  | 41 | 0 | 2.283398 | 0 | 0 | 42.82997 | 36.93576 | 0 | 1659.607 | 9.40424 | 3.2 | 32.45069
2596 | 20.03.2021 17:39:55 | Drum | GOOD | 2000 | 37 | 98 | 62 | 0 | 2053 | SPC | 200 | 1 | 20 | 90 | 185 |  | 41 | 0 | 2.330339 | 0 | 0 | 41.64669 | 36.80013 | 0 | 1671.829 | 10.38446 | 3.2 | 31.55958
2597 | 20.03.2021 17:43:35 | Drum | GOOD | 2001 | 33 | 98 | 61 | 0 | 2049 | SPC | 200 | 1 | 20 | 90 | 180 |  | 41 | 0 | 2.353776 | 0 | 0 | 42.04111 | 36.78928 | 0 | 1460.495 | 8.568636 | 3.2 | 33.21033
2598 | 20.03.2021 17:47:10 | Drum | GOOD | 2001 | 34 | 100 | 60 | 0 | 2051 | SPC | 200 | 1 | 20 | 90 | 175 |  | 41 | 0 | 2.343171 | 0 | 0 | 43.51657 | 36.73502 | 0 | 1596.462 | 9.227476 | 3.2 | 32.61139
2599 | 20.03.2021 17:50:41 | Drum | GOOD | 2000 | 34 | 104 | 65 | 0 | 2050 | SPC | 200 | 1 | 20 | 90 | 168 |  | 41 | 0 | 2.31347 | 0 | 0 | 39.33126 | 36.70248 | 0 | 1453.875 | 9.050713 | 3.2 | 32.77208
2600 | 20.03.2021 17:54:21 | Drum | GOOD | 1999 | 36 | 98 | 61 | 0 | 2050 | SPC | 210 | 1 | 20 | 90 | 177 |  | 41 | 0 | 2.282489 | 0 | 0 | 40.85783 | 36.77843 | 0 | 1665.718 | 9.621173 | 3.2 | 32.25348
2601 | 20.03.2021 17:58:07 | Drum | GOOD | 2001 | 35 | 96 | 60 | 0 | 2051 | SPC | 210 | 1 | 20 | 90 | 187 |  | 41 | 0 | 2.269838 | 0 | 0 | 42.3406 | 36.63737 | 0 | 1668.773 | 10.17556 | 3.2 | 31.74949
2602 | 20.03.2021 18:02:47 | Drum | GOOD | 2000 | 36 | 106 | 59 | 0 | 2052 | SPC | 210 | 1 | 20 | 90 | 179 |  | 41 | 0 | 2.267544 | 0 | 0 | 39.41891 | 36.81821 | 0 | 1549.103 | 9.21944 | 3.2 | 32.61869
2603 | 20.03.2021 18:08:13 | Drum | GOOD | 2000 | 35 | 97 | 60 | 0 | 2050 | SPC | 220 | 1 | 20 | 90 | 184 |  | 41 | 0 | 2.264649 | 0 | 0 | 43.17327 | 37.2649 | 0 | 1638.219 | 11.12364 | 3.2 | 30.8876
2604 | 20.03.2021 18:16:34 | Drum | GOOD | 1999 | 35 | 98 | 62 | 0 | 2050 | SPC | 210 | 1 | 20 | 90 | 177 |  | 41 | 0 | 2.302009 | 0 | 0 | 41.23766 | 37.58862 | 0 | 1552.158 | 7.765167 | 3.2 | 33.94076
2605 | 20.03.2021 18:21:40 | Drum | GOOD | 2000 | 34 | 103 | 62 | 0 | 2050 | SPC | 200 | 1 | 20 | 90 | 174 |  | 41 | 0 | 2.330971 | 0 | 0 | 40.94549 | 37.88881 | 0 | 1557.76 | 9.050713 | 3.2 | 32.77208
2606 | 20.03.2021 18:28:35 | Drum | GOOD | 1998 | 35 | 97 | 61 | 0 | 2048 | SPC | 200 | 1 | 20 | 90 | 176 |  | 40 | 0 | 2.33686 | 0 | 0 | 41.93886 | 38.46391 | 0 | 1627.016 | 8.07927 | 3.2 | 32.65521
2607 | 20.03.2021 18:32:16 | Drum | GOOD | 2001 | 35 | 104 | 60 | 0 | 2052 | SPC | 200 | 1 | 20 | 90 | 174 |  | 40 | 0 | 2.358444 | 0 | 0 | 41.20114 | 38.70805 | 0 | 1555.723 | 7.733779 | 3.2 | 32.96929
2608 | 20.03.2021 18:40:22 | Drum | GOOD | 2002 | 34 | 99 | 60 | 0 | 2051 | SPC | 200 | 1 | 20 | 90 | 184 |  | 40 | 0 | 2.344763 | 0 | 0 | 41.88773 | 39.18186 | 0 | 1663.172 | 8.947009 | 3.2 | 31.86636
2609 | 20.03.2021 18:44:12 | Drum | GOOD | 1999 | 35 | 97 | 57 | 0 | 2049 | SPC | 210 | 1 | 20 | 90 | 192 |  | 40 | 0 | 2.326473 | 0 | 0 | 42.92493 | 39.13303 | 0 | 1577.62 | 8.922897 | 3.2 | 31.88828
2610 | 20.03.2021 18:51:18 | Drum | GOOD | 2002 | 34 | 102 | 60 | 0 | 2052 | SPC | 210 | 1 | 20 | 90 | 181 |  | 40 | 0 | 2.2986 | 0 | 0 | 42.23833 | 38.77676 | 0 | 1611.739 | 8.834514 | 3.2 | 31.96862
2611 | 20.03.2021 19:02:45 | Drum | BAD | 1997 | 36 | 101 | 59 | 0 | 2049 | SPC | 220 | 1 | 20 | 90 | 179 |  | 40 | 0 | 2.270204 | 0 | 0 | 43.51657 | 38.24508 | 0 | 1638.219 | 10.52982 | 3.2 | 30.42743
2612 | 20.03.2021 19:06:05 | Drum | GOOD | 2000 | 34 | 95 | 60 | 0 | 2049 | SPC | 220 | 1 | 20 | 90 | 174 |  | 40 | 0 | 2.23387 | 0 | 0 | 40.56567 | 37.8852 | 0 | 1574.055 | 9.083602 | 3.2 | 31.74218
2613 | 20.03.2021 19:09:45 | Drum | GOOD | 2002 | 35 | 106 | 61 | 0 | 2053 | SPC | 230 | 1 | 20 | 90 | 175 |  | 40 | 0 | 2.225259 | 0 | 0 | 40.91627 | 37.55244 | 0 | 1623.451 | 9.42105 | 3.2 | 31.43541
2614 | 20.03.2021 19:13:21 | Drum | GOOD | 1999 | 35 | 98 | 61 | 0 | 2049 | SPC | 230 | 1 | 20 | 90 | 176 |  | 40 | 0 | 2.205067 | 0 | 0 | 42.23833 | 37.49458 | 0 | 1716.133 | 11.26901 | 3.2 | 29.75545
2615 | 20.03.2021 19:17:06 | Drum | GOOD | 2001 | 34 | 103 | 60 | 0 | 2051 | SPC | 230 | 1 | 20 | 90 | 186 |  | 40 | 0 | 2.206697 | 0 | 0 | 41.93886 | 37.76042 | 0 | 1698.309 | 8.633656 | 3.2 | 32.15122
2616 | 20.03.2021 19:20:37 | Drum | GOOD | 1999 | 35 | 95 | 58 | 0 | 2049 | SPC | 230 | 1 | 20 | 90 | 170 |  | 40 | 0 | 2.186167 | 0 | 0 | 42.1799 | 38.03349 | 0 | 1534.335 | 11.15653 | 3.2 | 29.8577
2617 | 20.03.2021 19:24:07 | Drum | GOOD | 2001 | 33 | 104 | 62 | 0 | 2050 | SPC | 240 | 1 | 20 | 90 | 173 |  | 40 | 0 | 2.179966 | 0 | 0 | 41.15731 | 38.3138 | 0 | 1626.507 | 11.25295 | 3.2 | 29.77005
2618 | 20.03.2021 19:27:48 | Drum | GOOD | 2001 | 35 | 97 | 59 | 0 | 2051 | SPC | 240 | 1 | 20 | 90 | 181 |  | 40 | 0 | 2.176082 | 0 | 0 | 40.85783 | 38.33008 | 0 | 1587.295 | 10.16827 | 3.2 | 30.75611
2619 | 20.03.2021 19:31:28 | Drum | GOOD | 1999 | 36 | 103 | 61 | 0 | 2051 | SPC | 240 | 1 | 20 | 90 | 181 |  | 40 | 0 | 2.149278 | 0 | 0 | 41.29609 | 38.12211 | 0 | 1642.293 | 10.39323 | 3.2 | 30.55161
2620 | 20.03.2021 19:35:14 | Drum | GOOD | 1999 | 35 | 97 | 62 | 0 | 2049 | SPC | 250 | 1 | 20 | 90 | 187 |  | 40 | 0 | 2.115173 | 0 | 0 | 41.05505 | 37.71701 | 0 | 1623.961 | 10.50572 | 3.2 | 30.44934
2621 | 20.03.2021 19:39:04 | Drum | GOOD | 2002 | 32 | 103 | 62 | 0 | 2050 | SPC | 250 | 1 | 20 | 90 | 178 |  | 40 | 0 | 2.10553 | 0 | 0 | 41.80008 | 37.09491 | 0 | 1662.154 | 11.25295 | 3.2 | 29.77005
2622 | 20.03.2021 19:42:34 | Drum | GOOD | 1999 | 36 | 105 | 65 | 0 | 2052 | SPC | 240 | 1 | 20 | 90 | 177 |  | 40 | 0 | 2.145066 | 0 | 0 | 41.90234 | 36.86343 | 0 | 1679.468 | 10.39323 | 3.2 | 30.55161
2623 | 20.03.2021 19:46:20 | Drum | GOOD | 1999 | 35 | 105 | 61 | 0 | 2050 | SPC | 220 | 1 | 20 | 90 | 183 |  | 40 | 0 | 2.248707 | 0 | 0 | 42.28215 | 37.02258 | 0 | 1695.763 | 9.300536 | 3.2 | 31.54497
2624 | 20.03.2021 19:49:55 | Drum | BAD | 2002 | 35 | 97 | 63 | 0 | 2053 | SPC | 210 | 1 | 20 | 90 | 176 |  | 40 | 0 | 2.282236 | 0 | 0 | 43.00528 | 37.08225 | 0 | 1610.211 | 10.1281 | 3.2 | 30.79263
2625 | 20.03.2021 19:53:16 | Drum | GOOD | 1998 | 35 | 100 | 61 | 0 | 2049 | SPC | 220 | 1 | 20 | 90 | 180 |  | 40 | 0 | 2.266682 | 0 | 0 | 41.47139 | 36.92853 | 0 | 1648.913 | 8.697925 | 3.2 | 32.0928
2626 | 20.03.2021 19:57:01 | Drum | GOOD | 2000 | 33 | 102 | 59 | 0 | 2049 | SPC | 210 | 1 | 20 | 90 | 185 |  | 40 | 0 | 2.277985 | 0 | 0 | 41.72704 | 36.73864 | 0 | 1649.422 | 10.07185 | 3.2 | 30.84377
2627 | 20.03.2021 20:00:32 | Drum | BAD | 2000 | 35 | 102 | 59 | 0 | 2051 | SPC | 200 | 1 | 20 | 90 | 0 |  | 40 | 0 | 2.328146 | 0 | 0 | 43.95482 | 36.82002 | 0 | 1751.27 | 7.661458 | 3.2 | 33.03504
2628 | 20.03.2021 20:03:47 | Drum | GOOD | 2000 | 31 | 102 | 56 | 0 | 2046 | SPC | 200 | 1 | 20 | 90 | 176 |  | 40 | 0 | 2.320047 | 0 | 0 | 40.81401 | 37.14374 | 0 | 1626.507 | 8.432794 | 3.2 | 32.33382
2629 | 20.03.2021 20:07:07 | Drum | BAD | 2001 | 36 | 105 | 61 | 0 | 2053 | SPC | 200 | 1 | 20 | 90 | 163 |  | 40 | 0 | 2.337791 | 0 | 0 | 37.97998 | 38.14742 | 0 | 1588.823 | 4.817208 | 3.2 | 35.62072
2630 | 20.03.2021 20:10:28 | Drum | GOOD | 1998 | 35 | 100 | 60 | 0 | 2049 | SPC | 200 | 1 | 20 | 90 | 175 |  | 40 | 0 | 2.368556 | 0 | 0 | 41.24496 | 38.93048 | 0 | 1581.694 | 6.649108 | 3.2 | 33.95536
2631 | 20.03.2021 20:28:40 | Drum | GOOD | 2001 | 36 | 101 | 63 | 0 | 2053 | SPC | 200 | 1 | 20 | 90 | 174 |  | 40 | 0 | 2.366352 | 0 | 0 | 39.63803 | 39.73344 | 0 | 1640.765 | 6.359849 | 3.2 | 34.21832
2632 | 20.03.2021 20:35:31 | Drum | GOOD | 2000 | 35 | 101 | 58 | 0 | 2050 | SPC | 200 | 1 | 20 | 90 | 172 |  | 40 | 0 | 2.366218 | 0 | 0 | 40.78479 | 39.82567 | 0 | 1658.079 | 6.552688 | 3.2 | 34.04301
2633 | 20.03.2021 21:01:59 | Drum | GOOD | 2000 | 36 | 100 | 57 | 0 | 2051 | SPC | 200 | 1 | 20 | 90 | 172 |  | 40 | 0 | 2.362408 | 0 | 0 | 39.90099 | 39.78588 | 0 | 1598.499 | 6.649108 | 3.2 | 33.95536
2634 | 20.03.2021 21:05:49 | Drum | GOOD | 1999 | 37 | 100 | 61 | 0 | 2052 | SPC | 200 | 1 | 20 | 90 | 188 |  | 40 | 0 | 2.346035 | 0 | 0 | 41.90234 | 39.81301 | 0 | 1624.979 | 7.4606 | 3.2 | 33.21764
2635 | 20.03.2021 21:10:00 | Drum | GOOD | 2000 | 36 | 101 | 59 | 0 | 2052 | SPC | 200 | 1 | 20 | 90 | 179 |  | 40 | 0 | 2.339786 | 0 | 0 | 42.05573 | 39.79854 | 0 | 1620.396 | 6.359849 | 3.2 | 34.21832
2636 | 20.03.2021 21:21:41 | Drum | GOOD | 2002 | 35 | 113 | 65 | 0 | 2054 | SPC | 200 | 1 | 20 | 90 | 189 |  | 40 | 0 | 2.349162 | 0 | 0 | 41.02583 | 40.20363 | 0 | 1592.897 | 7.781989 | 3.2 | 32.92546
2637 | 20.03.2021 21:26:32 | Drum | GOOD | 1998 | 35 | 108 | 57 | 0 | 2049 | SPC | 200 | 1 | 20 | 90 | 181 |  | 40 | 0 | 2.355592 | 0 | 0 | 40.96741 | 40.2832 | 0 | 1648.404 | 5.138597 | 3.2 | 35.32855
2638 | 20.03.2021 21:30:12 | Drum | GOOD | 1997 | 36 | 110 | 64 | 0 | 2050 | SPC | 200 | 1 | 20 | 90 | 178 |  | 40 | 0 | 2.374779 | 0 | 0 | 41.55905 | 39.86726 | 0 | 1649.932 | 6.584823 | 3.2 | 34.0138
2639 | 20.03.2021 21:46:54 | Drum | GOOD | 2004 | 36 | 113 | 61 | 0 | 2057 | SPC | 190 | 1 | 20 | 90 | 183 |  | 40 | 0 | 2.397364 | 0 | 0 | 42.02652 | 39.80396 | 0 | 1649.422 | 7.131185 | 3.2 | 33.51711
2640 | 20.03.2021 21:56:11 | Drum | GOOD | 1999 | 36 | 108 | 56 | 0 | 2051 | SPC | 190 | 1 | 20 | 90 | 177 |  | 40 | 0 | 2.406544 | 0 | 0 | 40.6022 | 39.42599 | 0 | 1646.876 | 3.579868 | 3.280828 | 36.74557
2641 | 20.03.2021 21:59:51 | Drum | GOOD | 1999 | 35 | 113 | 58 | 0 | 2051 | SPC | 210 | 1 | 20 | 90 | 180 |  | 40 | 0 | 2.399496 | 0 | 0 | 40.78479 | 38.88527 | 0 | 1625.998 | 3.121898 | 3.35095 | 37.16191
2642 | 20.03.2021 22:02:31 | Drum | GOOD | 1999 | 36 | 105 | 61 | 0 | 2051 | SPC | 230 | 1 | 20 | 90 | 128 |  | 40 | 0 | 2.383147 | 0 | 0 | 39.7403 | 38.699 | 0 | 1621.924 | 0 | 3.35095 | 0
2643 | 20.03.2021 22:06:07 | Drum | GOOD | 2000 | 36 | 117 | 62 | 0 | 2053 | SPC | 230 | 1 | 20 | 90 | 175 |  | 40 | 0 | 2.365605 | 0 | 0 | 40.37577 | 38.73155 | 0 | 1637.71 | 2.575553 | 3.408301 | 37.65859
2644 | 20.03.2021 22:08:47 | Drum | GOOD | 2003 | 36 | 108 | 61 | 0 | 2055 | SPC | 250 | 1 | 20 | 90 | 122 |  | 40 | 0 | 2.342235 | 0 | 0 | 40.18584 | 39.00644 | 0 | 1590.86 | 0 | 3.408301 | 0
2645 | 20.03.2021 22:11:42 | Drum | GOOD | 2001 | 37 | 109 | 60 | 0 | 2054 | SPC | 240 | 1 | 20 | 90 | 128 |  | 40 | 0 | 2.358001 | 0 | 0 | 38.84918 | 39.14207 | 0 | 1556.232 | 0 | 3.435036 | 0
2646 | 20.03.2021 22:14:13 | Drum | GOOD | 1995 | 36 | 105 | 61 | 0 | 2047 | SPC | 240 | 1 | 20 | 90 | 119 |  | 40 | 0 | 2.38245 | 0 | 0 | 38.90031 | 39.08963 | 0 | 1394.803 | 0 | 3.460457 | 0
2647 | 20.03.2021 22:17:43 | Drum | GOOD | 2003 | 34 | 111 | 60 | 0 | 2054 | SPC | 250 | 1 | 20 | 90 | 134 |  | 40 | 0 | 2.397418 | 0 | 0 | 41.20844 | 39.21983 | 0 | 1671.32 | 0 | 3.43224 | 0
2648 | 20.03.2021 22:24:19 | Drum | GOOD | 2001 | 36 | 112 | 59 | 0 | 2054 | SPC | 250 | 1 | 20 | 90 | 126 |  | 40 | 0 | 2.368279 | 0 | 0 | 40.56567 | 38.90878 | 0 | 1666.227 | 0 | 3.420552 | 0
2649 | 20.03.2021 22:27:54 | Drum | GOOD | 2002 | 37 | 112 | 57 | 0 | 2055 | SPC | 260 | 1 | 20 | 90 | 179 |  | 40 | 0 | 2.290382 | 0 | 0 | 40.82131 | 38.25593 | 0 | 1680.486 | 3.483465 | 3.499126 | 36.83321
2650 | 20.03.2021 22:32:20 | Drum | GOOD | 1998 | 35 | 106 | 59 | 0 | 2049 | SPC | 290 | 1 | 20 | 90 | 122 |  | 40 | 0 | 2.238224 | 0 | 0 | 39.93752 | 38.1203 | 0 | 1579.657 | 0 | 3.499126 | 0
2651 | 20.03.2021 22:39:36 | Drum | GOOD | 2001 | 35 | 114 | 59 | 0 | 2053 | SPC | 290 | 1 | 20 | 90 | 181 |  | 40 | 0 | 2.239359 | 0 | 0 | 41.71973 | 38.46391 | 0 | 1724.28 | 3.202246 | 3.571126 | 37.08887
2652 | 20.03.2021 22:49:22 | Drum | GOOD | 2000 | 36 | 105 | 59 | 0 | 2052 | SPC | 300 | 1 | 20 | 90 | 124 |  | 40 | 0 | 2.272508 | 0 | 0 | 42.6912 | 38.46752 | 0 | 1385.637 | 0 | 3.504781 | 0
2653 | 20.03.2021 22:52:12 | Drum | GOOD | 1999 | 34 | 113 | 65 | 0 | 2050 | SPC | 280 | 1 | 20 | 90 | 128 |  | 40 | 0 | 2.288995 | 0 | 0 | 40.02515 | 38.22157 | 0 | 1679.977 | 0 | 3.504781 | 0
2654 | 20.03.2021 22:58:43 | Drum | GOOD | 1997 | 35 | 110 | 62 | 0 | 2049 | SPC | 270 | 1 | 20 | 90 | 129 |  | 40 | 0 | 2.313837 | 0 | 0 | 40.12011 | 38.04796 | 0 | 1479.846 | 0 | 3.504781 | 0
2655 | 20.03.2021 23:01:33 | Drum | GOOD | 2000 | 35 | 112 | 58 | 0 | 2052 | SPC | 260 | 1 | 20 | 90 | 128 |  | 40 | 0 | 2.349155 | 0 | 0 | 41.12809 | 37.94126 | 0 | 1726.318 | 0 | 3.478631 | 0
2656 | 20.03.2021 23:04:14 | Drum | GOOD | 2002 | 37 | 109 | 59 | 0 | 2055 | SPC | 250 | 1 | 20 | 90 | 123 |  | 40 | 0 | 2.370312 | 0 | 0 | 40.66793 | 37.91413 | 0 | 1634.145 | 0 | 3.464312 | 0
2657 | 20.03.2021 23:07:04 | Drum | GOOD | 2000 | 35 | 110 | 59 | 0 | 2051 | SPC | 250 | 1 | 20 | 90 | 132 |  | 40 | 0 | 2.360918 | 0 | 0 | 40.58028 | 38.02626 | 0 | 1699.837 | 0 | 3.452248 | 0
2658 | 20.03.2021 23:09:54 | Drum | GOOD | 2001 | 35 | 111 | 57 | 0 | 2052 | SPC | 250 | 1 | 20 | 90 | 132 |  | 40 | 0 | 2.342852 | 0 | 0 | 39.90099 | 38.36987 | 0 | 1601.045 | 0 | 3.452248 | 0
2659 | 20.03.2021 23:12:45 | Drum | GOOD | 2000 | 35 | 106 | 61 | 0 | 2051 | SPC | 260 | 1 | 20 | 90 | 128 |  | 40 | 0 | 2.336137 | 0 | 0 | 39.0537 | 38.62305 | 0 | 1597.48 | 0 | 3.473724 | 0
2660 | 20.03.2021 23:16:45 | Drum | GOOD | 2000 | 36 | 110 | 65 | 0 | 2053 | SPC | 250 | 1 | 20 | 90 | 128 |  | 40 | 0 | 2.372034 | 0 | 0 | 39.84255 | 38.59592 | 0 | 1536.372 | 0 | 3.473724 | 0
2661 | 20.03.2021 23:23:21 | Drum | GOOD | 2001 | 35 | 113 | 61 | 0 | 2053 | SPC | 240 | 1 | 20 | 90 | 123 |  | 40 | 0 | 2.42333 | 0 | 0 | 39.29474 | 38.71889 | 0 | 1379.526 | 0 | 3.489002 | 0
2662 | 20.03.2021 23:26:16 | Drum | GOOD | 1999 | 36 | 109 | 59 | 0 | 2051 | SPC | 250 | 1 | 20 | 90 | 131 |  | 40 | 0 | 2.422249 | 0 | 0 | 42.55241 | 38.54347 | 0 | 1746.178 | 0 | 3.426226 | 0
2663 | 20.03.2021 23:29:57 | Drum | GOOD | 1999 | 36 | 111 | 60 | 0 | 2052 | SPC | 230 | 1 | 20 | 90 | 128 |  | 40 | 0 | 2.431602 | 0 | 0 | 41.55905 | 38.46571 | 0 | 1711.55 | 0 | 3.388994 | 0
2664 | 20.03.2021 23:33:12 | Drum | GOOD | 2002 | 37 | 112 | 58 | 0 | 2056 | SPC | 220 | 1 | 20 | 90 | 125 |  | 40 | 0 | 2.424609 | 0 | 0 | 39.78413 | 38.47475 | 0 | 1668.773 | 0 | 3.388994 | 0
2665 | 20.03.2021 23:36:08 | Drum | GOOD | 1999 | 37 | 112 | 59 | 0 | 2053 | SPC | 220 | 1 | 20 | 90 | 122 |  | 40 | 0 | 2.426313 | 0 | 0 | 40.54375 | 38.3771 | 0 | 1651.459 | 0 | 3.377868 | 0
2666 | 20.03.2021 23:39:13 | Drum | GOOD | 1999 | 36 | 114 | 57 | 0 | 2052 | SPC | 220 | 1 | 20 | 90 | 128 |  | 40 | 0 | 2.425889 | 0 | 0 | 38.84187 | 38.45848 | 0 | 1606.137 | 0 | 3.404792 | 0
2667 | 20.03.2021 23:42:03 | Drum | GOOD | 2001 | 35 | 111 | 65 | 0 | 2053 | SPC | 230 | 1 | 20 | 90 | 128 |  | 40 | 0 | 2.416334 | 0 | 0 | 40.05438 | 38.54709 | 0 | 1647.385 | 0 | 3.404792 | 0
2668 | 20.03.2021 23:49:19 | Drum | BAD | 1999 | 35 | 108 | 61 | 0 | 2050 | SPC | 230 | 1 | 20 | 90 | 120 |  | 40 | 0 | 2.407582 | 0 | 0 | 43.98404 | 38.69177 | 0 | 1606.646 | 0 | 3.305202 | 0
2669 | 20.03.2021 23:51:45 | Drum | GOOD | 1997 | 35 | 113 | 60 | 0 | 2049 | SPC | 210 | 1 | 20 | 90 | 122 |  | 40 | 0 | 2.393157 | 0 | 0 | 38.95144 | 38.4404 | 0 | 1487.485 | 0 | 3.329308 | 0
2670 | 21.03.2021 00:28:39 | Drum | BAD | 2004 | 34 | 107 | 59 | 0 | 2054 | SPC | 190 | 1 | 20 | 90 | 178 |  | 40 | 0 | 2.407456 | 0 | 0 | 43.53848 | 38.04796 | 0 | 1876.033 | 5.275174 | 3.2 | 35.20439
2671 | 21.03.2021 00:31:54 | Drum | GOOD | 1999 | 36 | 113 | 66 | 0 | 2052 | SPC | 180 | 1 | 20 | 90 | 172 |  | 40 | 0 | 2.420012 | 0 | 0 | 39.83525 | 37.81467 | 0 | 1697.8 | 3.909296 | 3.288529 | 36.44609
2672 | 21.03.2021 00:35:25 | Drum | GOOD | 2001 | 34 | 106 | 72 | 0 | 2052 | SPC | 200 | 1 | 20 | 90 | 176 |  | 40 | 0 | 2.426113 | 0 | 0 | 40.31733 | 37.39873 | 0 | 1739.048 | 2.455022 | 3.343062 | 37.76816
2673 | 21.03.2021 00:38:10 | Drum | GOOD | 2001 | 35 | 116 | 69 | 0 | 2054 | SPC | 210 | 1 | 20 | 90 | 123 |  | 40 | 0 | 2.42904 | 0 | 0 | 40.77749 | 37.72244 | 0 | 1704.42 | 0 | 3.325927 | 0
2674 | 21.03.2021 00:41:51 | Drum | GOOD | 1998 | 35 | 105 | 72 | 0 | 2050 | SPC | 210 | 1 | 20 | 90 | 179 |  | 40 | 0 | 2.418003 | 0 | 0 | 40.36846 | 37.9702 | 0 | 1688.634 | 2.495192 | 3.381399 | 37.73164
2675 | 21.03.2021 00:44:36 | Drum | GOOD | 1999 | 35 | 113 | 72 | 0 | 2052 | SPC | 220 | 1 | 20 | 90 | 129 |  | 40 | 0 | 2.417212 | 0 | 0 | 39.10483 | 38.3355 | 0 | 1622.942 | 0 | 3.40156 | 0
2676 | 21.03.2021 00:47:16 | Drum | GOOD | 2001 | 36 | 109 | 77 | 0 | 2055 | SPC | 230 | 1 | 20 | 90 | 123 |  | 40 | 0 | 2.426183 | 0 | 0 | 41.61747 | 38.53986 | 0 | 1611.739 | 0 | 3.362825 | 0
2677 | 21.03.2021 00:50:07 | Drum | GOOD | 2001 | 34 | 107 | 74 | 0 | 2053 | SPC | 220 | 1 | 20 | 90 | 128 |  | 40 | 0 | 2.427671 | 0 | 0 | 40.57298 | 38.61762 | 0 | 1627.525 | 0 | 3.350949 | 0
2678 | 21.03.2021 00:52:42 | Drum | GOOD | 1999 | 36 | 114 | 73 | 0 | 2053 | SPC | 210 | 1 | 20 | 90 | 120 |  | 40 | 0 | 2.448972 | 0 | 0 | 39.00987 | 38.69177 | 0 | 1674.375 | 0 | 3.373552 | 0
2679 | 21.03.2021 00:55:32 | Drum | GOOD | 1996 | 36 | 111 | 76 | 0 | 2050 | SPC | 210 | 1 | 20 | 90 | 128 |  | 40 | 0 | 2.455355 | 0 | 0 | 40.29542 | 38.57422 | 0 | 1673.357 | 0 | 3.373552 | 0
2680 | 21.03.2021 00:58:23 | Drum | GOOD | 2004 | 36 | 116 | 75 | 0 | 2059 | SPC | 210 | 1 | 20 | 90 | 129 |  | 40 | 0 | 2.467695 | 0 | 0 | 40.47802 | 38.59954 | 0 | 1655.024 | 0 | 3.373552 | 0
2681 | 21.03.2021 01:01:13 | Drum | GOOD | 2000 | 35 | 106 | 76 | 0 | 2053 | SPC | 210 | 1 | 20 | 90 | 129 |  | 40 | 0 | 2.461063 | 0 | 0 | 40.98201 | 38.5489 | 0 | 1719.188 | 0 | 3.351157 | 0
2682 | 21.03.2021 01:03:58 | Drum | GOOD | 2001 | 35 | 115 | 75 | 0 | 2055 | SPC | 210 | 1 | 20 | 90 | 129 |  | 40 | 0 | 2.455348 | 0 | 0 | 40.98932 | 38.49103 | 0 | 1685.069 | 0 | 3.328575 | 0
2683 | 21.03.2021 01:06:59 | Drum | GOOD | 2001 | 36 | 113 | 76 | 0 | 2055 | SPC | 200 | 1 | 20 | 90 | 123 |  | 40 | 0 | 2.460972 | 0 | 0 | 40.53645 | 38.3572 | 0 | 1634.145 | 0 | 3.317638 | 0
2684 | 21.03.2021 01:09:49 | Drum | GOOD | 1998 | 36 | 111 | 75 | 0 | 2052 | SPC | 200 | 1 | 20 | 90 | 120 |  | 40 | 0 | 2.461087 | 0 | 0 | 38.84918 | 38.36444 | 0 | 1661.135 | 0 | 3.344373 | 0
2685 | 21.03.2021 01:13:49 | Drum | GOOD | 2001 | 32 | 115 | 73 | 0 | 2051 | SPC | 210 | 1 | 20 | 90 | 128 |  | 40 | 0 | 2.464061 | 0 | 0 | 39.00987 | 38.42773 | 0 | 1616.831 | 0 | 3.366976 | 0
2686 | 21.03.2021 01:17:25 | Drum | GOOD | 2000 | 38 | 111 | 76 | 0 | 2056 | SPC | 210 | 1 | 20 | 90 | 129 |  | 40 | 0 | 2.46782 | 0 | 0 | 38.57162 | 38.49646 | 0 | 1618.359 | 0 | 3.400849 | 0
2687 | 21.03.2021 01:21:20 | Drum | GOOD | 2001 | 36 | 116 | 73 | 0 | 2055 | SPC | 220 | 1 | 20 | 90 | 129 |  | 40 | 0 | 2.480277 | 0 | 0 | 40.78479 | 38.49826 | 0 | 1729.373 | 0 | 3.383526 | 0
2688 | 21.03.2021 01:24:56 | Drum | GOOD | 1998 | 36 | 107 | 67 | 0 | 2051 | SPC | 210 | 1 | 20 | 90 | 124 |  | 40 | 0 | 2.47139 | 0 | 0 | 38.60084 | 38.47837 | 0 | 1305.177 | 0 | 3.416647 | 0
2689 | 21.03.2021 01:28:56 | Drum | GOOD | 2001 | 35 | 110 | 68 | 0 | 2053 | SPC | 230 | 1 | 20 | 90 | 129 |  | 40 | 0 | 2.406636 | 0 | 0 | 40.39037 | 38.3355 | 0 | 1726.318 | 0 | 3.416647 | 0
2690 | 21.03.2021 01:32:52 | Drum | GOOD | 1999 | 34 | 112 | 74 | 0 | 2051 | SPC | 250 | 1 | 20 | 90 | 123 |  | 42 | 0 | 2.341043 | 0 | 0 | 41.22305 | 38.36082 | 0 | 1573.037 | 0 | 3.1 | 0
2691 | 21.03.2021 01:40:08 | Drum | GOOD | 2001 | 35 | 109 | 73 | 0 | 2054 | SPC | 190 | 1 | 20 | 90 | 180 |  | 42 | 0 | 2.315078 | 0 | 0 | 42.42094 | 38.44944 | 0 | 1712.568 | 11.3077 | 3.1 | 31.72028
2692 | 21.03.2021 01:44:03 | Manifo | GOOD | 2000 | 35 | 110 | 70 | 0 | 2053 | SPC | 190 | 1 | 20 | 90 | 191 |  | 42 | 0 | 2.325047 | 0 | 0 | 41.20844 | 38.38252 | 0 | 1663.172 | 10.93007 | 3.2 | 32.06357
2693 | 21.03.2021 01:51:39 | Manifo | GOOD | 2000 | 36 | 110 | 75 | 0 | 2054 | SPC | 200 | 1 | 20 | 90 | 179 |  | 42 | 0 | 2.357284 | 0 | 0 | 44.81672 | 38.27763 | 0 | 1816.453 | 9.861459 | 3.2 | 33.03504
2694 | 21.03.2021 01:55:29 | Manifo | GOOD | 1998 | 34 | 108 | 73 | 0 | 2050 | SPC | 190 | 1 | 20 | 90 | 187 |  | 42 | 0 | 2.388329 | 0 | 0 | 42.93954 | 38.17998 | 0 | 1809.323 | 7.917085 | 3.2 | 34.80265
2695 | 21.03.2021 01:59:15 | Manifo | GOOD | 2004 | 36 | 113 | 74 | 0 | 2058 | SPC | 190 | 1 | 20 | 90 | 183 |  | 42 | 0 | 2.405326 | 0 | 0 | 43.53118 | 38.06966 | 0 | 1842.424 | 9.098176 | 3.2 | 33.72893
2696 | 21.03.2021 02:03:00 | Manifo | GOOD | 1995 | 31 | 110 | 67 | 0 | 2043 | SPC | 190 | 1 | 20 | 90 | 178 |  | 42 | 0 | 2.412877 | 0 | 0 | 42.61085 | 38.04796 | 0 | 1739.558 | 8.085809 | 3.2 | 34.64927
2697 | 21.03.2021 02:07:16 | Manifo | GOOD | 2002 | 35 | 105 | 67 | 0 | 2054 | SPC | 180 | 1 | 20 | 90 | 180 |  | 42 | 0 | 2.432207 | 0 | 0 | 43.14405 | 38.08051 | 0 | 1803.722 | 8.246509 | 3.2 | 34.50317
2698 | 21.03.2021 02:11:21 | Manifo | GOOD | 2001 | 33 | 113 | 70 | 0 | 2052 | SPC | 180 | 1 | 20 | 90 | 181 |  | 42 | 0 | 2.444777 | 0 | 0 | 42.57433 | 38.06785 | 0 | 1714.096 | 6.599412 | 3.2 | 36.00053
2699 | 21.03.2021 02:16:02 | Manifo | GOOD | 2000 | 36 | 112 | 74 | 0 | 2054 | SPC | 170 | 1 | 20 | 90 | 168 |  | 40 | 0 | 2.467738 | 0 | 0 | 40.57298 | 38.1637 | 0 | 1734.975 | 3.41918 | 3.277072 | 36.89165
2700 | 21.03.2021 02:19:57 | Drum | GOOD | 2000 | 36 | 106 | 71 | 0 | 2053 | SPC | 190 | 1 | 20 | 90 | 122 |  | 40 | 0 | 2.477895 | 0 | 0 | 38.80535 | 38.14561 | 0 | 1606.646 | 0 | 3.304934 | 0
2701 | 21.03.2021 02:25:13 | Drum | BAD | 1999 | 35 | 113 | 72 | 0 | 2052 | SPC | 190 | 1 | 20 | 90 | 181 |  | 40 | 0 | 2.495 | 0 | 0 | 43.18788 | 38.08594 | 0 | 1808.814 | 5.218945 | 3.304934 | 35.2555
2702 | 21.03.2021 02:27:38 | Drum | GOOD | 2000 | 34 | 111 | 74 | 0 | 2052 | SPC | 190 | 1 | 20 | 90 | 120 |  | 40 | 0 | 2.496795 | 0 | 0 | 39.7403 | 37.97924 | 0 | 1684.051 | 0 | 3.304934 | 0
2703 | 21.03.2021 02:33:39 | Drum | GOOD | 2001 | 36 | 106 | 73 | 0 | 2054 | SPC | 190 | 1 | 20 | 90 | 128 |  | 40 | 0 | 2.500643 | 0 | 0 | 39.3897 | 37.98105 | 0 | 1701.874 | 0 | 3.31777 | 0
2704 | 21.03.2021 02:36:30 | Drum | GOOD | 2000 | 34 | 113 | 71 | 0 | 2052 | SPC | 190 | 1 | 20 | 90 | 126 |  | 40 | 0 | 2.504592 | 0 | 0 | 39.44082 | 37.83456 | 0 | 1639.238 | 0 | 3.329292 | 0
2705 | 21.03.2021 02:39:10 | Drum | BAD | 2000 | 35 | 111 | 70 | 0 | 2053 | SPC | 190 | 1 | 20 | 90 | 121 |  | 40 | 0 | 2.507584 | 0 | 0 | 43.26092 | 37.7767 | 0 | 1712.568 | 0 | 3.248297 | 0
2706 | 21.03.2021 02:41:35 | Drum | GOOD | 1999 | 35 | 107 | 71 | 0 | 2051 | SPC | 180 | 1 | 20 | 90 | 119 |  | 40 | 0 | 2.510539 | 0 | 0 | 38.80535 | 37.75499 | 0 | 1689.143 | 0 | 3.276159 | 0
2707 | 21.03.2021 02:44:10 | Drum | GOOD | 2000 | 33 | 114 | 77 | 0 | 2052 | SPC | 180 | 1 | 20 | 90 | 123 |  | 40 | 0 | 2.514291 | 0 | 0 | 39.10483 | 37.93041 | 0 | 1631.599 | 0 | 3.296321 | 0
2708 | 21.03.2021 02:46:56 | Drum | GOOD | 2001 | 29 | 110 | 74 | 0 | 2048 | SPC | 190 | 1 | 20 | 90 | 121 |  | 40 | 0 | 2.482061 | 0 | 0 | 39.39699 | 37.98105 | 0 | 1667.246 | 0 | 3.308969 | 0
2709 | 21.03.2021 02:49:46 | Drum | GOOD | 1995 | 36 | 112 | 71 | 0 | 2049 | SPC | 200 | 1 | 20 | 90 | 124 |  | 40 | 0 | 2.478991 | 0 | 0 | 42.94683 | 38.01179 | 0 | 1648.913 | 0 | 3.236051 | 0
2710 | 21.03.2021 02:56:57 | Drum | GOOD | 2002 | 37 | 116 | 66 | 0 | 2057 | SPC | 180 | 1 | 20 | 90 | 179 |  | 40 | 0 | 2.490978 | 0 | 0 | 41.06966 | 37.97382 | 0 | 1773.167 | 3.41114 | 3.312935 | 36.89896
2711 | 21.03.2021 02:59:42 | Drum | GOOD | 2003 | 36 | 105 | 75 | 0 | 2057 | SPC | 190 | 1 | 20 | 90 | 125 |  | 40 | 0 | 2.479065 | 0 | 0 | 39.34587 | 37.83456 | 0 | 1619.887 | 0 | 3.326898 | 0
2712 | 21.03.2021 03:02:23 | Drum | GOOD | 2000 | 35 | 115 | 76 | 0 | 2054 | SPC | 200 | 1 | 20 | 90 | 122 |  | 40 | 0 | 2.459219 | 0 | 0 | 39.10483 | 37.62116 | 0 | 1590.351 | 0 | 3.347059 | 0
2713 | 21.03.2021 03:05:03 | Drum | GOOD | 1999 | 34 | 108 | 76 | 0 | 2051 | SPC | 210 | 1 | 20 | 90 | 123 |  | 40 | 0 | 2.450088 | 0 | 0 | 41.71973 | 37.56872 | 0 | 1638.729 | 0 | 3.305695 | 0
2714 | 21.03.2021 03:11:04 | Drum | GOOD | 2006 | 38 | 109 | 76 | 0 | 2062 | SPC | 190 | 1 | 20 | 90 | 176 |  | 40 | 0 | 2.499198 | 0 | 0 | 41.71244 | 36.86343 | 0 | 1703.911 | 3.595943 | 3.386899 | 36.73096
2715 | 21.03.2021 03:13:54 | Drum | GOOD | 1994 | 35 | 113 | 74 | 0 | 2047 | SPC | 210 | 1 | 20 | 90 | 129 |  | 40 | 0 | 2.500464 | 0 | 0 | 41.46409 | 37.55064 | 0 | 1696.782 | 0 | 3.352108 | 0
2716 | 21.03.2021 03:16:39 | Drum | GOOD | 2001 | 35 | 106 | 67 | 0 | 2053 | SPC | 200 | 1 | 20 | 90 | 129 |  | 40 | 0 | 2.515419 | 0 | 0 | 41.3107 | 38.00817 | 0 | 1725.808 | 0 | 3.321261 | 0
2717 | 21.03.2021 03:19:20 | Drum | GOOD | 1999 | 37 | 110 | 75 | 0 | 2054 | SPC | 190 | 1 | 20 | 90 | 123 |  | 40 | 0 | 2.517108 | 0 | 0 | 42.31137 | 37.89244 | 0 | 1735.484 | 0 | 3.264683 | 0
2718 | 21.03.2021 03:22:05 | Drum | GOOD | 2001 | 37 | 114 | 68 | 0 | 2056 | SPC | 180 | 1 | 20 | 90 | 123 |  | 40 | 0 | 2.513361 | 0 | 0 | 41.96077 | 38.0769 | 0 | 1657.061 | 0 | 3.217121 | 0
2719 | 21.03.2021 03:25:46 | Drum | GOOD | 2001 | 35 | 106 | 66 | 0 | 2053 | SPC | 170 | 1 | 20 | 90 | 185 |  | 40 | 0 | 2.516114 | 0 | 0 | 41.36913 | 38.21614 | 0 | 1724.79 | 3.925355 | 3.306025 | 36.4315
2720 | 21.03.2021 03:28:31 | Drum | GOOD | 1999 | 35 | 110 | 75 | 0 | 2052 | SPC | 190 | 1 | 20 | 90 | 124 |  | 40 | 0 | 2.512795 | 0 | 0 | 40.17855 | 38.24328 | 0 | 1675.903 | 0 | 3.306025 | 0
2721 | 21.03.2021 03:31:16 | Drum | GOOD | 1999 | 34 | 108 | 69 | 0 | 2050 | SPC | 190 | 1 | 20 | 90 | 128 |  | 40 | 0 | 2.5096 | 0 | 0 | 39.32395 | 38.06062 | 0 | 1684.051 | 0 | 3.320552 | 0
2722 | 21.03.2021 03:33:57 | Drum | GOOD | 1999 | 35 | 115 | 70 | 0 | 2052 | SPC | 190 | 1 | 20 | 90 | 122 |  | 40 | 0 | 2.523372 | 0 | 0 | 40.50723 | 37.99009 | 0 | 1655.024 | 0 | 3.310366 | 0
2723 | 21.03.2021 03:36:42 | Drum | GOOD | 2002 | 32 | 108 | 70 | 0 | 2051 | SPC | 180 | 1 | 20 | 90 | 128 |  | 40 | 0 | 2.5309 | 0 | 0 | 39.2436 | 37.98647 | 0 | 1567.944 | 0 | 3.326959 | 0
2724 | 21.03.2021 03:39:32 | Drum | GOOD | 2000 | 34 | 113 | 66 | 0 | 2051 | SPC | 190 | 1 | 20 | 90 | 128 |  | 40 | 0 | 2.522332 | 0 | 0 | 39.73299 | 37.80201 | 0 | 1720.207 | 0 | 3.326959 | 0
2725 | 21.03.2021 03:42:18 | Drum | GOOD | 1999 | 34 | 110 | 68 | 0 | 2050 | SPC | 190 | 1 | 20 | 90 | 128 |  | 40 | 0 | 2.532604 | 0 | 0 | 40.67524 | 37.69893 | 0 | 1721.225 | 0 | 3.312453 | 0
2726 | 21.03.2021 03:45:03 | Drum | GOOD | 2000 | 35 | 108 | 75 | 0 | 2053 | SPC | 180 | 1 | 20 | 90 | 123 |  | 40 | 0 | 2.530637 | 0 | 0 | 41.53713 | 37.59042 | 0 | 1686.597 | 0 | 3.275784 | 0
2727 | 21.03.2021 03:47:43 | Drum | GOOD | 1999 | 35 | 107 | 70 | 0 | 2051 | SPC | 180 | 1 | 20 | 90 | 122 |  | 40 | 0 | 2.524943 | 0 | 0 | 40.6314 | 37.56873 | 0 | 1638.219 | 0 | 3.262405 | 0
2728 | 21.03.2021 03:50:23 | Drum | GOOD | 2003 | 34 | 112 | 71 | 0 | 2055 | SPC | 180 | 1 | 20 | 90 | 122 |  | 40 | 0 | 2.514518 | 0 | 0 | 38.25023 | 37.53075 | 0 | 1571.509 | 0 | 3.304542 | 0
2729 | 21.03.2021 04:00:35 | Drum | GOOD | 2002 | 35 | 111 | 69 | 0 | 2055 | SPC | 180 | 1 | 20 | 90 | 120 |  | 40 | 0 | 2.51377 | 0 | 0 | 38.15528 | 37.97019 | 0 | 1445.218 | 0 | 3.34912 | 0
2730 | 21.03.2021 04:19:02 | Drum | GOOD | 1999 | 37 | 110 | 70 | 0 | 2054 | SPC | 220 | 1 | 20 | 90 | 129 |  | 40 | 0 | 2.424252 | 0 | 0 | 40.6314 | 42.14952 | 0 | 1602.573 | 0 | 3.335741 | 0
2731 | 21.03.2021 04:22:02 | Drum | BAD | 1999 | 32 | 110 | 70 | 0 | 2049 | SPC | 230 | 1 | 20 | 90 | 130 |  | 40 | 0 | 2.3989 | 0 | 0 | 45.81009 | 43.24725 | 0 | 1948.854 | 0 | 3.335741 | 0
2732 | 21.03.2021 04:24:43 | Drum | BAD | 1999 | 32 | 108 | 70 | 0 | 2048 | SPC | 230 | 1 | 20 | 90 | 144 |  | 40 | 0 | 2.3989 | 0 | 0 | 43.83065 | 43.24725 | 0 | 1869.413 | 0 | 3.240096 | 0
2733 | 21.03.2021 04:27:23 | Drum | GOOD | 1999 | 34 | 111 | 70 | 0 | 2051 | SPC | 210 | 1 | 20 | 90 | 135 |  | 40 | 0 | 2.396768 | 0 | 0 | 42.85189 | 43.4498 | 0 | 1778.26 | 0 | 3.169619 | 0
2734 | 21.03.2021 04:30:13 | Drum | GOOD | 2001 | 31 | 111 | 71 | 0 | 2050 | SPC | 190 | 1 | 20 | 90 | 134 |  | 40 | 0 | 2.407284 | 0 | 0 | 42.0046 | 43.45522 | 0 | 1785.898 | 0 | 3.120929 | 0
2735 | 21.03.2021 04:33:09 | Drum | GOOD | 2000 | 34 | 113 | 69 | 0 | 2052 | SPC | 180 | 1 | 20 | 90 | 128 |  | 40 | 0 | 2.413334 | 0 | 0 | 40.66793 | 43.28342 | 0 | 1693.217 | 0 | 3.106611 | 0
2736 | 21.03.2021 04:35:54 | Drum | GOOD | 2000 | 35 | 107 | 70 | 0 | 2052 | SPC | 180 | 1 | 20 | 90 | 131 |  | 40 | 0 | 2.406126 | 0 | 0 | 39.0537 | 43.12608 | 0 | 1616.322 | 0 | 3.128087 | 0
2737 | 21.03.2021 04:48:31 | Drum | GOOD | 2001 | 32 | 110 | 70 | 0 | 2051 | SPC | 180 | 1 | 20 | 90 | 128 |  | 40 | 0 | 2.400478 | 0 | 0 | 39.90099 | 43.04289 | 0 | 1677.431 | 0 | 3.128087 | 0
2738 | 21.03.2021 04:51:16 | Drum | GOOD | 2000 | 34 | 110 | 69 | 0 | 2051 | SPC | 180 | 1 | 20 | 90 | 123 |  | 40 | 0 | 2.390538 | 0 | 0 | 40.61679 | 42.92896 | 0 | 1681.505 | 0 | 3.115084 | 0
2739 | 21.03.2021 04:53:56 | Drum | GOOD | 1999 | 35 | 109 | 71 | 0 | 2052 | SPC | 180 | 1 | 20 | 90 | 122 |  | 40 | 0 | 2.382082 | 0 | 0 | 39.98863 | 42.86567 | 0 | 1739.558 | 0 | 3.115084 | 0
2740 | 21.03.2021 04:56:52 | Drum | GOOD | 2002 | 36 | 109 | 71 | 0 | 2056 | SPC | 180 | 1 | 20 | 90 | 124 |  | 40 | 0 | 2.399789 | 0 | 0 | 42.74962 | 42.67759 | 0 | 1649.932 | 0 | 3.047236 | 0
2741 | 21.03.2021 04:59:32 | Drum | GOOD | 1996 | 37 | 110 | 75 | 0 | 2051 | SPC | 170 | 1 | 20 | 90 | 118 |  | 40 | 0 | 2.381276 | 0 | 0 | 39.07561 | 42.71014 | 0 | 1678.449 | 0 | 3.068149 | 0
2742 | 21.03.2021 05:03:02 | Drum | GOOD | 2002 | 35 | 112 | 73 | 0 | 2055 | SPC | 180 | 1 | 20 | 90 | 169 |  | 40 | 0 | 2.367419 | 0 | 0 | 40.58028 | 43.00311 | 0 | 1702.383 | 2.278259 | 3.11855 | 37.92886
2743 | 21.03.2021 05:07:53 | Drum | GOOD | 2003 | 36 | 110 | 72 | 0 | 2057 | SPC | 130 | 1 | 20 | 90 | 176 |  | 40 | 0 | 2.5314 | 0 | 0 | 41.46409 | 36.33174 | 0 | 1709.513 | 7.870373 | 3.11855 | 32.84512
2744 | 21.03.2021 05:11:33 | Drum | GOOD | 1996 | 35 | 110 | 70 | 0 | 2049 | SPC | 140 | 1 | 20 | 90 | 178 |  | 40 | 0 | 2.529053 | 0 | 0 | 41.12079 | 36.89236 | 0 | 1716.133 | 5.588527 | 3.11855 | 34.91952
2745 | 21.03.2021 05:14:59 | Drum | GOOD | 2000 | 34 | 109 | 75 | 0 | 2052 | SPC | 140 | 1 | 20 | 90 | 168 |  | 40 | 0 | 2.545456 | 0 | 0 | 40.9528 | 37.31915 | 0 | 1760.436 | 4.182479 | 3.213465 | 36.19775
2746 | 21.03.2021 05:17:39 | Drum | GOOD | 2001 | 35 | 115 | 73 | 0 | 2054 | SPC | 160 | 1 | 20 | 90 | 119 |  | 40 | 0 | 2.545872 | 0 | 0 | 38.39632 | 37.31373 | 0 | 1657.061 | 0 | 3.251845 | 0
2747 | 21.03.2021 05:21:14 | Drum | GOOD | 2002 | 35 | 109 | 71 | 0 | 2055 | SPC | 160 | 1 | 20 | 90 | 118 |  | 40 | 0 | 2.554616 | 0 | 0 | 38.38171 | 36.72598 | 0 | 1674.375 | 0 | 3.290601 | 0
2748 | 21.03.2021 05:24:00 | Drum | GOOD | 1996 | 37 | 109 | 71 | 0 | 2051 | SPC | 180 | 1 | 20 | 90 | 123 |  | 40 | 0 | 2.52812 | 0 | 0 | 39.39699 | 36.95023 | 0 | 1395.313 | 0 | 3.30325 | 0
2749 | 21.03.2021 05:26:45 | Drum | GOOD | 2001 | 36 | 108 | 70 | 0 | 2054 | SPC | 180 | 1 | 20 | 90 | 128 |  | 40 | 0 | 2.543486 | 0 | 0 | 40.22968 | 37.43128 | 0 | 1716.642 | 0 | 3.30325 | 0
2750 | 21.03.2021 05:29:35 | Drum | GOOD | 1999 | 35 | 107 | 70 | 0 | 2051 | SPC | 180 | 1 | 20 | 90 | 128 |  | 40 | 0 | 2.551814 | 0 | 0 | 39.49926 | 37.59766 | 0 | 1635.164 | 0 | 3.313269 | 0
2751 | 21.03.2021 05:32:16 | Drum | GOOD | 2002 | 35 | 112 | 68 | 0 | 2055 | SPC | 180 | 1 | 20 | 90 | 122 |  | 40 | 0 | 2.548877 | 0 | 0 | 40.57298 | 37.98466 | 0 | 1727.845 | 0 | 3.301393 | 0
2752 | 21.03.2021 05:35:06 | Drum | GOOD | 1998 | 36 | 114 | 71 | 0 | 2052 | SPC | 180 | 1 | 20 | 90 | 126 |  | 40 | 0 | 2.560625 | 0 | 0 | 39.45543 | 37.76585 | 0 | 1640.765 | 0 | 3.312539 | 0
2753 | 21.03.2021 05:37:41 | Drum | GOOD | 2000 | 34 | 108 | 66 | 0 | 2051 | SPC | 180 | 1 | 20 | 90 | 124 |  | 40 | 0 | 2.567314 | 0 | 0 | 41.18653 | 37.83637 | 0 | 1554.195 | 0 | 3.284885 | 0
2754 | 21.03.2021 05:40:32 | Drum | GOOD | 2000 | 34 | 108 | 72 | 0 | 2052 | SPC | 170 | 1 | 20 | 90 | 128 |  | 40 | 0 | 2.56341 | 0 | 0 | 39.48465 | 37.92137 | 0 | 1682.523 | 0 | 3.29528 | 0
2755 | 21.03.2021 05:43:22 | Drum | GOOD | 2000 | 35 | 109 | 73 | 0 | 2053 | SPC | 170 | 1 | 20 | 90 | 131 |  | 40 | 0 | 2.560164 | 0 | 0 | 39.36047 | 37.79297 | 0 | 1639.747 | 0 | 3.308868 | 0
2756 | 21.03.2021 05:48:08 | Drum | GOOD | 2006 | 35 | 109 | 69 | 0 | 2058 | SPC | 170 | 1 | 20 | 90 | 122 |  | 40 | 0 | 2.594807 | 0 | 0 | 39.30204 | 36.3227 | 0 | 1646.367 | 0 | 3.323958 | 0
2757 | 21.03.2021 05:51:03 | Drum | GOOD | 1996 | 36 | 112 | 66 | 0 | 2049 | SPC | 180 | 1 | 20 | 90 | 130 |  | 40 | 0 | 2.568277 | 0 | 0 | 39.55769 | 36.8797 | 0 | 1658.079 | 0 | 3.323958 | 0
2758 | 21.03.2021 05:53:48 | Drum | GOOD | 1998 | 36 | 110 | 75 | 0 | 2052 | SPC | 180 | 1 | 20 | 90 | 131 |  | 40 | 0 | 2.572309 | 0 | 0 | 40.13473 | 36.91949 | 0 | 1737.521 | 0 | 3.323958 | 0
2759 | 21.03.2021 05:56:34 | Drum | GOOD | 2001 | 31 | 110 | 70 | 0 | 2050 | SPC | 180 | 1 | 20 | 90 | 122 |  | 40 | 0 | 2.562456 | 0 | 0 | 42.47206 | 36.90321 | 0 | 1776.223 | 0 | 3.263248 | 0
2760 | 21.03.2021 05:59:14 | Drum | GOOD | 2001 | 33 | 113 | 76 | 0 | 2052 | SPC | 170 | 1 | 20 | 90 | 122 |  | 40 | 0 | 2.554761 | 0 | 0 | 39.09022 | 37.07501 | 0 | 1694.745 | 0 | 3.283785 | 0
2761 | 21.03.2021 06:01:59 | Drum | GOOD | 1999 | 36 | 108 | 75 | 0 | 2053 | SPC | 170 | 1 | 20 | 90 | 123 |  | 40 | 0 | 2.546419 | 0 | 0 | 42.09956 | 37.03342 | 0 | 1649.932 | 0 | 3.232654 | 0
2762 | 21.03.2021 06:04:35 | Drum | GOOD | 2002 | 32 | 108 | 70 | 0 | 2051 | SPC | 170 | 1 | 20 | 90 | 120 |  | 40 | 0 | 2.540181 | 0 | 0 | 38.60084 | 36.98098 | 0 | 1638.729 | 0 | 3.265775 | 0
2763 | 21.03.2021 06:07:20 | Drum | GOOD | 1999 | 31 | 114 | 75 | 0 | 2048 | SPC | 170 | 1 | 20 | 90 | 122 |  | 41 | 0 | 2.549732 | 0 | 0 | 40.41229 | 36.90683 | 0 | 1694.235 | 0 | 3.212255 | 0
2764 | 21.03.2021 06:11:00 | Packer | GOOD | 2000 | 34 | 121 | 94 | 0 | 2055 | SPC | 150 | 1 | 20 | 90 | 178 |  | 41 | 0 | 2.564937 | 0 | 0 | 41.43488 | 36.8146 | 0 | 1724.79 | 3.595192 | 3.293442 | 37.73164
2765 | 21.03.2021 06:13:51 | Packer | GOOD | 2001 | 34 | 116 | 91 | 0 | 2055 | SPC | 170 | 1 | 20 | 90 | 128 |  | 41 | 0 | 2.562984 | 0 | 0 | 40.18584 | 37.11661 | 0 | 1697.8 | 0 | 3.31152 | 0
2766 | 21.03.2021 08:13:30 | Packer | GOOD | 1998 | 36 | 119 | 92 | 0 | 2055 | SPC | 180 | 1 | 20 | 90 | 128 |  | 41 | 0 | 2.589778 | 0 | 0 | 39.41891 | 36.80737 | 0 | 1386.656 | 0 | 3.349319 | 0
2767 | 21.03.2021 08:16:21 | Packer | GOOD | 2000 | 33 | 124 | 87 | 0 | 2054 | SPC | 180 | 1 | 20 | 90 | 129 |  | 41 | 0 | 2.574729 | 0 | 0 | 42.31868 | 36.96289 | 0 | 1843.442 | 0 | 3.318268 | 0
2768 | 21.03.2021 08:22:16 | Packer | GOOD | 2000 | 35 | 120 | 89 | 0 | 2055 | SPC | 190 | 1 | 20 | 90 | 123 |  | 41 | 0 | 2.514785 | 0 | 0 | 43.0491 | 36.99002 | 0 | 1826.128 | 0 | 3.268434 | 0
2769 | 21.03.2021 08:29:57 | Packer | GOOD | 2001 | 35 | 121 | 87 | 0 | 2056 | SPC | 190 | 1 | 20 | 90 | 177 |  | 41 | 0 | 2.471814 | 0 | 0 | 40.68985 | 37.10757 | 0 | 1780.297 | 2.574802 | 3.325767 | 38.65927
2770 | 21.03.2021 08:33:18 | Packer | GOOD | 2000 | 35 | 115 | 91 | 0 | 2055 | SPC | 210 | 1 | 20 | 90 | 122 |  | 41 | 0 | 2.437153 | 0 | 0 | 40.6022 | 37.16002 | 0 | 1762.473 | 0 | 3.325767 | 0
2771 | 21.03.2021 08:40:34 | Packer | GOOD | 2001 | 34 | 124 | 94 | 0 | 2056 | SPC | 210 | 1 | 20 | 90 | 179 |  | 41 | 0 | 2.425235 | 0 | 0 | 40.80671 | 37.35713 | 0 | 1777.241 | 2.574802 | 3.3831 | 38.65927
2772 | 21.03.2021 08:46:29 | Packer | GOOD | 1998 | 36 | 122 | 91 | 0 | 2055 | SPC | 220 | 1 | 20 | 90 | 124 |  | 40 | 0 | 2.441171 | 0 | 0 | 42.07034 | 36.88152 | 0 | 1683.542 | 0 | 3.14962 | 0
2773 | 21.03.2021 08:54:15 | Drum | GOOD | 1995 | 36 | 109 | 66 | 0 | 2048 | SPC | 160 | 1 | 20 | 90 | 173 |  | 40 | 0 | 2.459162 | 0 | 0 | 41.20844 | 37.10938 | 0 | 1697.291 | 6.126857 | 3.14962 | 34.43013
2774 | 21.03.2021 08:59:21 | Drum | GOOD | 2007 | 36 | 107 | 68 | 0 | 2060 | SPC | 160 | 1 | 20 | 90 | 175 |  | 40 | 0 | 2.479759 | 0 | 0 | 40.92358 | 37.27394 | 0 | 1721.734 | 5.797429 | 3.14962 | 34.72961
2775 | 21.03.2021 09:28:54 | Drum | GOOD | 2003 | 36 | 109 | 73 | 0 | 2057 | SPC | 150 | 1 | 20 | 90 | 189 |  | 40 | 0 | 2.517122 | 0 | 0 | 42.66198 | 36.5162 | 0 | 1717.661 | 9.686193 | 3.14962 | 31.19437
2776 | 21.03.2021 09:33:40 | Drum | GOOD | 1995 | 35 | 109 | 73 | 0 | 2048 | SPC | 160 | 1 | 20 | 90 | 179 |  | 40 | 0 | 2.487912 | 0 | 0 | 41.8293 | 37.51989 | 0 | 1746.178 | 4.078024 | 3.242093 | 36.29271
2777 | 21.03.2021 09:39:41 | Drum | GOOD | 2001 | 35 | 111 | 66 | 0 | 2053 | SPC | 170 | 1 | 20 | 90 | 124 |  | 40 | 0 | 2.506243 | 0 | 0 | 41.60286 | 38.20349 | 0 | 1567.944 | 0 | 3.203734 | 0
2778 | 21.03.2021 09:42:16 | Drum | GOOD | 2000 | 34 | 110 | 72 | 0 | 2052 | SPC | 170 | 1 | 20 | 90 | 120 |  | 40 | 0 | 2.513081 | 0 | 0 | 38.27946 | 38.30838 | 0 | 1587.805 | 0 | 3.245119 | 0
2779 | 21.03.2021 09:44:56 | Drum | BAD | 1999 | 35 | 114 | 72 | 0 | 2052 | SPC | 170 | 1 | 20 | 90 | 120 |  | 40 | 0 | 2.525763 | 0 | 0 | 43.42892 | 38.41508 | 0 | 1633.127 | 0 | 3.159804 | 0
2780 | 21.03.2021 09:48:37 | Drum | GOOD | 1998 | 35 | 106 | 71 | 0 | 2050 | SPC | 150 | 1 | 20 | 90 | 185 |  | 40 | 0 | 2.53653 | 0 | 0 | 42.55972 | 38.64113 | 0 | 1753.307 | 3.354907 | 3.235373 | 36.95008
2781 | 21.03.2021 09:51:22 | Drum | GOOD | 1996 | 36 | 113 | 75 | 0 | 2050 | SPC | 180 | 1 | 20 | 90 | 128 |  | 40 | 0 | 2.497569 | 0 | 0 | 41.22305 | 39.14027 | 0 | 1690.671 | 0 | 3.206781 | 0
2782 | 21.03.2021 09:54:02 | Drum | GOOD | 2006 | 34 | 110 | 74 | 0 | 2058 | SPC | 190 | 1 | 20 | 90 | 121 |  | 40 | 0 | 2.405018 | 0 | 0 | 38.65927 | 39.9197 | 0 | 1585.768 | 0 | 3.2384 | 0
2783 | 21.03.2021 09:56:48 | Drum | GOOD | 2001 | 36 | 106 | 71 | 0 | 2054 | SPC | 190 | 1 | 20 | 90 | 128 |  | 40 | 0 | 2.43034 | 0 | 0 | 39.06831 | 39.78045 | 0 | 1491.559 | 0 | 3.2595 | 0
2784 | 21.03.2021 09:59:33 | Drum | GOOD | 2000 | 35 | 111 | 76 | 0 | 2053 | SPC | 190 | 1 | 20 | 90 | 123 |  | 40 | 0 | 2.470361 | 0 | 0 | 41.69782 | 39.62854 | 0 | 1367.305 | 0 | 3.218699 | 0
2785 | 21.03.2021 10:02:13 | Drum | GOOD | 1999 | 34 | 108 | 73 | 0 | 2051 | SPC | 180 | 1 | 20 | 90 | 123 |  | 40 | 0 | 2.462494 | 0 | 0 | 42.09956 | 39.61227 | 0 | 1643.821 | 0 | 3.167567 | 0
2786 | 21.03.2021 10:05:49 | Drum | GOOD | 2001 | 34 | 116 | 73 | 0 | 2053 | SPC | 180 | 1 | 20 | 90 | 180 |  | 40 | 0 | 2.422584 | 0 | 0 | 40.23698 | 40.14034 | 0 | 1641.784 | 3.266527 | 3.241071 | 37.03043
2787 | 21.03.2021 10:09:09 | Drum | GOOD | 2000 | 35 | 109 | 77 | 0 | 2053 | SPC | 190 | 1 | 20 | 90 | 129 |  | 40 | 0 | 2.433625 | 0 | 0 | 39.63073 | 40.5816 | 0 | 1614.285 | 0 | 3.241071 | 0
2788 | 21.03.2021 10:13:10 | Drum | GOOD | 2000 | 34 | 106 | 68 | 0 | 2051 | SPC | 190 | 1 | 20 | 90 | 131 |  | 40 | 0 | 2.47271 | 0 | 0 | 39.17787 | 40.4767 | 0 | 1611.739 | 0 | 3.259354 | 0
2789 | 21.03.2021 10:16:15 | Drum | GOOD | 1999 | 37 | 112 | 74 | 0 | 2054 | SPC | 190 | 1 | 20 | 90 | 129 |  | 40 | 0 | 2.482344 | 0 | 0 | 41.85851 | 40.2398 | 0 | 1716.642 | 0 | 3.214421 | 0
2790 | 21.03.2021 10:19:16 | Drum | GOOD | 1997 | 35 | 110 | 67 | 0 | 2049 | SPC | 180 | 1 | 20 | 90 | 122 |  | 40 | 0 | 2.4959 | 0 | 0 | 40.96741 | 39.94683 | 0 | 1412.627 | 0 | 3.192402 | 0
2791 | 21.03.2021 10:22:26 | Drum | GOOD | 2004 | 34 | 113 | 71 | 0 | 2056 | SPC | 170 | 1 | 20 | 90 | 123 |  | 40 | 0 | 2.503521 | 0 | 0 | 40.17855 | 39.93237 | 0 | 1564.889 | 0 | 3.192402 | 0
2792 | 21.03.2021 10:25:31 | Drum | GOOD | 1999 | 35 | 109 | 74 | 0 | 2052 | SPC | 180 | 1 | 20 | 90 | 123 |  | 40 | 0 | 2.465306 | 0 | 0 | 40.98201 | 39.98842 | 0 | 1502.253 | 0 | 3.170007 | 0
2793 | 21.03.2021 10:28:12 | Drum | GOOD | 2002 | 36 | 109 | 75 | 0 | 2056 | SPC | 170 | 1 | 20 | 90 | 123 |  | 40 | 0 | 2.473418 | 0 | 0 | 39.52847 | 40.07885 | 0 | 1547.575 | 0 | 3.170007 | 0
2794 | 21.03.2021 10:32:02 | Drum | GOOD | 1998 | 35 | 108 | 77 | 0 | 2051 | SPC | 170 | 1 | 20 | 90 | 122 |  | 40 | 0 | 2.478008 | 0 | 0 | 40.31733 | 40.12406 | 0 | 1579.657 | 0 | 3.170007 | 0
2795 | 21.03.2021 10:34:57 | Drum | GOOD | 2001 | 36 | 109 | 75 | 0 | 2055 | SPC | 170 | 1 | 20 | 90 | 119 |  | 40 | 0 | 2.487565 | 0 | 0 | 39.2217 | 40.14758 | 0 | 1424.339 | 0 | 3.187164 | 0
2796 | 21.03.2021 10:38:33 | Drum | GOOD | 2002 | 36 | 111 | 75 | 0 | 2056 | SPC | 170 | 1 | 20 | 90 | 128 |  | 40 | 0 | 2.50229 | 0 | 0 | 40.02515 | 39.75513 | 0 | 1674.884 | 0 | 3.187164 | 0
2797 | 21.03.2021 10:41:18 | Drum | GOOD | 1997 | 36 | 111 | 70 | 0 | 2051 | SPC | 170 | 1 | 20 | 90 | 128 |  | 40 | 0 | 2.502947 | 0 | 0 | 40.66793 | 39.61407 | 0 | 1642.802 | 0 | 3.172846 | 0
2798 | 21.03.2021 10:47:49 | Drum | GOOD | 2001 | 36 | 114 | 76 | 0 | 2056 | SPC | 160 | 1 | 20 | 90 | 120 |  | 40 | 0 | 2.513626 | 0 | 0 | 39.84986 | 39.9396 | 0 | 1314.853 | 0 | 3.172846 | 0
2799 | 21.03.2021 10:50:39 | Drum | GOOD | 1999 | 36 | 105 | 75 | 0 | 2053 | SPC | 160 | 1 | 20 | 90 | 129 |  | 40 | 0 | 2.530569 | 0 | 0 | 40.7702 | 39.87269 | 0 | 1649.422 | 0 | 3.155898 | 0
2800 | 21.03.2021 10:53:25 | Drum | GOOD | 2001 | 36 | 115 | 66 | 0 | 2055 | SPC | 160 | 1 | 20 | 90 | 128 |  | 40 | 0 | 2.525831 | 0 | 0 | 40.56567 | 39.79492 | 0 | 1644.839 | 0 | 3.144209 | 0
2801 | 21.03.2021 11:11:32 | Drum | GOOD | 2005 | 35 | 109 | 75 | 0 | 2058 | SPC | 140 | 1 | 20 | 90 | 179 |  | 40 | 0 | 2.567827 | 0 | 0 | 41.74895 | 38.97027 | 0 | 1729.373 | 3.555769 | 3.224474 | 36.76748
2802 | 21.03.2021 11:14:22 | Drum | GOOD | 1994 | 37 | 109 | 76 | 0 | 2049 | SPC | 170 | 1 | 20 | 90 | 132 |  | 40 | 0 | 2.514823 | 0 | 0 | 41.74895 | 39.7696 | 0 | 1704.42 | 0 | 3.182358 | 0
2803 | 21.03.2021 11:17:13 | Drum | GOOD | 1999 | 36 | 110 | 75 | 0 | 2053 | SPC | 170 | 1 | 20 | 90 | 128 |  | 40 | 0 | 2.508812 | 0 | 0 | 40.6095 | 40.12587 | 0 | 1679.468 | 0 | 3.169542 | 0
2804 | 21.03.2021 11:19:53 | Drum | GOOD | 2002 | 35 | 108 | 76 | 0 | 2055 | SPC | 160 | 1 | 20 | 90 | 123 |  | 40 | 0 | 2.501016 | 0 | 0 | 42.07764 | 40.1747 | 0 | 1472.717 | 0 | 3.118974 | 0
2805 | 21.03.2021 11:22:33 | Drum | GOOD | 1999 | 35 | 108 | 77 | 0 | 2052 | SPC | 160 | 1 | 20 | 90 | 120 |  | 40 | 0 | 2.490856 | 0 | 0 | 38.7031 | 40.07161 | 0 | 1613.776 | 0 | 3.149466 | 0
2806 | 21.03.2021 11:25:24 | Drum | GOOD | 2003 | 34 | 112 | 68 | 0 | 2055 | SPC | 160 | 1 | 20 | 90 | 129 |  | 40 | 0 | 2.495915 | 0 | 0 | 38.86379 | 40.32841 | 0 | 1531.788 | 0 | 3.175826 | 0
2807 | 21.03.2021 11:28:04 | Drum | GOOD | 1997 | 36 | 109 | 67 | 0 | 2050 | SPC | 170 | 1 | 20 | 90 | 123 |  | 40 | 0 | 2.504103 | 0 | 0 | 39.71838 | 40.25065 | 0 | 1370.36 | 0 | 3.175826 | 0
2808 | 21.03.2021 11:30:49 | Drum | GOOD | 2000 | 34 | 115 | 76 | 0 | 2053 | SPC | 170 | 1 | 20 | 90 | 128 |  | 40 | 0 | 2.46578 | 0 | 0 | 40.47802 | 40.38448 | 0 | 1652.478 | 0 | 3.175826 | 0
2809 | 21.03.2021 11:34:55 | Drum | GOOD | 2000 | 35 | 110 | 76 | 0 | 2053 | SPC | 180 | 1 | 20 | 90 | 122 |  | 40 | 0 | 2.43047 | 0 | 0 | 40.55106 | 40.86552 | 0 | 1690.671 | 0 | 3.164513 | 0
2810 | 21.03.2021 11:41:56 | Drum | BAD | 1999 | 37 | 110 | 68 | 0 | 2053 | SPC | 180 | 1 | 20 | 90 | 177 |  | 40 | 0 | 2.421871 | 0 | 0 | 43.58231 | 41.182 | 0 | 1784.371 | 4.094095 | 3.257362 | 36.2781
2811 | 21.03.2021 11:44:26 | Drum | GOOD | 2002 | 34 | 109 | 75 | 0 | 2054 | SPC | 200 | 1 | 20 | 90 | 133 |  | 40 | 0 | 2.432685 | 0 | 0 | 41.15731 | 41.04456 | 0 | 1664.7 | 0 | 3.230459 | 0
2812 | 21.03.2021 11:47:16 | Drum | GOOD | 1999 | 35 | 108 | 76 | 0 | 2052 | SPC | 190 | 1 | 20 | 90 | 129 |  | 40 | 0 | 2.439228 | 0 | 0 | 40.86514 | 40.8167 | 0 | 1671.32 | 0 | 3.21107 | 0
2813 | 21.03.2021 11:49:52 | Drum | GOOD | 2000 | 36 | 108 | 77 | 0 | 2054 | SPC | 190 | 1 | 20 | 90 | 119 |  | 40 | 0 | 2.449682 | 0 | 0 | 40.56567 | 41.06084 | 0 | 1521.604 | 0 | 3.199381 | 0
2814 | 21.03.2021 11:52:47 | Drum | GOOD | 2001 | 37 | 109 | 76 | 0 | 2056 | SPC | 180 | 1 | 20 | 90 | 131 |  | 40 | 0 | 2.466738 | 0 | 0 | 41.60286 | 40.625 | 0 | 1735.484 | 0 | 3.161022 | 0
2815 | 21.03.2021 11:55:42 | Drum | GOOD | 1998 | 29 | 111 | 69 | 0 | 2045 | SPC | 170 | 1 | 20 | 90 | 132 |  | 40 | 0 | 2.465592 | 0 | 0 | 40.01786 | 40.67925 | 0 | 1642.293 | 0 | 3.161022 | 0
2816 | 21.03.2021 11:58:23 | Drum | GOOD | 2000 | 21 | 114 | 75 | 0 | 2039 | SPC | 170 | 1 | 20 | 90 | 125 |  | 40 | 0 | 2.462071 | 0 | 0 | 39.03909 | 40.76244 | 0 | 1551.14 | 0 | 3.182874 | 0
2817 | 21.03.2021 12:00:58 | Drum | GOOD | 2001 | 16 | 109 | 68 | 0 | 2034 | SPC | 180 | 1 | 20 | 90 | 123 |  | 40 | 0 | 2.455715 | 0 | 0 | 40.07629 | 40.71 | 0 | 1418.738 | 0 | 3.182874 | 0
2818 | 21.03.2021 12:03:53 | Drum | GOOD | 1998 | 26 | 106 | 67 | 0 | 2041 | SPC | 180 | 1 | 20 | 90 | 129 |  | 40 | 0 | 2.466641 | 0 | 0 | 38.82727 | 40.84925 | 0 | 1519.567 | 0 | 3.210172 | 0
2819 | 21.03.2021 12:06:34 | Drum | GOOD | 2002 | 35 | 115 | 75 | 0 | 2056 | SPC | 180 | 1 | 20 | 90 | 123 |  | 40 | 0 | 2.496962 | 0 | 0 | 42.6985 | 41.0102 | 0 | 1690.671 | 0 | 3.14364 | 0
2820 | 21.03.2021 12:09:24 | Drum | GOOD | 2000 | 38 | 109 | 76 | 0 | 2056 | SPC | 160 | 1 | 20 | 90 | 131 |  | 40 | 0 | 2.501532 | 0 | 0 | 39.52847 | 41.07711 | 0 | 1630.581 | 0 | 3.14364 | 0
2821 | 21.03.2021 12:12:09 | Drum | GOOD | 2000 | 36 | 107 | 70 | 0 | 2053 | SPC | 160 | 1 | 20 | 90 | 129 |  | 40 | 0 | 2.507657 | 0 | 0 | 38.98066 | 41.28147 | 0 | 1456.421 | 0 | 3.166994 | 0
2822 | 21.03.2021 12:14:55 | Drum | GOOD | 1999 | 36 | 109 | 75 | 0 | 2053 | SPC | 170 | 1 | 20 | 90 | 128 |  | 40 | 0 | 2.493233 | 0 | 0 | 40.88706 | 41.78964 | 0 | 1672.338 | 0 | 3.147041 | 0
2823 | 21.03.2021 12:17:45 | Drum | GOOD | 2002 | 34 | 110 | 76 | 0 | 2054 | SPC | 170 | 1 | 20 | 90 | 129 |  | 40 | 0 | 2.470079 | 0 | 0 | 40.9601 | 41.7589 | 0 | 1623.451 | 0 | 3.12521 | 0
2824 | 21.03.2021 12:21:30 | Drum | GOOD | 1995 | 36 | 111 | 69 | 0 | 2049 | SPC | 170 | 1 | 20 | 90 | 121 |  | 40 | 0 | 2.446497 | 0 | 0 | 38.38171 | 42.00304 | 0 | 1310.779 | 0 | 3.163966 | 0
2825 | 21.03.2021 12:24:11 | Drum | GOOD | 2004 | 36 | 114 | 77 | 0 | 2059 | SPC | 180 | 1 | 20 | 90 | 129 |  | 40 | 0 | 2.448192 | 0 | 0 | 39.63073 | 41.92347 | 0 | 1549.612 | 0 | 3.163966 | 0
2826 | 21.03.2021 12:27:06 | Drum | GOOD | 2000 | 35 | 107 | 76 | 0 | 2053 | SPC | 180 | 1 | 20 | 90 | 129 |  | 40 | 0 | 2.452489 | 0 | 0 | 41.93155 | 41.89634 | 0 | 1600.536 | 0 | 3.117155 | 0
2827 | 21.03.2021 12:29:51 | Drum | GOOD | 1999 | 38 | 110 | 72 | 0 | 2055 | SPC | 160 | 1 | 20 | 90 | 122 |  | 40 | 0 | 2.480239 | 0 | 0 | 39.98863 | 42.04644 | 0 | 1482.392 | 0 | 3.117155 | 0
2828 | 21.03.2021 12:32:47 | Drum | GOOD | 2000 | 37 | 114 | 74 | 0 | 2055 | SPC | 160 | 1 | 20 | 90 | 128 |  | 40 | 0 | 2.485655 | 0 | 0 | 40.50723 | 42.06815 | 0 | 1687.615 | 0 | 3.106969 | 0
2829 | 21.03.2021 12:35:32 | Drum | GOOD | 2000 | 34 | 109 | 67 | 0 | 2051 | SPC | 160 | 1 | 20 | 90 | 128 |  | 40 | 0 | 2.483238 | 0 | 0 | 39.229 | 42.14953 | 0 | 1642.802 | 0 | 3.123937 | 0
2830 | 21.03.2021 12:38:22 | Drum | GOOD | 2001 | 37 | 108 | 69 | 0 | 2055 | SPC | 160 | 1 | 20 | 90 | 129 |  | 40 | 0 | 2.477892 | 0 | 0 | 41.05505 | 42.15856 | 0 | 1569.472 | 0 | 3.099664 | 0
2831 | 21.03.2021 12:46:03 | Drum | GOOD | 2000 | 35 | 107 | 74 | 0 | 2053 | SPC | 170 | 1 | 20 | 90 | 122 |  | 40 | 0 | 2.441809 | 0 | 0 | 42.88841 | 42.16399 | 0 | 1303.65 | 0 | 3.028248 | 0
2832 | 21.03.2021 12:50:04 | Drum | GOOD | 1996 | 36 | 112 | 66 | 0 | 2049 | SPC | 160 | 1 | 20 | 90 | 182 |  | 40 | 0 | 2.376735 | 0 | 0 | 42.58163 | 41.63411 | 0 | 1673.866 | 5.845634 | 3.028248 | 34.68579
2833 | 21.03.2021 12:54:54 | Drum | GOOD | 2005 | 36 | 111 | 74 | 0 | 2059 | SPC | 160 | 1 | 20 | 90 | 180 |  | 40 | 0 | 2.392833 | 0 | 0 | 40.6095 | 41.17477 | 0 | 1601.554 | 5.797429 | 3.028248 | 34.72961
2834 | 21.03.2021 12:58:45 | Drum | BAD | 2000 | 36 | 108 | 66 | 0 | 2053 | SPC | 160 | 1 | 20 | 90 | 175 |  | 40 | 0 | 2.376805 | 0 | 0 | 43.25362 | 41.79868 | 0 | 1716.133 | 7.050828 | 3.028248 | 33.59016
2835 | 21.03.2021 13:02:00 | Drum | GOOD | 2000 | 36 | 114 | 71 | 0 | 2054 | SPC | 160 | 1 | 20 | 90 | 179 |  | 40 | 0 | 2.376805 | 0 | 0 | 39.85717 | 41.79868 | 0 | 1585.258 | 3.812877 | 3.114523 | 36.53375
2836 | 21.03.2021 13:05:46 | Drum | GOOD | 2000 | 35 | 107 | 71 | 0 | 2052 | SPC | 180 | 1 | 20 | 90 | 182 |  | 40 | 0 | 2.4099 | 0 | 0 | 40.94549 | 41.97953 | 0 | 1611.739 | 2.318441 | 3.165864 | 37.89233
2837 | 21.03.2021 13:08:21 | Drum | GOOD | 1999 | 37 | 108 | 71 | 0 | 2053 | SPC | 180 | 1 | 20 | 90 | 119 |  | 40 | 0 | 2.419728 | 0 | 0 | 40.05438 | 42.20559 | 0 | 1468.643 | 0 | 3.165864 | 0
2838 | 21.03.2021 13:11:06 | Drum | GOOD | 2000 | 35 | 115 | 69 | 0 | 2053 | SPC | 190 | 1 | 20 | 90 | 128 |  | 40 | 0 | 2.403871 | 0 | 0 | 40.75558 | 42.26707 | 0 | 1552.667 | 0 | 3.149292 | 0
2839 | 21.03.2021 13:13:52 | Drum | GOOD | 2000 | 34 | 105 | 67 | 0 | 2051 | SPC | 190 | 1 | 20 | 90 | 121 |  | 40 | 0 | 2.384726 | 0 | 0 | 38.5205 | 42.24175 | 0 | 1398.368 | 0 | 3.184479 | 0
2840 | 21.03.2021 13:16:37 | Drum | GOOD | 2000 | 35 | 115 | 76 | 0 | 2054 | SPC | 200 | 1 | 20 | 90 | 129 |  | 42 | 0 | 2.389637 | 0 | 0 | 40.05438 | 42.07176 | 0 | 1619.887 | 0 | 3.147173 | 0
2841 | 21.03.2021 13:22:43 | Drum | GOOD | 2001 | 35 | 108 | 75 | 0 | 2054 | SPC | 190 | 1 | 20 | 90 | 122 |  | 42 | 0 | 2.394566 | 0 | 0 | 40.16394 | 42.20016 | 0 | 1560.815 | 0 | 3.191529 | 0
2842 | 21.03.2021 13:27:23 | JHS16 | GOOD | 1999 | 36 | 119 | 95 | 0 | 2056 | SPC | 190 | 1 | 20 | 90 | 180 |  | 42 | 0 | 2.426121 | 0 | 0 | 43.50196 | 42.19292 | 0 | 1767.566 | 2.895443 | 3.256357 | 39.36778
2843 | 21.03.2021 13:30:19 | JHS16 | GOOD | 2000 | 37 | 116 | 95 | 0 | 2058 | SPC | 200 | 1 | 20 | 90 | 131 |  | 42 | 0 | 2.440717 | 0 | 0 | 42.36981 | 42.33218 | 0 | 1664.19 | 0 | 3.256357 | 0
2844 | 21.03.2021 13:34:24 | JHS16 | GOOD | 2000 | 35 | 122 | 90 | 0 | 2056 | SPC | 200 | 1 | 20 | 90 | 128 |  | 42 | 0 | 2.455686 | 0 | 0 | 41.04774 | 42.38824 | 0 | 1517.021 | 0 | 3.277987 | 0
2845 | 21.03.2021 13:38:15 | JHS16 | BAD | 1999 | 36 | 119 | 90 | 0 | 2055 | SPC | 200 | 1 | 20 | 90 | 136 |  | 42 | 0 | 2.471057 | 0 | 0 | 46.41633 | 42.41175 | 0 | 1865.849 | 0 | 3.277987 | 0
2846 | 21.03.2021 13:40:50 | JHS16 | BAD | 2001 | 36 | 124 | 93 | 0 | 2058 | SPC | 200 | 1 | 20 | 90 | 130 |  | 42 | 0 | 2.470167 | 0 | 0 | 45.91965 | 42.44611 | 0 | 1836.822 | 0 | 3.180053 | 0
2847 | 21.03.2021 13:44:06 | JHS16 | GOOD | 2000 | 35 | 118 | 93 | 0 | 2056 | SPC | 180 | 1 | 20 | 90 | 135 |  | 42 | 0 | 2.47306 | 0 | 0 | 43.12945 | 42.56004 | 0 | 1654.515 | 0 | 3.153867 | 0
2848 | 21.03.2021 13:47:11 | JHS16 | GOOD | 2000 | 34 | 117 | 96 | 0 | 2055 | SPC | 170 | 1 | 20 | 90 | 130 |  | 42 | 0 | 2.482985 | 0 | 0 | 43.69917 | 42.56366 | 0 | 1698.309 | 0 | 3.113031 | 0
2849 | 21.03.2021 13:50:21 | JHS16 | GOOD | 2001 | 36 | 125 | 94 | 0 | 2058 | SPC | 160 | 1 | 20 | 90 | 128 |  | 42 | 0 | 2.481701 | 0 | 0 | 41.50792 | 42.63781 | 0 | 1673.357 | 0 | 3.113031 | 0
2850 | 21.03.2021 13:54:02 | JHS16 | GOOD | 1998 | 36 | 120 | 86 | 0 | 2054 | SPC | 160 | 1 | 20 | 90 | 131 |  | 40 | 0 | 2.48632 | 0 | 0 | 40.81401 | 42.80418 | 0 | 1669.283 | 0 | 3.181926 | 0
2851 | 21.03.2021 14:10:34 | JHS16 | GOOD | 2002 | 34 | 115 | 92 | 0 | 2056 | SPC | 180 | 1 | 20 | 90 | 129 |  | 40 | 0 | 2.484728 | 0 | 0 | 42.63276 | 43.14055 | 0 | 1718.679 | 0 | 3.117083 | 0
2852 | 21.03.2021 14:13:29 | Drum | GOOD | 1999 | 34 | 113 | 73 | 0 | 2051 | SPC | 160 | 1 | 20 | 90 | 137 |  | 40 | 0 | 2.471045 | 0 | 0 | 40.75558 | 43.07545 | 0 | 1709.513 | 0 | 3.100511 | 0
2853 | 21.03.2021 14:28:26 | Drum | GOOD | 2000 | 33 | 109 | 71 | 0 | 2051 | SPC | 180 | 1 | 20 | 90 | 128 |  | 40 | 0 | 2.396561 | 0 | 0 | 39.76951 | 43.62341 | 0 | 1576.601 | 0 | 3.100511 | 0
2854 | 21.03.2021 14:34:52 | Drum | GOOD | 1999 | 34 | 112 | 66 | 0 | 2050 | SPC | 190 | 1 | 20 | 90 | 122 |  | 40 | 0 | 2.348803 | 0 | 0 | 38.08224 | 44.31062 | 0 | 1374.434 | 0 | 3.146968 | 0
2855 | 21.03.2021 14:38:32 | Drum | GOOD | 2003 | 36 | 109 | 70 | 0 | 2056 | SPC | 200 | 1 | 20 | 90 | 128 |  | 40 | 0 | 2.352824 | 0 | 0 | 39.97403 | 44.23285 | 0 | 1435.033 | 0 | 3.146968 | 0
2856 | 21.03.2021 14:42:13 | Drum | GOOD | 1998 | 35 | 115 | 72 | 0 | 2051 | SPC | 190 | 1 | 20 | 90 | 131 |  | 40 | 0 | 2.388067 | 0 | 0 | 41.1427 | 43.93808 | 0 | 1585.768 | 0 | 3.120441 | 0
2857 | 21.03.2021 14:45:43 | Drum | GOOD | 1999 | 34 | 105 | 68 | 0 | 2050 | SPC | 180 | 1 | 20 | 90 | 128 |  | 40 | 0 | 2.391756 | 0 | 0 | 40.90897 | 43.85851 | 0 | 1567.435 | 0 | 3.099925 | 0
2858 | 21.03.2021 14:57:55 | Drum | GOOD | 2001 | 35 | 110 | 72 | 0 | 2054 | SPC | 180 | 1 | 20 | 90 | 128 |  | 40 | 0 | 2.385804 | 0 | 0 | 39.76221 | 43.95074 | 0 | 1615.813 | 0 | 3.099925 | 0
2859 | 21.03.2021 15:00:45 | Drum | GOOD | 2001 | 37 | 111 | 67 | 0 | 2055 | SPC | 180 | 1 | 20 | 90 | 128 |  | 40 | 0 | 2.375228 | 0 | 0 | 39.14135 | 43.87117 | 0 | 1546.047 | 0 | 3.119148 | 0
2860 | 21.03.2021 15:14:06 | Drum | GOOD | 1995 | 33 | 112 | 74 | 0 | 2046 | SPC | 190 | 1 | 20 | 90 | 186 |  | 40 | 0 | 2.364093 | 0 | 0 | 40.25159 | 43.85127 | 0 | 1604.1 | 2.728201 | 3.180067 | 37.51982
2861 | 21.03.2021 15:18:32 | Drum | GOOD | 2007 | 35 | 108 | 67 | 0 | 2059 | SPC | 200 | 1 | 20 | 90 | 128 |  | 40 | 0 | 2.378897 | 0 | 0 | 38.25023 | 43.46246 | 0 | 1389.202 | 0 | 3.222203 | 0
2862 | 21.03.2021 15:21:22 | Drum | GOOD | 1996 | 36 | 112 | 73 | 0 | 2050 | SPC | 210 | 1 | 20 | 90 | 128 |  | 40 | 0 | 2.351635 | 0 | 0 | 40.02515 | 43.80787 | 0 | 1473.226 | 0 | 3.222203 | 0
2863 | 21.03.2021 15:24:03 | Drum | BAD | 2002 | 34 | 107 | 68 | 0 | 2053 | SPC | 210 | 1 | 20 | 90 | 127 |  | 40 | 0 | 2.361649 | 0 | 0 | 43.66265 | 43.9652 | 0 | 1545.029 | 0 | 3.130878 | 0
2864 | 21.03.2021 15:26:33 | Drum | GOOD | 1999 | 35 | 114 | 70 | 0 | 2052 | SPC | 190 | 1 | 20 | 90 | 122 |  | 40 | 0 | 2.359881 | 0 | 0 | 41.44947 | 44.12073 | 0 | 1480.355 | 0 | 3.096463 | 0
2865 | 21.03.2021 15:30:13 | Drum | GOOD | 2001 | 35 | 109 | 71 | 0 | 2054 | SPC | 190 | 1 | 20 | 90 | 182 |  | 40 | 0 | 2.342523 | 0 | 0 | 41.05505 | 44.20211 | 0 | 1530.261 | 3.121898 | 3.166585 | 37.16191
2866 | 21.03.2021 15:33:44 | Drum | GOOD | 1998 | 36 | 106 | 66 | 0 | 2051 | SPC | 200 | 1 | 20 | 90 | 122 |  | 40 | 0 | 2.37395 | 0 | 0 | 42.63276 | 43.96159 | 0 | 1496.142 | 0 | 3.101743 | 0
2867 | 21.03.2021 15:40:00 | Drum | BAD | 1999 | 35 | 115 | 75 | 0 | 2053 | SPC | 180 | 1 | 20 | 90 | 120 |  | 40 | 0 | 2.416248 | 0 | 0 | 43.35588 | 43.54926 | 0 | 1457.949 | 0 | 3.018306 | 0
2868 | 21.03.2021 15:42:25 | Drum | GOOD | 2002 | 35 | 105 | 76 | 0 | 2055 | SPC | 150 | 1 | 20 | 90 | 0 |  | 40 | 0 | 2.454944 | 0 | 0 | 43.90369 | 42.88918 | 0 | 1634.145 | 0 | 2.920783 | 0
2869 | 21.03.2021 15:44:40 | Drum | GOOD | 2000 | 35 | 109 | 71 | 0 | 2053 | SPC | 130 | 1 | 20 | 90 | 119 |  | 40 | 0 | 2.454944 | 0 | 0 | 38.24294 | 42.88918 | 0 | 1432.996 | 0 | 2.963108 | 0
2870 | 21.03.2021 15:47:20 | Drum | GOOD | 2000 | 35 | 115 | 74 | 0 | 2053 | SPC | 140 | 1 | 20 | 90 | 119 |  | 40 | 0 | 2.438846 | 0 | 0 | 38.13336 | 42.66312 | 0 | 1598.499 | 0 | 3.00825 | 0
2871 | 21.03.2021 15:50:56 | Drum | GOOD | 2001 | 36 | 110 | 66 | 0 | 2054 | SPC | 150 | 1 | 20 | 90 | 178 |  | 40 | 0 | 2.419916 | 0 | 0 | 42.51589 | 42.53472 | 0 | 1622.942 | 4.013739 | 3.09922 | 36.35115
2872 | 21.03.2021 15:53:41 | Drum | GOOD | 2000 | 35 | 110 | 71 | 0 | 2053 | SPC | 170 | 1 | 20 | 90 | 124 |  | 40 | 0 | 2.40721 | 0 | 0 | 42.5305 | 42.49132 | 0 | 1546.556 | 0 | 3.037007 | 0
2873 | 21.03.2021 15:57:17 | Drum | GOOD | 2000 | 36 | 110 | 73 | 0 | 2054 | SPC | 170 | 1 | 20 | 90 | 176 |  | 40 | 0 | 2.368338 | 0 | 0 | 39.77682 | 42.54557 | 0 | 1499.197 | 2.96925 | 3.103561 | 37.30068
2874 | 21.03.2021 16:00:02 | Drum | GOOD | 2000 | 34 | 111 | 66 | 0 | 2051 | SPC | 190 | 1 | 20 | 90 | 124 |  | 40 | 0 | 2.346677 | 0 | 0 | 41.98999 | 42.88556 | 0 | 1526.187 | 0 | 3.055247 | 0
2875 | 21.03.2021 16:02:32 | Drum | GOOD | 2000 | 36 | 106 | 73 | 0 | 2053 | SPC | 170 | 1 | 20 | 90 | 116 |  | 40 | 0 | 2.370098 | 0 | 0 | 38.97335 | 43.15141 | 0 | 1579.657 | 0 | 3.078789 | 0
2876 | 21.03.2021 16:06:18 | Drum | GOOD | 2001 | 35 | 113 | 70 | 0 | 2054 | SPC | 180 | 1 | 20 | 90 | 185 |  | 40 | 0 | 2.371051 | 0 | 0 | 40.84323 | 43.19661 | 0 | 1514.984 | 2.856759 | 3.142714 | 37.40295
2877 | 21.03.2021 16:09:08 | Drum | GOOD | 1998 | 35 | 106 | 66 | 0 | 2050 | SPC | 190 | 1 | 20 | 90 | 128 |  | 40 | 0 | 2.388408 | 0 | 0 | 39.5723 | 43.14959 | 0 | 1561.833 | 0 | 3.142714 | 0
2878 | 21.03.2021 16:17:54 | Drum | GOOD | 1996 | 35 | 114 | 74 | 0 | 2049 | SPC | 190 | 1 | 20 | 90 | 128 |  | 40 | 0 | 2.394503 | 0 | 0 | 39.85717 | 43.30331 | 0 | 1683.542 | 0 | 3.142714 | 0
2879 | 21.03.2021 16:20:39 | Drum | GOOD | 1998 | 37 | 106 | 68 | 0 | 2052 | SPC | 190 | 1 | 20 | 90 | 122 |  | 40 | 0 | 2.383236 | 0 | 0 | 42.77154 | 43.28523 | 0 | 1492.577 | 0 | 3.074303 | 0
2880 | 21.03.2021 16:24:25 | Drum | GOOD | 2006 | 36 | 111 | 70 | 0 | 2060 | SPC | 180 | 1 | 20 | 90 | 128 |  | 40 | 0 | 2.36235 | 0 | 0 | 38.67389 | 43.28161 | 0 | 1484.938 | 0 | 3.105546 | 0
2881 | 21.03.2021 16:28:10 | Drum | GOOD | 2000 | 36 | 114 | 72 | 0 | 2054 | SPC | 180 | 1 | 20 | 90 | 184 |  | 40 | 0 | 2.374413 | 0 | 0 | 41.39835 | 43.13693 | 0 | 1593.916 | 2.647861 | 3.164587 | 37.59285
2882 | 21.03.2021 16:31:01 | Drum | GOOD | 2000 | 34 | 109 | 67 | 0 | 2051 | SPC | 200 | 1 | 20 | 90 | 133 |  | 40 | 0 | 2.379545 | 0 | 0 | 40.84323 | 43.16045 | 0 | 1513.965 | 0 | 3.145761 | 0
2883 | 21.03.2021 16:33:46 | Drum | GOOD | 2001 | 36 | 107 | 74 | 0 | 2055 | SPC | 190 | 1 | 20 | 90 | 127 |  | 40 | 0 | 2.384065 | 0 | 0 | 39.76221 | 43.36118 | 0 | 1492.068 | 0 | 3.145761 | 0
2884 | 21.03.2021 16:36:41 | Drum | GOOD | 1997 | 37 | 110 | 66 | 0 | 2051 | SPC | 190 | 1 | 20 | 90 | 128 |  | 40 | 0 | 2.372695 | 0 | 0 | 41.09157 | 43.39193 | 0 | 1567.944 | 0 | 3.120549 | 0
2885 | 21.03.2021 16:39:12 | Drum | GOOD | 1997 | 37 | 110 | 71 | 0 | 2052 | SPC | 190 | 1 | 20 | 90 | 122 |  | 40 | 0 | 2.380994 | 0 | 0 | 41.33992 | 43.44076 | 0 | 1597.99 | 0 | 3.088951 | 0
2886 | 21.03.2021 16:42:07 | Drum | BAD | 2005 | 36 | 114 | 73 | 0 | 2059 | SPC | 180 | 1 | 20 | 90 | 120 |  | 40 | 0 | 2.39185 | 0 | 0 | 43.5677 | 43.31597 | 0 | 1624.979 | 0 | 3.000067 | 0
2887 | 21.03.2021 16:44:27 | Drum | GOOD | 2000 | 35 | 109 | 69 | 0 | 2052 | SPC | 160 | 1 | 20 | 90 | 122 |  | 40 | 0 | 2.39185 | 0 | 0 | 40.50723 | 43.31597 | 0 | 1547.066 | 0 | 2.989881 | 0
2888 | 21.03.2021 16:48:58 | Drum | GOOD | 2001 | 36 | 109 | 66 | 0 | 2054 | SPC | 150 | 1 | 20 | 90 | 183 |  | 40 | 0 | 2.401146 | 0 | 0 | 41.1427 | 43.13512 | 0 | 1562.852 | 4.833284 | 2.989881 | 35.60611
2889 | 21.03.2021 16:51:38 | Drum | GOOD | 1998 | 34 | 109 | 75 | 0 | 2050 | SPC | 150 | 1 | 20 | 90 | 122 |  | 40 | 0 | 2.426728 | 0 | 0 | 39.60151 | 43.26534 | 0 | 1501.234 | 0 | 2.989881 | 0
2890 | 21.03.2021 16:55:14 | Drum | GOOD | 2002 | 34 | 109 | 66 | 0 | 2053 | SPC | 140 | 1 | 20 | 90 | 172 |  | 40 | 0 | 2.442121 | 0 | 0 | 39.2436 | 43.24363 | 0 | 1461.514 | 2.20595 | 3.038592 | 37.99459
2891 | 21.03.2021 16:57:59 | Drum | GOOD | 1999 | 37 | 109 | 74 | 0 | 2054 | SPC | 150 | 1 | 20 | 90 | 129 |  | 40 | 0 | 2.453333 | 0 | 0 | 41.44217 | 43.05737 | 0 | 1516.511 | 0 | 3.004364 | 0
2892 | 21.03.2021 17:00:44 | Drum | GOOD | 1999 | 36 | 111 | 69 | 0 | 2053 | SPC | 140 | 1 | 20 | 90 | 122 |  | 40 | 0 | 2.460503 | 0 | 0 | 38.92953 | 42.76078 | 0 | 1464.06 | 0 | 3.029034 | 0
2893 | 21.03.2021 17:03:20 | Drum | GOOD | 2001 | 36 | 114 | 67 | 0 | 2055 | SPC | 160 | 1 | 20 | 90 | 121 |  | 40 | 0 | 2.411617 | 0 | 0 | 38.27946 | 42.3376 | 0 | 1483.411 | 0 | 3.070419 | 0
2894 | 21.03.2021 17:06:05 | Drum | GOOD | 2001 | 36 | 111 | 74 | 0 | 2055 | SPC | 170 | 1 | 20 | 90 | 121 |  | 40 | 0 | 2.397057 | 0 | 0 | 39.28013 | 42.09708 | 0 | 1573.546 | 0 | 3.086073 | 0
2895 | 21.03.2021 17:09:35 | Drum | GOOD | 1999 | 36 | 106 | 68 | 0 | 2052 | SPC | 180 | 1 | 20 | 90 | 175 |  | 40 | 0 | 2.386282 | 0 | 0 | 40.70445 | 42.08804 | 0 | 1637.201 | 2.688031 | 3.146053 | 37.55634
2896 | 21.03.2021 17:20:12 | Drum | GOOD | 2001 | 38 | 109 | 68 | 0 | 2056 | SPC | 190 | 1 | 20 | 90 | 119 |  | 40 | 0 | 2.394361 | 0 | 0 | 38.97335 | 42.36111 | 0 | 1565.907 | 0 | 3.169595 | 0
2897 | 21.03.2021 17:22:57 | Drum | GOOD | 1999 | 29 | 110 | 73 | 0 | 2046 | SPC | 180 | 1 | 20 | 90 | 127 |  | 40 | 0 | 2.430462 | 0 | 0 | 40.7921 | 42.42441 | 0 | 1560.815 | 0 | 3.152084 | 0
2898 | 21.03.2021 17:34:58 | Drum | GOOD | 2000 | 22 | 112 | 69 | 0 | 2040 | SPC | 190 | 1 | 20 | 90 | 128 |  | 40 | 0 | 2.371083 | 0 | 0 | 39.52847 | 42.79695 | 0 | 1610.211 | 0 | 3.152084 | 0
2899 | 21.03.2021 17:37:39 | Drum | GOOD | 2001 | 32 | 107 | 68 | 0 | 2050 | SPC | 210 | 1 | 20 | 90 | 122 |  | 40 | 0 | 2.302527 | 0 | 0 | 40.36115 | 43.69574 | 0 | 1498.688 | 0 | 3.152084 | 0
2900 | 21.03.2021 17:41:14 | Drum | GOOD | 1999 | 31 | 111 | 74 | 0 | 2048 | SPC | 210 | 1 | 20 | 90 | 178 |  | 40 | 0 | 2.28762 | 0 | 0 | 40.12011 | 44.14424 | 0 | 1565.907 | 2.246124 | 3.201734 | 37.95807
2901 | 21.03.2021 17:44:00 | Drum | GOOD | 2000 | 23 | 114 | 76 | 0 | 2042 | SPC | 220 | 1 | 20 | 90 | 127 |  | 40 | 0 | 2.307007 | 0 | 0 | 38.49127 | 44.62529 | 0 | 1576.092 | 0 | 3.237673 | 0
2902 | 21.03.2021 17:46:50 | Drum | GOOD | 1999 | 37 | 109 | 70 | 0 | 2053 | SPC | 220 | 1 | 20 | 90 | 128 |  | 40 | 0 | 2.324169 | 0 | 0 | 40.54375 | 44.66327 | 0 | 1546.556 | 0 | 3.226548 | 0
2903 | 21.03.2021 17:49:35 | Drum | GOOD | 2001 | 32 | 107 | 74 | 0 | 2051 | SPC | 220 | 1 | 20 | 90 | 128 |  | 40 | 0 | 2.329554 | 0 | 0 | 40.89436 | 44.66689 | 0 | 1450.31 | 0 | 3.206407 | 0
2904 | 21.03.2021 17:53:21 | Drum | GOOD | 2001 | 10 | 110 | 68 | 0 | 2028 | SPC | 210 | 1 | 20 | 90 | 187 |  | 40 | 0 | 2.337291 | 0 | 0 | 40.65332 | 44.81156 | 0 | 1570.491 | 2.20595 | 3.255118 | 37.99459
2905 | 21.03.2021 17:56:11 | Drum | GOOD | 1999 | 31 | 114 | 73 | 0 | 2048 | SPC | 220 | 1 | 20 | 90 | 126 |  | 40 | 0 | 2.349358 | 0 | 0 | 39.85717 | 44.84953 | 0 | 1315.362 | 0 | 3.255118 | 0
2906 | 21.03.2021 17:58:56 | Drum | GOOD | 2002 | 10 | 108 | 68 | 0 | 2029 | SPC | 220 | 1 | 20 | 90 | 131 |  | 40 | 0 | 2.358324 | 0 | 0 | 40.61679 | 44.7338 | 0 | 1615.813 | 0 | 3.242114 | 0
2907 | 21.03.2021 18:01:47 | Drum | GOOD | 1999 | 26 | 107 | 68 | 0 | 2042 | SPC | 220 | 1 | 20 | 90 | 127 |  | 40 | 0 | 2.353702 | 0 | 0 | 40.09821 | 44.67412 | 0 | 1394.294 | 0 | 3.242114 | 0
2908 | 21.03.2021 18:14:38 | Drum | GOOD | 2000 | 26 | 115 | 74 | 0 | 2044 | SPC | 220 | 1 | 20 | 90 | 134 |  | 40 | 0 | 2.355761 | 0 | 0 | 39.66725 | 44.72114 | 0 | 1569.981 | 0 | 3.242114 | 0
2909 | 21.03.2021 18:17:34 | Drum | GOOD | 1999 | 30 | 108 | 66 | 0 | 2046 | SPC | 220 | 1 | 20 | 90 | 128 |  | 40 | 0 | 2.347181 | 0 | 0 | 40.9601 | 44.39923 | 0 | 1588.823 | 0 | 3.220283 | 0
2910 | 21.03.2021 18:20:14 | Drum | GOOD | 2001 | 29 | 106 | 74 | 0 | 2048 | SPC | 220 | 1 | 20 | 90 | 131 |  | 40 | 0 | 2.341932 | 0 | 0 | 41.23766 | 44.11892 | 0 | 1583.731 | 0 | 3.191314 | 0
2911 | 21.03.2021 18:22:54 | Drum | BAD | 2000 | 36 | 115 | 76 | 0 | 2055 | SPC | 210 | 1 | 20 | 90 | 120 |  | 40 | 0 | 2.348877 | 0 | 0 | 43.07832 | 44.04297 | 0 | 1423.321 | 0 | 3.115015 | 0
2912 | 21.03.2021 18:25:25 | Drum | GOOD | 1999 | 31 | 107 | 72 | 0 | 2047 | SPC | 190 | 1 | 20 | 90 | 126 |  | 40 | 0 | 2.350833 | 0 | 0 | 38.52779 | 44.0267 | 0 | 1526.187 | 0 | 3.150014 | 0
2913 | 21.03.2021 18:28:05 | Drum | GOOD | 2001 | 26 | 112 | 73 | 0 | 2045 | SPC | 200 | 1 | 20 | 90 | 122 |  | 40 | 0 | 2.367315 | 0 | 0 | 39.19249 | 44.23466 | 0 | 1480.355 | 0 | 3.167922 | 0
2914 | 21.03.2021 18:30:55 | Drum | GOOD | 2001 | 36 | 110 | 76 | 0 | 2055 | SPC | 200 | 1 | 20 | 90 | 120 |  | 40 | 0 | 2.367094 | 0 | 0 | 38.30867 | 44.38477 | 0 | 1274.623 | 0 | 3.208556 | 0
2915 | 21.03.2021 18:34:26 | Drum | GOOD | 1999 | 26 | 106 | 76 | 0 | 2043 | SPC | 210 | 1 | 20 | 90 | 128 |  | 40 | 0 | 2.366037 | 0 | 0 | 40.39767 | 44.48965 | 0 | 1534.335 | 0 | 3.208556 | 0
2916 | 21.03.2021 18:37:16 | Drum | GOOD | 1998 | 31 | 112 | 68 | 0 | 2047 | SPC | 210 | 1 | 20 | 90 | 128 |  | 40 | 0 | 2.375422 | 0 | 0 | 40.17855 | 44.44444 | 0 | 1522.113 | 0 | 3.208556 | 0
2917 | 21.03.2021 18:46:12 | Drum | GOOD | 2002 | 27 | 114 | 67 | 0 | 2047 | SPC | 210 | 1 | 20 | 90 | 128 |  | 40 | 0 | 2.382733 | 0 | 0 | 40.9528 | 44.53668 | 0 | 1669.283 | 0 | 3.186913 | 0
2918 | 21.03.2021 18:49:02 | Drum | GOOD | 2000 | 22 | 110 | 75 | 0 | 2040 | SPC | 200 | 1 | 20 | 90 | 128 |  | 40 | 0 | 2.388378 | 0 | 0 | 41.50061 | 44.48604 | 0 | 1575.074 | 0 | 3.151183 | 0
2919 | 21.03.2021 18:53:13 | Drum | GOOD | 2001 | 36 | 108 | 66 | 0 | 2054 | SPC | 190 | 1 | 20 | 90 | 122 |  | 40 | 0 | 2.390932 | 0 | 0 | 38.93683 | 43.91819 | 0 | 1294.993 | 0 | 3.175664 | 0
2920 | 21.03.2021 18:56:48 | Drum | GOOD | 1998 | 35 | 108 | 73 | 0 | 2051 | SPC | 190 | 1 | 20 | 90 | 128 |  | 40 | 0 | 2.415776 | 0 | 0 | 41.03314 | 43.54745 | 0 | 1563.87 | 0 | 3.151955 | 0
2921 | 21.03.2021 18:59:39 | Drum | GOOD | 1996 | 36 | 107 | 71 | 0 | 2049 | SPC | 200 | 1 | 20 | 90 | 128 |  | 40 | 0 | 2.354505 | 0 | 0 | 39.03909 | 43.4082 | 0 | 1481.374 | 0 | 3.173807 | 0
2922 | 21.03.2021 19:04:19 | Drum | GOOD | 2004 | 35 | 115 | 76 | 0 | 2058 | SPC | 220 | 1 | 20 | 90 | 185 |  | 40 | 0 | 2.276211 | 0 | 0 | 41.30339 | 44.18764 | 0 | 1642.802 | 2.696067 | 3.233975 | 37.54903
2923 | 21.03.2021 19:07:00 | Drum | GOOD | 2000 | 36 | 108 | 69 | 0 | 2053 | SPC | 230 | 1 | 20 | 90 | 119 |  | 40 | 0 | 2.276395 | 0 | 0 | 38.23563 | 44.72295 | 0 | 1368.323 | 0 | 3.276487 | 0
2924 | 21.03.2021 19:09:40 | Drum | BAD | 1999 | 32 | 111 | 76 | 0 | 2049 | SPC | 240 | 1 | 20 | 90 | 120 |  | 40 | 0 | 2.282352 | 0 | 0 | 43.2244 | 44.77358 | 0 | 1548.593 | 0 | 3.196431 | 0
2925 | 21.03.2021 19:12:10 | Drum | GOOD | 2001 | 31 | 107 | 76 | 0 | 2050 | SPC | 220 | 1 | 20 | 90 | 128 |  | 40 | 0 | 2.320928 | 0 | 0 | 39.46274 | 44.63795 | 0 | 1509.891 | 0 | 3.20739 | 0
2926 | 21.03.2021 19:14:56 | Drum | GOOD | 1999 | 36 | 115 | 71 | 0 | 2053 | SPC | 190 | 1 | 20 | 90 | 131 |  | 40 | 0 | 2.436693 | 0 | 0 | 42.3479 | 43.63064 | 0 | 1516.511 | 0 | 3.149872 | 0
2927 | 21.03.2021 19:17:51 | Drum | BAD | 2001 | 35 | 109 | 76 | 0 | 2054 | SPC | 180 | 1 | 20 | 90 | 131 |  | 40 | 0 | 2.435396 | 0 | 0 | 43.42161 | 43.2581 | 0 | 1650.441 | 0 | 3.064745 | 0
2928 | 21.03.2021 19:20:16 | Drum | GOOD | 2000 | 34 | 108 | 66 | 0 | 2051 | SPC | 180 | 1 | 20 | 90 | 122 |  | 40 | 0 | 2.360469 | 0 | 0 | 38.95144 | 43.47873 | 0 | 1498.688 | 0 | 3.124106 | 0
2929 | 21.03.2021 19:22:57 | Drum | GOOD | 2001 | 35 | 112 | 67 | 0 | 2053 | SPC | 190 | 1 | 20 | 90 | 123 |  | 40 | 0 | 2.356461 | 0 | 0 | 39.49195 | 43.75181 | 0 | 1328.093 | 0 | 3.134313 | 0
2930 | 21.03.2021 19:26:57 | Drum | GOOD | 1999 | 34 | 112 | 76 | 0 | 2051 | SPC | 190 | 1 | 20 | 90 | 192 |  | 42 | 0 | 2.376204 | 0 | 0 | 42.5305 | 44.0267 | 0 | 1555.723 | 3.811391 | 3.18624 | 38.5351
2931 | 21.03.2021 19:34:13 | Drum | GOOD | 2001 | 35 | 110 | 72 | 0 | 2054 | SPC | 200 | 1 | 20 | 90 | 198 |  | 42 | 0 | 2.375643 | 0 | 0 | 42.40633 | 44.38115 | 0 | 1688.634 | 2.871332 | 3.250505 | 39.3897
2932 | 21.03.2021 19:37:18 | JHS16 | GOOD | 1998 | 34 | 120 | 95 | 0 | 2053 | SPC | 210 | 1 | 20 | 90 | 132 |  | 42 | 0 | 2.383723 | 0 | 0 | 42.42094 | 44.18945 | 0 | 1603.591 | 0 | 3.250505 | 0
2933 | 21.03.2021 19:40:24 | JHS16 | GOOD | 2001 | 35 | 115 | 96 | 0 | 2057 | SPC | 220 | 1 | 20 | 90 | 137 |  | 42 | 0 | 2.350606 | 0 | 0 | 40.89436 | 43.78798 | 0 | 1593.406 | 0 | 3.276079 | 0
2934 | 21.03.2021 19:43:19 | JHS16 | GOOD | 1997 | 34 | 122 | 97 | 0 | 2052 | SPC | 230 | 1 | 20 | 90 | 131 |  | 42 | 0 | 2.312859 | 0 | 0 | 42.20181 | 43.28161 | 0 | 1688.634 | 0 | 3.276079 | 0
2935 | 21.03.2021 19:46:24 | JHS16 | GOOD | 2002 | 35 | 124 | 90 | 0 | 2058 | SPC | 220 | 1 | 20 | 90 | 128 |  | 42 | 0 | 2.364543 | 0 | 0 | 41.41296 | 43.27257 | 0 | 1601.554 | 0 | 3.288317 | 0
2936 | 21.03.2021 19:50:10 | JHS16 | GOOD | 2002 | 36 | 115 | 93 | 0 | 2058 | SPC | 220 | 1 | 20 | 90 | 131 |  | 42 | 0 | 2.38935 | 0 | 0 | 40.47802 | 43.4733 | 0 | 1410.081 | 0 | 3.324597 | 0
2937 | 21.03.2021 19:53:45 | JHS16 | BAD | 1999 | 35 | 123 | 86 | 0 | 2054 | SPC | 230 | 1 | 20 | 90 | 129 |  | 42 | 0 | 2.388888 | 0 | 0 | 45.29149 | 43.30331 | 0 | 1758.909 | 0 | 3.242815 | 0
2938 | 21.03.2021 19:56:21 | JHS16 | GOOD | 2001 | 34 | 121 | 96 | 0 | 2056 | SPC | 210 | 1 | 20 | 90 | 129 |  | 42 | 0 | 2.368497 | 0 | 0 | 42.59623 | 42.74632 | 0 | 1662.663 | 0 | 3.230341 | 0
2939 | 21.03.2021 20:26:34 | JHS16 | GOOD | 2000 | 32 | 116 | 89 | 0 | 2052 | SPC | 210 | 1 | 20 | 90 | 129 |  | 42 | 0 | 2.360407 | 0 | 0 | 40.39037 | 42.39005 | 0 | 1579.657 | 0 | 3.268874 | 0
2940 | 21.03.2021 20:34:45 | JHS16 | GOOD | 1995 | 36 | 124 | 96 | 0 | 2053 | SPC | 230 | 1 | 20 | 90 | 122 |  | 42 | 0 | 2.338167 | 0 | 0 | 41.79278 | 42.18388 | 0 | 1511.419 | 0 | 3.268874 | 0
2941 | 21.03.2021 20:37:56 | JHS16 | GOOD | 2003 | 35 | 116 | 91 | 0 | 2058 | SPC | 230 | 1 | 20 | 90 | 122 |  | 42 | 0 | 2.303987 | 0 | 0 | 40.58028 | 42.07899 | 0 | 1607.665 | 0 | 3.302524 | 0
2942 | 21.03.2021 20:59:23 | JHS16 | GOOD | 2001 | 35 | 120 | 96 | 0 | 2057 | SPC | 250 | 1 | 20 | 90 | 177 |  | 42 | 0 | 2.251129 | 0 | 0 | 40.85783 | 42.64142 | 0 | 1680.995 | 3.602493 | 3.383881 | 38.72501
2943 | 21.03.2021 21:12:40 | JHS16 | GOOD | 2000 | 36 | 122 | 96 | 0 | 2057 | SPC | 280 | 1 | 20 | 90 | 192 |  | 42 | 0 | 2.203283 | 0 | 0 | 42.65467 | 42.83493 | 0 | 1811.87 | 3.506074 | 3.462984 | 38.81266
2944 | 21.03.2021 21:15:30 | JHS16 | GOOD | 2001 | 36 | 122 | 97 | 0 | 2058 | SPC | 290 | 1 | 20 | 90 | 131 |  | 42 | 0 | 2.213778 | 0 | 0 | 42.15798 | 42.71014 | 0 | 1768.075 | 0 | 3.462984 | 0
2945 | 21.03.2021 21:18:21 | JHS16 | GOOD | 2000 | 34 | 115 | 95 | 0 | 2055 | SPC | 280 | 1 | 20 | 90 | 130 |  | 42 | 0 | 2.253277 | 0 | 0 | 42.57433 | 42.93981 | 0 | 1809.323 | 0 | 3.451073 | 0
2946 | 21.03.2021 21:31:07 | JHS16 | GOOD | 2000 | 36 | 119 | 96 | 0 | 2057 | SPC | 280 | 1 | 20 | 90 | 129 |  | 42 | 0 | 2.27993 | 0 | 0 | 43.63343 | 43.2798 | 0 | 1825.11 | 0 | 3.411927 | 0
2947 | 21.03.2021 21:33:47 | JHS16 | GOOD | 2001 | 34 | 120 | 96 | 0 | 2056 | SPC | 270 | 1 | 20 | 90 | 122 |  | 42 | 0 | 2.269094 | 0 | 0 | 42.10686 | 42.82407 | 0 | 1763.492 | 0 | 3.411927 | 0
2948 | 21.03.2021 22:22:48 | JHS16 | GOOD | 1999 | 37 | 121 | 95 | 0 | 2057 | SPC | 270 | 1 | 20 | 90 | 189 |  | 42 | 0 | 2.281163 | 0 | 0 | 44.47342 | 42.1441 | 0 | 1957.002 | 3.923874 | 3.3 | 38.43284
2949 | 21.03.2021 22:25:44 | JHS16 | GOOD | 2000 | 36 | 120 | 91 | 0 | 2057 | SPC | 240 | 1 | 20 | 90 | 123 |  | 42 | 0 | 2.288381 | 0 | 0 | 40.39767 | 41.89272 | 0 | 1627.525 | 0 | 3.338346 | 0
2950 | 21.03.2021 22:36:35 | IBCC | GOOD | 1999 | 36 | 124 | 95 | 0 | 2056 | SPC | 250 | 1 | 20 | 90 | 191 |  | 42 | 0 | 2.288586 | 0 | 0 | 42.74962 | 42.1441 | 0 | 1789.463 | 3.015961 | 3.405991 | 39.25822
2951 | 21.03.2021 22:39:20 | IBCC | GOOD | 2002 | 35 | 121 | 94 | 0 | 2058 | SPC | 260 | 1 | 20 | 90 | 130 |  | 42 | 0 | 2.29916 | 0 | 0 | 42.72041 | 42.08261 | 0 | 1746.687 | 0 | 3.390324 | 0
2952 | 21.03.2021 22:50:47 | IBCC | GOOD | 1999 | 34 | 118 | 92 | 0 | 2054 | SPC | 260 | 1 | 20 | 90 | 129 |  | 42 | 0 | 2.307885 | 0 | 0 | 41.46409 | 42.3358 | 0 | 1734.975 | 0 | 3.401247 | 0
2953 | 21.03.2021 22:53:47 | IBCC | GOOD | 1999 | 38 | 119 | 90 | 0 | 2057 | SPC | 260 | 1 | 20 | 90 | 141 |  | 42 | 0 | 2.312141 | 0 | 0 | 41.18653 | 42.2508 | 0 | 1720.207 | 0 | 3.419308 | 0
2954 | 21.03.2021 22:56:47 | IBCC | GOOD | 2002 | 32 | 116 | 90 | 0 | 2054 | SPC | 260 | 1 | 20 | 90 | 138 |  | 42 | 0 | 2.310743 | 0 | 0 | 42.61085 | 42.10793 | 0 | 1792.518 | 0 | 3.406457 | 0
2955 | 21.03.2021 23:07:34 | IBCC | GOOD | 1998 | 37 | 126 | 90 | 0 | 2056 | SPC | 260 | 1 | 20 | 90 | 132 |  | 42 | 0 | 2.308187 | 0 | 0 | 42.20181 | 41.76252 | 0 | 1745.669 | 0 | 3.406457 | 0
2956 | 21.03.2021 23:42:53 | IBCC | GOOD | 2001 | 35 | 118 | 89 | 0 | 2056 | SPC | 190 | 1 | 20 | 90 | 129 |  | 40 | 0 | 2.32856 | 0 | 0 | 41.16462 | 41.31944 | 0 | 1302.631 | 0 | 3.07291 | 0
2957 | 21.03.2021 23:46:29 | Drum | GOOD | 2000 | 34 | 107 | 69 | 0 | 2051 | SPC | 180 | 1 | 20 | 90 | 180 |  | 40 | 0 | 2.331916 | 0 | 0 | 40.67524 | 40.80584 | 0 | 1642.802 | 5.05824 | 3.07291 | 35.4016
2958 | 21.03.2021 23:55:20 | Drum | GOOD | 1999 | 35 | 110 | 66 | 0 | 2051 | SPC | 180 | 1 | 20 | 90 | 174 |  | 40 | 0 | 2.368294 | 0 | 0 | 39.34587 | 40.21629 | 0 | 1652.478 | 3.306701 | 3.147352 | 36.99391
2959 | 22.03.2021 00:17:42 | Drum | GOOD | 2002 | 34 | 110 | 70 | 0 | 2054 | SPC | 180 | 1 | 20 | 90 | 178 |  | 40 | 0 | 2.430264 | 0 | 0 | 42.66198 | 40.14757 | 0 | 1802.703 | 4.712753 | 3.147352 | 35.71568
2960 | 22.03.2021 00:21:28 | Drum | GOOD | 1999 | 35 | 114 | 70 | 0 | 2052 | SPC | 180 | 1 | 20 | 90 | 185 |  | 40 | 0 | 2.404852 | 0 | 0 | 41.09157 | 39.89619 | 0 | 1701.874 | 3.563809 | 3.227805 | 36.76017
2961 | 22.03.2021 00:31:39 | Drum | GOOD | 2000 | 34 | 106 | 73 | 0 | 2051 | SPC | 190 | 1 | 20 | 90 | 123 |  | 40 | 0 | 2.407092 | 0 | 0 | 39.15595 | 40.90531 | 0 | 1640.256 | 0 | 3.246652 | 0
2962 | 22.03.2021 00:46:01 | Drum | GOOD | 2001 | 34 | 115 | 72 | 0 | 2053 | SPC | 200 | 1 | 20 | 90 | 179 |  | 40 | 0 | 2.393839 | 0 | 0 | 41.96807 | 41.84028 | 0 | 1790.482 | 2.720165 | 3.307383 | 37.52712
2963 | 22.03.2021 00:48:56 | Drum | GOOD | 1997 | 35 | 113 | 76 | 0 | 2050 | SPC | 220 | 1 | 20 | 90 | 132 |  | 40 | 0 | 2.389737 | 0 | 0 | 42.31137 | 41.994 | 0 | 1768.075 | 0 | 3.250805 | 0
2964 | 22.03.2021 00:52:52 | Drum | GOOD | 2001 | 35 | 112 | 74 | 0 | 2054 | SPC | 210 | 1 | 20 | 90 | 132 |  | 40 | 0 | 2.393718 | 0 | 0 | 41.19383 | 42.00304 | 0 | 1719.697 | 0 | 3.222964 | 0
2965 | 22.03.2021 01:30:06 | Drum | BAD | 2002 | 36 | 115 | 67 | 0 | 2056 | SPC | 200 | 1 | 20 | 90 | 180 |  | 40 | 0 | 2.389998 | 0 | 0 | 43.24632 | 42.30505 | 0 | 1863.812 | 3.41918 | 3.300035 | 36.89165
2966 | 22.03.2021 01:40:27 | Drum | GOOD | 1997 | 37 | 108 | 69 | 0 | 2051 | SPC | 220 | 1 | 20 | 90 | 135 |  | 40 | 0 | 2.375395 | 0 | 0 | 41.57365 | 42.21825 | 0 | 1720.716 | 0 | 3.262427 | 0
2967 | 22.03.2021 01:43:33 | Drum | GOOD | 2000 | 34 | 106 | 73 | 0 | 2051 | SPC | 220 | 1 | 20 | 90 | 131 |  | 40 | 0 | 2.369827 | 0 | 0 | 40.94549 | 41.91623 | 0 | 1758.399 | 0 | 3.240972 | 0
2968 | 22.03.2021 01:46:18 | Drum | GOOD | 2001 | 36 | 109 | 74 | 0 | 2055 | SPC | 210 | 1 | 20 | 90 | 128 |  | 40 | 0 | 2.369101 | 0 | 0 | 40.7921 | 41.90719 | 0 | 1700.856 | 0 | 3.22346 | 0
2969 | 22.03.2021 01:48:58 | Drum | GOOD | 2000 | 37 | 117 | 75 | 0 | 2056 | SPC | 210 | 1 | 20 | 90 | 122 |  | 40 | 0 | 2.358406 | 0 | 0 | 39.50657 | 41.8222 | 0 | 1689.652 | 0 | 3.22346 | 0
2970 | 22.03.2021 01:55:39 | Drum | GOOD | 1999 | 35 | 110 | 73 | 0 | 2052 | SPC | 210 | 1 | 20 | 90 | 180 |  | 40 | 0 | 2.349882 | 0 | 0 | 41.67591 | 41.25072 | 0 | 1766.547 | 3.748604 | 3.308233 | 36.59218
2971 | 22.03.2021 01:58:20 | Drum | GOOD | 2003 | 36 | 105 | 66 | 0 | 2056 | SPC | 230 | 1 | 20 | 90 | 123 |  | 40 | 0 | 2.316933 | 0 | 0 | 41.86582 | 42.31952 | 0 | 1677.431 | 0 | 3.263112 | 0
2972 | 22.03.2021 02:02:00 | Drum | GOOD | 2000 | 34 | 111 | 73 | 0 | 2052 | SPC | 230 | 1 | 20 | 90 | 183 |  | 40 | 0 | 2.301792 | 0 | 0 | 41.63938 | 42.78429 | 0 | 1713.586 | 2.503228 | 3.318772 | 37.72434
2973 | 22.03.2021 02:04:50 | Drum | GOOD | 1999 | 35 | 112 | 73 | 0 | 2052 | SPC | 240 | 1 | 20 | 90 | 129 |  | 40 | 0 | 2.296444 | 0 | 0 | 41.52251 | 43.03928 | 0 | 1720.207 | 0 | 3.282478 | 0
2974 | 22.03.2021 02:07:36 | Drum | GOOD | 2001 | 36 | 107 | 75 | 0 | 2055 | SPC | 230 | 1 | 20 | 90 | 129 |  | 40 | 0 | 2.306288 | 0 | 0 | 40.39767 | 42.93439 | 0 | 1687.106 | 0 | 3.282478 | 0
2975 | 22.03.2021 02:10:26 | Drum | GOOD | 1998 | 37 | 111 | 76 | 0 | 2053 | SPC | 220 | 1 | 20 | 90 | 129 |  | 40 | 0 | 2.35796 | 0 | 0 | 40.92358 | 42.40451 | 0 | 1724.28 | 0 | 3.261586 | 0
2976 | 22.03.2021 02:13:16 | Drum | GOOD | 1996 | 36 | 108 | 77 | 0 | 2050 | SPC | 210 | 1 | 20 | 90 | 132 |  | 40 | 0 | 2.415659 | 0 | 0 | 41.53713 | 42.00666 | 0 | 1752.798 | 0 | 3.224917 | 0
2977 | 22.03.2021 02:16:07 | Drum | GOOD | 2004 | 35 | 109 | 77 | 0 | 2057 | SPC | 200 | 1 | 20 | 90 | 129 |  | 40 | 0 | 2.420657 | 0 | 0 | 41.54443 | 41.95963 | 0 | 1679.468 | 0 | 3.18806 | 0
2978 | 22.03.2021 02:18:52 | Drum | GOOD | 1996 | 37 | 114 | 76 | 0 | 2052 | SPC | 190 | 1 | 20 | 90 | 129 |  | 40 | 0 | 2.411476 | 0 | 0 | 39.21439 | 42.1676 | 0 | 1586.277 | 0 | 3.205405 | 0
2979 | 22.03.2021 02:21:47 | Drum | GOOD | 2005 | 34 | 108 | 69 | 0 | 2056 | SPC | 190 | 1 | 20 | 90 | 129 |  | 40 | 0 | 2.409216 | 0 | 0 | 40.20046 | 42.28696 | 0 | 1637.71 | 0 | 3.205405 | 0
2980 | 22.03.2021 02:24:48 | Drum | GOOD | 1998 | 35 | 111 | 76 | 0 | 2051 | SPC | 200 | 1 | 20 | 90 | 128 |  | 40 | 0 | 2.406193 | 0 | 0 | 40.37577 | 42.44972 | 0 | 1629.053 | 0 | 3.205405 | 0
2981 | 22.03.2021 02:30:43 | Drum | GOOD | 2002 | 38 | 113 | 76 | 0 | 2058 | SPC | 190 | 1 | 20 | 90 | 117 |  | 40 | 0 | 2.423136 | 0 | 0 | 40.39037 | 42.47504 | 0 | 1641.784 | 0 | 3.205405 | 0
2982 | 22.03.2021 02:33:34 | Drum | GOOD | 1998 | 35 | 111 | 72 | 0 | 2051 | SPC | 190 | 1 | 20 | 90 | 135 |  | 40 | 0 | 2.429756 | 0 | 0 | 41.76355 | 42.31229 | 0 | 1685.578 | 0 | 3.162913 | 0
2983 | 22.03.2021 02:36:24 | Drum | GOOD | 2001 | 37 | 109 | 71 | 0 | 2056 | SPC | 180 | 1 | 20 | 90 | 129 |  | 40 | 0 | 2.416383 | 0 | 0 | 40.63871 | 42.29239 | 0 | 1699.837 | 0 | 3.149346 | 0
2984 | 22.03.2021 02:39:15 | Drum | GOOD | 2001 | 36 | 110 | 73 | 0 | 2055 | SPC | 190 | 1 | 20 | 90 | 129 |  | 40 | 0 | 2.395055 | 0 | 0 | 39.68186 | 42.38462 | 0 | 1683.542 | 0 | 3.149346 | 0
2985 | 22.03.2021 02:42:55 | Drum | GOOD | 2000 | 32 | 109 | 67 | 0 | 2049 | SPC | 190 | 1 | 20 | 90 | 184 |  | 40 | 0 | 2.372206 | 0 | 0 | 40.80671 | 42.44249 | 0 | 1707.985 | 2.390749 | 3.202377 | 37.82659
2986 | 22.03.2021 02:45:55 | Drum | GOOD | 2000 | 38 | 108 | 67 | 0 | 2055 | SPC | 210 | 1 | 20 | 90 | 131 |  | 40 | 0 | 2.353532 | 0 | 0 | 39.16326 | 42.54557 | 0 | 1593.406 | 0 | 3.221036 | 0
2987 | 22.03.2021 02:48:56 | Drum | GOOD | 1998 | 37 | 109 | 74 | 0 | 2053 | SPC | 210 | 1 | 20 | 90 | 138 |  | 40 | 0 | 2.345642 | 0 | 0 | 38.03111 | 42.32494 | 0 | 1550.63 | 0 | 3.268807 | 0
2988 | 22.03.2021 02:51:41 | Drum | GOOD | 1997 | 36 | 116 | 67 | 0 | 2051 | SPC | 220 | 1 | 20 | 90 | 128 |  | 40 | 0 | 2.365694 | 0 | 0 | 40.54375 | 42.05186 | 0 | 1723.262 | 0 | 3.257682 | 0
2989 | 22.03.2021 02:54:31 | Drum | GOOD | 2005 | 29 | 109 | 75 | 0 | 2052 | SPC | 210 | 1 | 20 | 90 | 123 |  | 40 | 0 | 2.377395 | 0 | 0 | 42.75693 | 41.98315 | 0 | 1714.096 | 0 | 3.189647 | 0
2990 | 22.03.2021 02:57:02 | Drum | GOOD | 1995 | 35 | 110 | 66 | 0 | 2047 | SPC | 200 | 1 | 20 | 90 | 122 |  | 40 | 0 | 2.387029 | 0 | 0 | 38.90762 | 41.88729 | 0 | 1360.175 | 0 | 3.214879 | 0
2991 | 22.03.2021 02:59:52 | Drum | GOOD | 2000 | 36 | 110 | 72 | 0 | 2054 | SPC | 200 | 1 | 20 | 90 | 131 |  | 40 | 0 | 2.396551 | 0 | 0 | 40.72637 | 41.81858 | 0 | 1680.995 | 0 | 3.199058 | 0
2992 | 22.03.2021 03:02:42 | Drum | GOOD | 2000 | 36 | 109 | 70 | 0 | 2053 | SPC | 190 | 1 | 20 | 90 | 129 |  | 40 | 0 | 2.397289 | 0 | 0 | 39.35316 | 41.824 | 0 | 1670.811 | 0 | 3.212834 | 0
2993 | 22.03.2021 03:11:13 | Drum | GOOD | 2003 | 36 | 108 | 66 | 0 | 2056 | SPC | 200 | 1 | 20 | 90 | 129 |  | 40 | 0 | 2.401607 | 0 | 0 | 39.95211 | 42.10793 | 0 | 1676.412 | 0 | 3.212834 | 0
2994 | 22.03.2021 03:14:04 | Drum | GOOD | 2000 | 36 | 109 | 75 | 0 | 2054 | SPC | 200 | 1 | 20 | 90 | 131 |  | 40 | 0 | 2.396159 | 0 | 0 | 38.57162 | 42.09346 | 0 | 1572.018 | 0 | 3.246707 | 0
2995 | 22.03.2021 03:18:14 | Drum | GOOD | 2000 | 34 | 109 | 66 | 0 | 2051 | SPC | 210 | 1 | 20 | 90 | 123 |  | 40 | 0 | 2.385723 | 0 | 0 | 40.54375 | 42.19835 | 0 | 1369.342 | 0 | 3.235582 | 0
2996 | 22.03.2021 03:21:05 | Drum | GOOD | 2001 | 35 | 112 | 76 | 0 | 2054 | SPC | 210 | 1 | 20 | 90 | 128 |  | 40 | 0 | 2.374033 | 0 | 0 | 39.95211 | 42.39728 | 0 | 1613.776 | 0 | 3.235582 | 0
2997 | 22.03.2021 03:24:00 | Drum | GOOD | 2001 | 36 | 109 | 69 | 0 | 2054 | SPC | 210 | 1 | 20 | 90 | 128 |  | 40 | 0 | 2.359833 | 0 | 0 | 39.15595 | 42.54738 | 0 | 1624.47 | 0 | 3.254429 | 0
2998 | 22.03.2021 03:26:45 | Drum | GOOD | 1999 | 34 | 115 | 77 | 0 | 2052 | SPC | 220 | 1 | 20 | 90 | 129 |  | 40 | 0 | 2.359242 | 0 | 0 | 40.49993 | 42.66132 | 0 | 1641.275 | 0 | 3.254429 | 0
2999 | 22.03.2021 03:29:36 | Drum | GOOD | 2001 | 35 | 107 | 70 | 0 | 2053 | SPC | 210 | 1 | 20 | 90 | 128 |  | 40 | 0 | 2.372603 | 0 | 0 | 40.6314 | 42.50217 | 0 | 1727.336 | 0 | 3.24105 | 0
3000 | 22.03.2021 03:32:26 | Drum | GOOD | 2000 | 35 | 108 | 75 | 0 | 2053 | SPC | 210 | 1 | 20 | 90 | 132 |  | 40 | 0 | 2.387597 | 0 | 0 | 40.7702 | 42.50941 | 0 | 1638.729 | 0 | 3.224102 | 0