## Sheet1
Batch No | Time of storage | Description | BatchType | Old Sand | Newsand | Bentonite | Coal Dust | Filter Dust | Tot. Weight | Water Type | Water Qty. | MICOMP wtr | Premix time | Readymix time | Cycle time | cost centre | COMP set | New Sand | moist avg | moist act | comp frst | comp last | temp avg | temp act | GCS | SPC fine water | SPC set moist | COMP frst R
1 | 23.12.2020 04:02:25 | MCI | GOOD | 2001 | 32 | 72 | 38 | 0 | 2044 | SPC | 280 | 1 | 20 | 90 | 119 |  | 40 | 0 | 2.340848 | 0 | 0 | 41.20114 | 37.71521 | 0 | 1811.36 | 0 | 3.52252 | 0
2 | 23.12.2020 04:05:56 | MCI | GOOD | 2000 | 31 | 69 | 40 | 0 | 2041 | SPC | 270 | 1 | 20 | 90 | 119 |  | 40 | 0 | 2.331741 | 0 | 0 | 40.02515 | 37.88339 | 0 | 1791.5 | 0 | 3.52252 | 0
3 | 23.12.2020 04:08:36 | MCI | GOOD | 2000 | 28 | 68 | 39 | 0 | 2038 | SPC | 270 | 1 | 20 | 90 | 118 |  | 40 | 0 | 2.336871 | 0 | 0 | 39.2436 | 37.60489 | 0 | 1722.753 | 0 | 3.539113 | 0
4 | 23.12.2020 04:12:06 | MCI | GOOD | 1998 | 31 | 70 | 45 | 0 | 2040 | SPC | 270 | 1 | 20 | 90 | 120 |  | 40 | 0 | 2.33802 | 0 | 0 | 40.41229 | 37.72063 | 0 | 1762.473 | 0 | 3.539113 | 0
5 | 23.12.2020 04:14:47 | MCI | GOOD | 2001 | 27 | 69 | 39 | 0 | 2038 | SPC | 280 | 1 | 20 | 90 | 120 |  | 40 | 0 | 2.33532 | 0 | 0 | 40.96741 | 37.74957 | 0 | 1787.935 | 0 | 3.517093 | 0
6 | 23.12.2020 04:17:47 | MCI | GOOD | 1999 | 31 | 73 | 37 | 0 | 2041 | SPC | 270 | 1 | 20 | 90 | 120 |  | 40 | 0 | 2.334666 | 0 | 0 | 38.94414 | 37.47287 | 0 | 1764.001 | 0 | 3.541387 | 0
7 | 23.12.2020 04:24:53 | MCI | GOOD | 2001 | 31 | 70 | 39 | 0 | 2042 | SPC | 270 | 1 | 20 | 90 | 120 |  | 40 | 0 | 2.342481 | 0 | 0 | 39.00257 | 37.87435 | 0 | 1721.225 | 0 | 3.564178 | 0
8 | 23.12.2020 04:27:43 | MCI | GOOD | 2002 | 29 | 70 | 42 | 0 | 2042 | SPC | 280 | 1 | 20 | 90 | 121 |  | 40 | 0 | 2.343745 | 0 | 0 | 39.98863 | 37.53617 | 0 | 1765.02 | 0 | 3.564178 | 0
9 | 23.12.2020 04:31:14 | MCI | GOOD | 1998 | 31 | 70 | 43 | 0 | 2040 | SPC | 280 | 1 | 20 | 90 | 119 |  | 40 | 0 | 2.352159 | 0 | 0 | 40.7702 | 37.82733 | 0 | 1733.447 | 0 | 3.54723 | 0
10 | 23.12.2020 04:34:59 | MCI | GOOD | 2001 | 30 | 71 | 40 | 0 | 2042 | SPC | 270 | 1 | 20 | 90 | 119 |  | 40 | 0 | 2.349904 | 0 | 0 | 39.49195 | 37.53979 | 0 | 1759.927 | 0 | 3.557437 | 0
11 | 23.12.2020 04:37:39 | MCI | GOOD | 2000 | 30 | 68 | 40 | 0 | 2040 | SPC | 270 | 1 | 20 | 90 | 121 |  | 40 | 0 | 2.364125 | 0 | 0 | 39.78413 | 37.80201 | 0 | 1724.28 | 0 | 3.557437 | 0
12 | 23.12.2020 04:41:05 | MCI | GOOD | 2000 | 30 | 70 | 40 | 0 | 2041 | SPC | 270 | 1 | 20 | 90 | 120 |  | 40 | 0 | 2.356204 | 0 | 0 | 40.4415 | 37.76584 | 0 | 1772.658 | 0 | 3.557437 | 0
13 | 23.12.2020 04:43:50 | MCI | GOOD | 2000 | 30 | 71 | 40 | 0 | 2041 | SPC | 270 | 1 | 20 | 90 | 119 |  | 40 | 0 | 2.364925 | 0 | 0 | 40.44881 | 38.00094 | 0 | 1776.223 | 0 | 3.557437 | 0
14 | 23.12.2020 04:47:26 | MCI | GOOD | 2000 | 30 | 69 | 38 | 0 | 2040 | SPC | 270 | 1 | 20 | 90 | 122 |  | 40 | 0 | 2.36574 | 0 | 0 | 39.78413 | 38.00094 | 0 | 1756.872 | 0 | 3.557437 | 0
15 | 23.12.2020 04:50:06 | MCI | GOOD | 1998 | 31 | 70 | 38 | 0 | 2039 | SPC | 270 | 1 | 20 | 90 | 123 |  | 40 | 0 | 2.365208 | 0 | 0 | 40.67524 | 38.22157 | 0 | 1790.991 | 0 | 3.542931 | 0
16 | 23.12.2020 04:52:46 | MCI | GOOD | 2001 | 30 | 71 | 39 | 0 | 2042 | SPC | 270 | 1 | 20 | 90 | 119 |  | 40 | 0 | 2.3605 | 0 | 0 | 40.18584 | 38.12572 | 0 | 1808.814 | 0 | 3.542931 | 0
17 | 23.12.2020 04:56:12 | MCI | GOOD | 2001 | 30 | 69 | 41 | 0 | 2042 | SPC | 270 | 1 | 20 | 90 | 119 |  | 40 | 0 | 2.350875 | 0 | 0 | 38.60814 | 38.51635 | 0 | 1752.798 | 0 | 3.575865 | 0
18 | 23.12.2020 05:00:32 | MCI | GOOD | 1999 | 29 | 70 | 44 | 0 | 2039 | SPC | 280 | 1 | 20 | 90 | 118 |  | 40 | 0 | 2.341205 | 0 | 0 | 40.66793 | 38.53443 | 0 | 1769.603 | 0 | 3.561547 | 0
19 | 23.12.2020 05:03:32 | MCI | GOOD | 2000 | 29 | 68 | 41 | 0 | 2039 | SPC | 280 | 1 | 20 | 90 | 119 |  | 40 | 0 | 2.33334 | 0 | 0 | 40.70445 | 38.74603 | 0 | 1766.547 | 0 | 3.546289 | 0
20 | 23.12.2020 05:22:45 | MCI | GOOD | 2008 | 29 | 70 | 39 | 0 | 2047 | SPC | 240 | 1 | 20 | 90 | 163 |  | 40 | 0 | 2.43148 | 0 | 0 | 41.91694 | 35.97729 | 0 | 1754.835 | 7.235627 | 3.546289 | 33.42216
21 | 23.12.2020 05:25:15 | MCI | GOOD | 1992 | 32 | 69 | 41 | 0 | 2035 | SPC | 270 | 1 | 20 | 90 | 118 |  | 40 | 0 | 2.329629 | 0 | 0 | 39.08291 | 38.18359 | 0 | 1747.196 | 0 | 3.567014 | 0
22 | 23.12.2020 05:28:00 | MCI | GOOD | 2000 | 29 | 70 | 39 | 0 | 2039 | SPC | 280 | 1 | 20 | 90 | 122 |  | 40 | 0 | 2.319973 | 0 | 0 | 40.55106 | 37.48915 | 0 | 1811.36 | 0 | 3.555701 | 0
23 | 23.12.2020 05:30:41 | MCI | GOOD | 2000 | 31 | 70 | 38 | 0 | 2041 | SPC | 280 | 1 | 20 | 90 | 122 |  | 40 | 0 | 2.31591 | 0 | 0 | 39.19249 | 37.29383 | 0 | 1750.252 | 0 | 3.573609 | 0
24 | 23.12.2020 05:34:31 | MCI | GOOD | 2001 | 29 | 72 | 38 | 0 | 2041 | SPC | 290 | 1 | 20 | 90 | 119 |  | 40 | 0 | 2.273811 | 0 | 0 | 39.82064 | 37.48192 | 0 | 1753.816 | 0 | 3.573609 | 0
25 | 23.12.2020 05:37:16 | MCI | GOOD | 1999 | 31 | 69 | 39 | 0 | 2040 | SPC | 330 | 1 | 20 | 90 | 120 |  | 40 | 0 | 2.095676 | 0 | 0 | 39.93752 | 37.81828 | 0 | 1766.038 | 0 | 3.573609 | 0
26 | 23.12.2020 05:40:22 | MCI | GOOD | 2001 | 29 | 70 | 45 | 0 | 2041 | SPC | 350 | 1 | 20 | 90 | 119 |  | 40 | 0 | 2.008018 | 0 | 0 | 39.12674 | 38.19625 | 0 | 1724.79 | 0 | 3.593207 | 0
27 | 23.12.2020 05:43:47 | MCI | GOOD | 2000 | 31 | 69 | 40 | 0 | 2041 | SPC | 340 | 1 | 20 | 90 | 120 |  | 40 | 0 | 2.077668 | 0 | 0 | 42.14338 | 38.09859 | 0 | 1860.247 | 0 | 3.540949 | 0
28 | 23.12.2020 05:46:43 | MCI | GOOD | 2001 | 28 | 72 | 40 | 0 | 2040 | SPC | 320 | 1 | 20 | 90 | 119 |  | 40 | 0 | 2.11609 | 0 | 0 | 39.82064 | 37.98105 | 0 | 1772.658 | 0 | 3.540949 | 0
29 | 23.12.2020 05:49:58 | MCI | GOOD | 1999 | 30 | 69 | 39 | 0 | 2039 | SPC | 330 | 1 | 20 | 90 | 118 |  | 40 | 0 | 2.089995 | 0 | 0 | 40.6095 | 38.14562 | 0 | 1757.381 | 0 | 3.528133 | 0
30 | 23.12.2020 05:53:28 | MCI | GOOD | 1999 | 30 | 70 | 37 | 0 | 2039 | SPC | 320 | 1 | 20 | 90 | 119 |  | 40 | 0 | 2.117677 | 0 | 0 | 39.20708 | 38.25955 | 0 | 1650.95 | 0 | 3.545665 | 0
31 | 23.12.2020 05:57:09 | MCI | GOOD | 2001 | 28 | 70 | 39 | 0 | 2039 | SPC | 300 | 1 | 20 | 90 | 120 |  | 40 | 0 | 2.22173 | 0 | 0 | 41.00393 | 38.09136 | 0 | 1726.827 | 0 | 3.522707 | 0
32 | 23.12.2020 05:59:54 | MCI | GOOD | 2000 | 33 | 71 | 41 | 0 | 2044 | SPC | 270 | 1 | 20 | 90 | 122 |  | 40 | 0 | 2.338461 | 0 | 0 | 40.21507 | 37.75318 | 0 | 1746.178 | 0 | 3.522707 | 0
33 | 23.12.2020 06:03:10 | MCI | GOOD | 1999 | 32 | 71 | 44 | 0 | 2042 | SPC | 250 | 1 | 20 | 90 | 119 |  | 40 | 0 | 2.449635 | 0 | 0 | 41.46409 | 37.34086 | 0 | 1829.184 | 0 | 3.487916 | 0
34 | 23.12.2020 06:06:25 | MCI | GOOD | 2000 | 27 | 68 | 40 | 0 | 2037 | SPC | 230 | 1 | 20 | 90 | 119 |  | 40 | 0 | 2.522626 | 0 | 0 | 40.81401 | 37.04789 | 0 | 1768.075 | 0 | 3.469842 | 0
35 | 23.12.2020 06:09:05 | MCI | GOOD | 2001 | 31 | 71 | 41 | 0 | 2043 | SPC | 210 | 1 | 20 | 90 | 119 |  | 40 | 0 | 2.580963 | 0 | 0 | 39.63803 | 36.66269 | 0 | 1789.463 | 0 | 3.469842 | 0
36 | 23.12.2020 06:12:11 | MCI | GOOD | 2000 | 31 | 72 | 39 | 0 | 2042 | SPC | 200 | 1 | 20 | 90 | 118 |  | 40 | 0 | 2.6024 | 0 | 0 | 40.56567 | 36.54514 | 0 | 1732.938 | 0 | 3.458153 | 0
37 | 23.12.2020 06:15:51 | MCI | GOOD | 1998 | 27 | 69 | 40 | 0 | 2035 | SPC | 200 | 1 | 20 | 90 | 117 |  | 40 | 0 | 2.592479 | 0 | 0 | 39.46274 | 36.56503 | 0 | 1791.5 | 0 | 3.469111 | 0
38 | 23.12.2020 06:19:12 | MCI | GOOD | 2001 | 32 | 68 | 40 | 0 | 2043 | SPC | 200 | 1 | 20 | 90 | 119 |  | 40 | 0 | 2.591147 | 0 | 0 | 38.98066 | 36.52344 | 0 | 1778.26 | 0 | 3.492466 | 0
39 | 23.12.2020 06:22:57 | MCI | GOOD | 2000 | 31 | 71 | 38 | 0 | 2041 | SPC | 220 | 1 | 20 | 90 | 118 |  | 40 | 0 | 2.549222 | 0 | 0 | 40.02515 | 37.20703 | 0 | 1780.297 | 0 | 3.492466 | 0
40 | 23.12.2020 06:25:52 | MCI | GOOD | 1997 | 31 | 70 | 40 | 0 | 2039 | SPC | 220 | 1 | 20 | 90 | 119 |  | 40 | 0 | 2.521635 | 0 | 0 | 40.47071 | 37.0081 | 0 | 1738.539 | 0 | 3.492466 | 0
41 | 23.12.2020 06:29:13 | MCI | GOOD | 2004 | 25 | 72 | 38 | 0 | 2040 | SPC | 230 | 1 | 20 | 90 | 119 |  | 40 | 0 | 2.47549 | 0 | 0 | 39.52847 | 37.22692 | 0 | 1791.5 | 0 | 3.492466 | 0
42 | 23.12.2020 06:36:54 | MCI | GOOD | 2001 | 31 | 69 | 40 | 0 | 2042 | SPC | 250 | 1 | 20 | 90 | 162 |  | 40 | 0 | 2.421608 | 0 | 0 | 42.57433 | 37.75861 | 0 | 1825.619 | 3.531671 | 3.572167 | 36.78939
43 | 23.12.2020 06:39:59 | MCI | GOOD | 2002 | 33 | 69 | 39 | 0 | 2045 | SPC | 270 | 1 | 20 | 90 | 119 |  | 40 | 0 | 2.402757 | 0 | 0 | 39.98863 | 36.88151 | 0 | 1796.083 | 0 | 3.572167 | 0
44 | 23.12.2020 06:42:39 | MCI | GOOD | 1993 | 32 | 68 | 42 | 0 | 2036 | SPC | 290 | 1 | 20 | 90 | 122 |  | 40 | 0 | 2.290221 | 0 | 0 | 39.70378 | 37.91414 | 0 | 1777.241 | 0 | 3.572167 | 0
45 | 23.12.2020 06:45:25 | MCI | GOOD | 2004 | 26 | 73 | 43 | 0 | 2041 | SPC | 300 | 1 | 20 | 90 | 122 |  | 40 | 0 | 2.250747 | 0 | 0 | 38.69579 | 38.36625 | 0 | 1728.864 | 0 | 3.602847 | 0
46 | 23.12.2020 06:48:25 | MCI | GOOD | 1998 | 33 | 71 | 40 | 0 | 2042 | SPC | 330 | 1 | 20 | 90 | 119 |  | 40 | 0 | 2.157768 | 0 | 0 | 42.5305 | 38.33731 | 0 | 1847.007 | 0 | 3.540634 | 0
47 | 23.12.2020 06:52:15 | MCI | GOOD | 2003 | 31 | 70 | 38 | 0 | 2044 | SPC | 310 | 1 | 20 | 90 | 120 |  | 40 | 0 | 2.160834 | 0 | 0 | 39.10483 | 38.13477 | 0 | 1753.816 | 0 | 3.560795 | 0
48 | 23.12.2020 06:55:21 | MCI | GOOD | 1996 | 29 | 67 | 39 | 0 | 2035 | SPC | 320 | 1 | 20 | 90 | 119 |  | 40 | 0 | 2.116822 | 0 | 0 | 39.29474 | 37.98647 | 0 | 1743.122 | 0 | 3.576073 | 0
49 | 23.12.2020 06:58:46 | MCI | GOOD | 2007 | 30 | 73 | 39 | 0 | 2048 | SPC | 330 | 1 | 20 | 90 | 118 |  | 40 | 0 | 2.104324 | 0 | 0 | 39.68186 | 37.59766 | 0 | 1752.798 | 0 | 3.576073 | 0
50 | 23.12.2020 07:02:27 | MCI | GOOD | 1991 | 27 | 69 | 39 | 0 | 2028 | SPC | 330 | 1 | 20 | 90 | 120 |  | 40 | 0 | 2.113942 | 0 | 0 | 40.94549 | 37.86169 | 0 | 1744.65 | 0 | 3.554618 | 0
51 | 23.12.2020 07:05:57 | MCI | GOOD | 2006 | 32 | 70 | 40 | 0 | 2049 | SPC | 310 | 1 | 20 | 90 | 120 |  | 40 | 0 | 2.196399 | 0 | 0 | 40.61679 | 38.30476 | 0 | 1780.297 | 0 | 3.541615 | 0
52 | 23.12.2020 07:09:43 | MCI | GOOD | 2002 | 30 | 69 | 45 | 0 | 2043 | SPC | 290 | 1 | 20 | 90 | 120 |  | 40 | 0 | 2.239362 | 0 | 0 | 38.41092 | 38.14742 | 0 | 1713.077 | 0 | 3.579619 | 0
53 | 23.12.2020 07:12:58 | MCI | GOOD | 1998 | 31 | 70 | 41 | 0 | 2040 | SPC | 310 | 1 | 20 | 90 | 119 |  | 40 | 0 | 2.224264 | 0 | 0 | 40.56567 | 38.29572 | 0 | 1727.336 | 0 | 3.567931 | 0
54 | 23.12.2020 07:16:48 | MCI | GOOD | 1998 | 29 | 73 | 39 | 0 | 2038 | SPC | 300 | 1 | 20 | 90 | 118 |  | 40 | 0 | 2.258785 | 0 | 0 | 40.71906 | 38.21434 | 0 | 1764.51 | 0 | 3.552298 | 0
55 | 23.12.2020 07:20:24 | MCI | GOOD | 2000 | 30 | 70 | 38 | 0 | 2040 | SPC | 290 | 1 | 20 | 90 | 120 |  | 40 | 0 | 2.259873 | 0 | 0 | 41.47139 | 38.28125 | 0 | 1811.36 | 0 | 3.517319 | 0
56 | 23.12.2020 07:23:44 | MCI | GOOD | 2000 | 29 | 67 | 39 | 0 | 2039 | SPC | 290 | 1 | 20 | 90 | 120 |  | 40 | 0 | 2.238119 | 0 | 0 | 38.69579 | 38.31742 | 0 | 1700.856 | 0 | 3.547999 | 0
57 | 23.12.2020 07:27:00 | MCI | GOOD | 2001 | 28 | 72 | 39 | 0 | 2040 | SPC | 280 | 1 | 20 | 90 | 122 |  | 40 | 0 | 2.318496 | 0 | 0 | 40.57298 | 38.22699 | 0 | 1778.769 | 0 | 3.536122 | 0
58 | 23.12.2020 07:29:50 | MCI | GOOD | 2000 | 32 | 70 | 39 | 0 | 2042 | SPC | 260 | 1 | 20 | 90 | 119 |  | 40 | 0 | 2.408948 | 0 | 0 | 40.90897 | 38.28667 | 0 | 1764.51 | 0 | 3.515606 | 0
59 | 23.12.2020 07:39:16 | MCI | GOOD | 1996 | 31 | 68 | 41 | 0 | 2037 | SPC | 260 | 1 | 20 | 90 | 120 |  | 40 | 0 | 2.402064 | 0 | 0 | 40.18584 | 38.59954 | 0 | 1754.326 | 0 | 3.515606 | 0
60 | 23.12.2020 07:42:01 | MCI | GOOD | 2003 | 30 | 70 | 43 | 0 | 2044 | SPC | 260 | 1 | 20 | 90 | 122 |  | 40 | 0 | 2.396232 | 0 | 0 | 38.65927 | 38.27944 | 0 | 1741.085 | 0 | 3.547225 | 0
61 | 23.12.2020 07:44:52 | MCI | GOOD | 1999 | 31 | 71 | 42 | 0 | 2041 | SPC | 270 | 1 | 20 | 90 | 119 |  | 40 | 0 | 2.369836 | 0 | 0 | 41.36913 | 38.28849 | 0 | 1851.081 | 0 | 3.514876 | 0
62 | 23.12.2020 07:48:37 | MCI | GOOD | 2001 | 30 | 71 | 40 | 0 | 2042 | SPC | 260 | 1 | 20 | 90 | 120 |  | 40 | 0 | 2.36337 | 0 | 0 | 39.94481 | 38.35178 | 0 | 1815.943 | 0 | 3.514876 | 0
63 | 23.12.2020 07:52:03 | MCI | GOOD | 2000 | 30 | 68 | 39 | 0 | 2040 | SPC | 270 | 1 | 20 | 90 | 119 |  | 40 | 0 | 2.353654 | 0 | 0 | 38.49858 | 38.52358 | 0 | 1757.89 | 0 | 3.550627 | 0
64 | 23.12.2020 07:56:23 | MCI | GOOD | 2000 | 30 | 69 | 39 | 0 | 2040 | SPC | 270 | 1 | 20 | 90 | 118 |  | 40 | 0 | 2.380602 | 0 | 0 | 40.66793 | 38.62848 | 0 | 1816.453 | 0 | 3.536309 | 0
65 | 23.12.2020 07:59:54 | MCI | GOOD | 2000 | 29 | 72 | 39 | 0 | 2040 | SPC | 250 | 1 | 20 | 90 | 120 |  | 40 | 0 | 2.467439 | 0 | 0 | 39.97403 | 38.38071 | 0 | 1820.017 | 0 | 3.536309 | 0
66 | 23.12.2020 08:03:34 | MCI | GOOD | 1999 | 30 | 70 | 39 | 0 | 2039 | SPC | 230 | 1 | 20 | 90 | 118 |  | 40 | 0 | 2.544586 | 0 | 0 | 40.33194 | 37.93584 | 0 | 1778.769 | 0 | 3.536309 | 0
67 | 23.12.2020 08:07:34 | MCI | GOOD | 2000 | 30 | 69 | 39 | 0 | 2040 | SPC | 220 | 1 | 20 | 90 | 121 |  | 40 | 0 | 2.592056 | 0 | 0 | 39.25091 | 37.51085 | 0 | 1721.225 | 0 | 3.552714 | 0
68 | 23.12.2020 08:11:10 | MCI | GOOD | 2004 | 30 | 70 | 39 | 0 | 2044 | SPC | 210 | 1 | 20 | 90 | 119 |  | 40 | 0 | 2.639584 | 0 | 0 | 40.23698 | 36.54875 | 0 | 1755.853 | 0 | 3.552714 | 0
69 | 23.12.2020 08:38:38 | MCI | BAD | 2002 | 32 | 72 | 41 | 0 | 2045 | SPC | 190 | 1 | 20 | 90 | 160 |  | 40 | 0 | 2.693332 | 0 | 0 | 43.07832 | 34.88136 | 0 | 1845.989 | 4.953798 | 3.552714 | 35.49655
70 | 23.12.2020 08:43:29 | MCI | GOOD | 1996 | 26 | 68 | 40 | 0 | 2032 | SPC | 220 | 1 | 20 | 90 | 120 |  | 40 | 0 | 2.567373 | 0 | 0 | 40.17855 | 36.34983 | 0 | 1777.75 | 0 | 3.552714 | 0
71 | 23.12.2020 08:46:14 | MCI | GOOD | 1999 | 30 | 70 | 45 | 0 | 2040 | SPC | 260 | 1 | 20 | 90 | 121 |  | 40 | 0 | 2.399816 | 0 | 0 | 39.19249 | 36.48908 | 0 | 1781.824 | 0 | 3.570621 | 0
72 | 23.12.2020 08:48:54 | MCI | GOOD | 2001 | 31 | 71 | 39 | 0 | 2043 | SPC | 280 | 1 | 20 | 90 | 122 |  | 40 | 0 | 2.308107 | 0 | 0 | 40.74097 | 37.03161 | 0 | 1754.835 | 0 | 3.554425 | 0
73 | 23.12.2020 08:51:30 | MCI | GOOD | 2000 | 30 | 71 | 38 | 0 | 2040 | SPC | 290 | 1 | 20 | 90 | 119 |  | 40 | 0 | 2.260955 | 0 | 0 | 41.50061 | 37.54521 | 0 | 1803.722 | 0 | 3.518695 | 0
74 | 23.12.2020 08:54:10 | MCI | GOOD | 1996 | 32 | 69 | 40 | 0 | 2038 | SPC | 290 | 1 | 20 | 90 | 119 |  | 40 | 0 | 2.256795 | 0 | 0 | 39.3897 | 37.78393 | 0 | 1761.964 | 0 | 3.531531 | 0
75 | 23.12.2020 08:57:31 | MCI | GOOD | 2004 | 28 | 68 | 39 | 0 | 2042 | SPC | 290 | 1 | 20 | 90 | 121 |  | 40 | 0 | 2.241355 | 0 | 0 | 39.49195 | 37.6501 | 0 | 1746.687 | 0 | 3.541738 | 0
76 | 23.12.2020 09:08:57 | MCI | GOOD | 2005 | 31 | 70 | 38 | 0 | 2046 | SPC | 300 | 1 | 20 | 90 | 119 |  | 40 | 0 | 2.199246 | 0 | 0 | 38.1918 | 37.52894 | 0 | 1648.913 | 0 | 3.585378 | 0
77 | 23.12.2020 09:18:08 | MCI | GOOD | 1999 | 27 | 73 | 41 | 0 | 2037 | SPC | 310 | 1 | 20 | 90 | 119 |  | 40 | 0 | 2.196113 | 0 | 0 | 38.76152 | 35.744 | 0 | 1740.067 | 0 | 3.614367 | 0
78 | 23.12.2020 09:20:43 | MCI | GOOD | 1995 | 31 | 67 | 44 | 0 | 2037 | SPC | 330 | 1 | 20 | 90 | 120 |  | 40 | 0 | 2.153674 | 0 | 0 | 42.49398 | 36.49812 | 0 | 1873.997 | 0 | 3.553093 | 0
79 | 23.12.2020 09:23:34 | MCI | GOOD | 2001 | 30 | 71 | 39 | 0 | 2042 | SPC | 300 | 1 | 20 | 90 | 122 |  | 40 | 0 | 2.230132 | 0 | 0 | 38.60814 | 37.31011 | 0 | 1740.576 | 0 | 3.586027 | 0
80 | 23.12.2020 09:26:09 | MCI | GOOD | 2001 | 31 | 73 | 40 | 0 | 2043 | SPC | 300 | 1 | 20 | 90 | 119 |  | 40 | 0 | 2.247455 | 0 | 0 | 40.87975 | 37.76403 | 0 | 1743.122 | 0 | 3.566262 | 0
81 | 23.12.2020 09:32:40 | MCI | GOOD | 2003 | 31 | 70 | 38 | 0 | 2044 | SPC | 280 | 1 | 20 | 90 | 164 |  | 40 | 0 | 2.322144 | 0 | 0 | 40.66793 | 37.2649 | 0 | 1720.207 | 2.720165 | 3.626993 | 37.52712
82 | 23.12.2020 09:58:38 | GS | BAD | 2000 | 30 | 66 | 52 | 0 | 2041 | SPC | 260 | 1 | 20 | 90 | 159 |  | 40 | 0 | 2.394576 | 0 | 0 | 43.23901 | 36.36972 | 0 | 1824.6 | 4.190502 | 3.695102 | 36.19045
83 | 23.12.2020 10:01:08 | GS | BAD | 1995 | 30 | 73 | 50 | 0 | 2037 | SPC | 300 | 1 | 20 | 90 | 120 |  | 40 | 0 | 2.350616 | 0 | 0 | 43.37778 | 37.68265 | 0 | 1935.105 | 0 | 3.611102 | 0
84 | 23.12.2020 10:03:34 | GS | GOOD | 2000 | 29 | 70 | 50 | 0 | 2041 | SPC | 280 | 1 | 20 | 90 | 122 |  | 40 | 0 | 2.371393 | 0 | 0 | 42.45016 | 37.67361 | 0 | 1832.239 | 0 | 3.550956 | 0
85 | 23.12.2020 10:06:14 | GS | GOOD | 2000 | 31 | 66 | 51 | 0 | 2042 | SPC | 270 | 1 | 20 | 90 | 122 |  | 40 | 0 | 2.373506 | 0 | 0 | 40.66793 | 37.84903 | 0 | 1759.418 | 0 | 3.536637 | 0
86 | 23.12.2020 10:08:59 | GS | GOOD | 2000 | 30 | 73 | 50 | 0 | 2042 | SPC | 270 | 1 | 20 | 90 | 119 |  | 40 | 0 | 2.369498 | 0 | 0 | 40.12742 | 38.10583 | 0 | 1749.742 | 0 | 3.536637 | 0
87 | 23.12.2020 10:11:30 | GS | GOOD | 2000 | 29 | 71 | 50 | 0 | 2041 | SPC | 270 | 1 | 20 | 90 | 119 |  | 40 | 0 | 2.342009 | 0 | 0 | 40.71175 | 38.3138 | 0 | 1651.969 | 0 | 3.521192 | 0
88 | 23.12.2020 10:14:10 | GS | GOOD | 1999 | 30 | 70 | 50 | 0 | 2041 | SPC | 280 | 1 | 20 | 90 | 119 |  | 40 | 0 | 2.314792 | 0 | 0 | 38.7104 | 38.66464 | 0 | 1722.753 | 0 | 3.551496 | 0
89 | 23.12.2020 10:16:45 | GS | GOOD | 2001 | 30 | 66 | 46 | 0 | 2042 | SPC | 280 | 1 | 20 | 90 | 118 |  | 40 | 0 | 2.306029 | 0 | 0 | 40.90897 | 38.89974 | 0 | 1757.89 | 0 | 3.53098 | 0
90 | 23.12.2020 10:19:25 | GS | GOOD | 2001 | 29 | 74 | 52 | 0 | 2042 | SPC | 280 | 1 | 20 | 90 | 122 |  | 40 | 0 | 2.299234 | 0 | 0 | 38.59354 | 39.01548 | 0 | 1752.798 | 0 | 3.564289 | 0
91 | 23.12.2020 10:22:11 | GS | GOOD | 1998 | 31 | 70 | 48 | 0 | 2040 | SPC | 290 | 1 | 20 | 90 | 120 |  | 40 | 0 | 2.287323 | 0 | 0 | 41.01853 | 39.02271 | 0 | 1807.286 | 0 | 3.540956 | 0
92 | 23.12.2020 10:26:01 | GS | GOOD | 2003 | 29 | 68 | 51 | 0 | 2043 | SPC | 290 | 1 | 20 | 90 | 120 |  | 40 | 0 | 2.278943 | 0 | 0 | 40.47802 | 39.05708 | 0 | 1792.009 | 0 | 3.540956 | 0
93 | 23.12.2020 10:29:12 | GS | GOOD | 1997 | 31 | 70 | 53 | 0 | 2040 | SPC | 300 | 1 | 20 | 90 | 123 |  | 40 | 0 | 2.251014 | 0 | 0 | 39.5942 | 39.05526 | 0 | 1763.492 | 0 | 3.540956 | 0
94 | 23.12.2020 10:32:42 | GS | GOOD | 2002 | 29 | 73 | 49 | 0 | 2043 | SPC | 300 | 1 | 20 | 90 | 119 |  | 40 | 0 | 2.220119 | 0 | 0 | 40.22237 | 39.05346 | 0 | 1745.159 | 0 | 3.540956 | 0
95 | 23.12.2020 10:35:27 | GS | GOOD | 2000 | 31 | 70 | 49 | 0 | 2042 | SPC | 310 | 1 | 20 | 90 | 119 |  | 40 | 0 | 2.180111 | 0 | 0 | 40.90897 | 39.00463 | 0 | 1715.114 | 0 | 3.520439 | 0
96 | 23.12.2020 10:42:08 | GS | GOOD | 1999 | 30 | 65 | 50 | 0 | 2040 | SPC | 310 | 1 | 20 | 90 | 119 |  | 40 | 0 | 2.145492 | 0 | 0 | 39.44082 | 39.20537 | 0 | 1661.644 | 0 | 3.531961 | 0
97 | 23.12.2020 10:44:59 | GS | GOOD | 2000 | 31 | 73 | 47 | 0 | 2043 | SPC | 320 | 1 | 20 | 90 | 120 |  | 40 | 0 | 2.148201 | 0 | 0 | 39.4043 | 39.10771 | 0 | 1744.141 | 0 | 3.544422 | 0
98 | 23.12.2020 10:48:44 | GS | GOOD | 2000 | 30 | 72 | 50 | 0 | 2042 | SPC | 310 | 1 | 20 | 90 | 122 |  | 40 | 0 | 2.175267 | 0 | 0 | 39.5723 | 38.94495 | 0 | 1784.88 | 0 | 3.544422 | 0
99 | 23.12.2020 10:52:14 | GS | GOOD | 2001 | 29 | 69 | 49 | 0 | 2041 | SPC | 300 | 1 | 20 | 90 | 120 |  | 40 | 0 | 2.229698 | 0 | 0 | 41.51522 | 38.56518 | 0 | 1778.26 | 0 | 3.508317 | 0
100 | 23.12.2020 10:55:25 | GS | GOOD | 2000 | 31 | 68 | 51 | 0 | 2042 | SPC | 280 | 1 | 20 | 90 | 119 |  | 40 | 0 | 2.273278 | 0 | 0 | 38.80535 | 38.33008 | 0 | 1723.771 | 0 | 3.536179 | 0
101 | 23.12.2020 10:59:35 | GS | GOOD | 2001 | 28 | 69 | 50 | 0 | 2040 | SPC | 290 | 1 | 20 | 90 | 120 |  | 40 | 0 | 2.287836 | 0 | 0 | 40.61679 | 38.28667 | 0 | 1683.032 | 0 | 3.523175 | 0
102 | 23.12.2020 11:02:16 | GS | GOOD | 1997 | 31 | 73 | 50 | 0 | 2040 | SPC | 280 | 1 | 20 | 90 | 118 |  | 40 | 0 | 2.289112 | 0 | 0 | 38.73962 | 38.25051 | 0 | 1709.513 | 0 | 3.552728 | 0
103 | 23.12.2020 11:05:26 | GS | GOOD | 1998 | 30 | 69 | 50 | 0 | 2039 | SPC | 290 | 1 | 20 | 90 | 119 |  | 40 | 0 | 2.287153 | 0 | 0 | 41.20844 | 38.27944 | 0 | 1757.381 | 0 | 3.524511 | 0
104 | 23.12.2020 11:08:16 | GS | GOOD | 2003 | 30 | 67 | 50 | 0 | 2044 | SPC | 280 | 1 | 20 | 90 | 119 |  | 40 | 0 | 2.280089 | 0 | 0 | 40.47071 | 38.3554 | 0 | 1697.8 | 0 | 3.524511 | 0
105 | 23.12.2020 11:12:52 | GS | GOOD | 2001 | 31 | 74 | 51 | 0 | 2044 | SPC | 290 | 1 | 20 | 90 | 119 |  | 40 | 0 | 2.26455 | 0 | 0 | 39.52847 | 38.47114 | 0 | 1726.827 | 0 | 3.524511 | 0
106 | 23.12.2020 11:15:27 | GS | GOOD | 2000 | 28 | 70 | 50 | 0 | 2040 | SPC | 290 | 1 | 20 | 90 | 119 |  | 40 | 0 | 2.239501 | 0 | 0 | 40.64602 | 38.36444 | 0 | 1726.827 | 0 | 3.510756 | 0
107 | 23.12.2020 11:18:38 | GS | GOOD | 2000 | 29 | 70 | 54 | 0 | 2041 | SPC | 290 | 1 | 20 | 90 | 118 |  | 40 | 0 | 2.218174 | 0 | 0 | 38.91492 | 38.32465 | 0 | 1721.734 | 0 | 3.535801 | 0
108 | 23.12.2020 11:21:48 | GS | GOOD | 1996 | 32 | 68 | 50 | 0 | 2039 | SPC | 300 | 1 | 20 | 90 | 123 |  | 40 | 0 | 2.209131 | 0 | 0 | 39.98134 | 38.30838 | 0 | 1706.457 | 0 | 3.535801 | 0
109 | 23.12.2020 11:24:23 | GS | GOOD | 2004 | 30 | 71 | 49 | 0 | 2046 | SPC | 300 | 1 | 20 | 90 | 119 |  | 40 | 0 | 2.205996 | 0 | 0 | 39.87907 | 38.24146 | 0 | 1739.558 | 0 | 3.535801 | 0
110 | 23.12.2020 11:27:54 | GS | GOOD | 1998 | 30 | 71 | 51 | 0 | 2040 | SPC | 300 | 1 | 20 | 90 | 120 |  | 40 | 0 | 2.200803 | 0 | 0 | 40.85053 | 38.21976 | 0 | 1797.611 | 0 | 3.516788 | 0
111 | 23.12.2020 11:30:44 | GS | GOOD | 2001 | 30 | 69 | 50 | 0 | 2042 | SPC | 300 | 1 | 20 | 90 | 120 |  | 40 | 0 | 2.19109 | 0 | 0 | 38.39632 | 38.20168 | 0 | 1710.531 | 0 | 3.555168 | 0
112 | 23.12.2020 11:33:24 | GS | GOOD | 2000 | 31 | 69 | 49 | 0 | 2042 | SPC | 310 | 1 | 20 | 90 | 120 |  | 40 | 0 | 2.175957 | 0 | 0 | 40.72637 | 38.07328 | 0 | 1724.79 | 0 | 3.539347 | 0
113 | 23.12.2020 11:36:40 | GS | GOOD | 2001 | 30 | 69 | 49 | 0 | 2042 | SPC | 310 | 1 | 20 | 90 | 119 |  | 40 | 0 | 2.168364 | 0 | 0 | 40.33194 | 38.04977 | 0 | 1760.436 | 0 | 3.539347 | 0
114 | 23.12.2020 11:41:05 | GS | GOOD | 1999 | 30 | 73 | 49 | 0 | 2041 | SPC | 310 | 1 | 20 | 90 | 119 |  | 40 | 0 | 2.155478 | 0 | 0 | 40.33194 | 38.06786 | 0 | 1745.669 | 0 | 3.539347 | 0
115 | 23.12.2020 11:44:06 | GS | GOOD | 1999 | 29 | 71 | 48 | 0 | 2039 | SPC | 320 | 1 | 20 | 90 | 120 |  | 40 | 0 | 2.139083 | 0 | 0 | 38.82727 | 37.88339 | 0 | 1719.188 | 0 | 3.566645 | 0
116 | 23.12.2020 11:46:46 | GS | GOOD | 2001 | 30 | 66 | 51 | 0 | 2042 | SPC | 320 | 1 | 20 | 90 | 120 |  | 40 | 0 | 2.134643 | 0 | 0 | 40.72637 | 37.76584 | 0 | 1785.389 | 0 | 3.550824 | 0
117 | 23.12.2020 11:50:16 | GS | GOOD | 2000 | 31 | 70 | 54 | 0 | 2043 | SPC | 320 | 1 | 20 | 90 | 120 |  | 40 | 0 | 2.129526 | 0 | 0 | 40.9528 | 37.76041 | 0 | 1810.851 | 0 | 3.529181 | 0
118 | 23.12.2020 11:52:57 | GS | GOOD | 2000 | 30 | 74 | 49 | 0 | 2042 | SPC | 310 | 1 | 20 | 90 | 121 |  | 40 | 0 | 2.136906 | 0 | 0 | 40.61679 | 37.66638 | 0 | 1755.853 | 0 | 3.516178 | 0
119 | 23.12.2020 12:00:58 | GS | GOOD | 2001 | 29 | 69 | 49 | 0 | 2041 | SPC | 300 | 1 | 20 | 90 | 119 |  | 40 | 0 | 2.179163 | 0 | 0 | 38.7031 | 38.3771 | 0 | 1701.874 | 0 | 3.546669 | 0
120 | 23.12.2020 12:03:38 | GS | GOOD | 2000 | 30 | 67 | 49 | 0 | 2041 | SPC | 300 | 1 | 20 | 90 | 120 |  | 40 | 0 | 2.218894 | 0 | 0 | 39.11214 | 38.46391 | 0 | 1735.993 | 0 | 3.566643 | 0
121 | 23.12.2020 12:07:14 | GS | GOOD | 2000 | 29 | 72 | 50 | 0 | 2041 | SPC | 310 | 1 | 20 | 90 | 120 |  | 40 | 0 | 2.218801 | 0 | 0 | 40.78479 | 38.62847 | 0 | 1712.568 | 0 | 3.54932 | 0
122 | 23.12.2020 12:10:44 | GS | GOOD | 2001 | 31 | 71 | 50 | 0 | 2044 | SPC | 300 | 1 | 20 | 90 | 120 |  | 40 | 0 | 2.239609 | 0 | 0 | 40.75558 | 38.69538 | 0 | 1785.898 | 0 | 3.532748 | 0
123 | 23.12.2020 12:14:09 | GS | GOOD | 1999 | 30 | 67 | 50 | 0 | 2040 | SPC | 290 | 1 | 20 | 90 | 118 |  | 40 | 0 | 2.257529 | 0 | 0 | 40.85783 | 38.63751 | 0 | 1782.334 | 0 | 3.513546 | 0
124 | 23.12.2020 12:17:40 | GS | GOOD | 1997 | 31 | 70 | 51 | 0 | 2040 | SPC | 290 | 1 | 20 | 90 | 120 |  | 40 | 0 | 2.262383 | 0 | 0 | 39.79873 | 38.64836 | 0 | 1751.27 | 0 | 3.513546 | 0
125 | 23.12.2020 12:21:05 | GS | GOOD | 2003 | 29 | 73 | 50 | 0 | 2044 | SPC | 290 | 1 | 20 | 90 | 120 |  | 40 | 0 | 2.270082 | 0 | 0 | 39.81334 | 38.5489 | 0 | 1744.141 | 0 | 3.513546 | 0
126 | 23.12.2020 12:25:21 | GS | GOOD | 2001 | 30 | 70 | 51 | 0 | 2043 | SPC | 290 | 1 | 20 | 90 | 169 |  | 40 | 0 | 2.259797 | 0 | 0 | 42.64737 | 38.44401 | 0 | 1793.537 | 2.599647 | 3.57146 | 37.63668
127 | 23.12.2020 12:31:21 | GS | GOOD | 1998 | 27 | 67 | 51 | 0 | 2036 | SPC | 310 | 1 | 20 | 90 | 120 |  | 40 | 0 | 2.231185 | 0 | 0 | 41.36184 | 38.49284 | 0 | 1792.009 | 0 | 3.539299 | 0
128 | 23.12.2020 12:34:07 | GS | GOOD | 2000 | 32 | 70 | 50 | 0 | 2044 | SPC | 300 | 1 | 20 | 90 | 120 |  | 40 | 0 | 2.223577 | 0 | 0 | 41.74165 | 38.29572 | 0 | 1773.677 | 0 | 3.49737 | 0
129 | 23.12.2020 12:36:47 | GS | GOOD | 1999 | 32 | 71 | 49 | 0 | 2043 | SPC | 290 | 1 | 20 | 90 | 119 |  | 40 | 0 | 2.234422 | 0 | 0 | 39.82064 | 38.19263 | 0 | 1687.106 | 0 | 3.49737 | 0
130 | 23.12.2020 12:39:57 | GS | GOOD | 2002 | 31 | 72 | 50 | 0 | 2045 | SPC | 290 | 1 | 20 | 90 | 120 |  | 40 | 0 | 2.231377 | 0 | 0 | 38.15528 | 38.22338 | 0 | 1674.375 | 0 | 3.541949 | 0
131 | 23.12.2020 12:45:53 | GS | GOOD | 2000 | 29 | 69 | 51 | 0 | 2041 | SPC | 300 | 1 | 20 | 90 | 122 |  | 40 | 0 | 2.214565 | 0 | 0 | 41.55905 | 38.36987 | 0 | 1778.26 | 0 | 3.504716 | 0
132 | 23.12.2020 12:48:34 | GS | GOOD | 1999 | 28 | 68 | 50 | 0 | 2038 | SPC | 290 | 1 | 20 | 90 | 118 |  | 40 | 0 | 2.223543 | 0 | 0 | 40.65332 | 38.44762 | 0 | 1686.088 | 0 | 3.490774 | 0
133 | 23.12.2020 12:51:29 | GS | GOOD | 1999 | 31 | 69 | 49 | 0 | 2041 | SPC | 280 | 1 | 20 | 90 | 119 |  | 40 | 0 | 2.249765 | 0 | 0 | 39.12674 | 38.4856 | 0 | 1705.948 | 0 | 3.510372 | 0
134 | 23.12.2020 12:55:09 | GS | GOOD | 2000 | 30 | 71 | 50 | 0 | 2042 | SPC | 290 | 1 | 20 | 90 | 119 |  | 40 | 0 | 2.249582 | 0 | 0 | 39.63073 | 38.59411 | 0 | 1729.373 | 0 | 3.510372 | 0
135 | 23.12.2020 12:58:55 | GS | GOOD | 2002 | 30 | 71 | 49 | 0 | 2044 | SPC | 290 | 1 | 20 | 90 | 118 |  | 40 | 0 | 2.24392 | 0 | 0 | 40.47802 | 38.47837 | 0 | 1776.732 | 0 | 3.510372 | 0
136 | 23.12.2020 13:02:30 | GS | GOOD | 1997 | 30 | 72 | 49 | 0 | 2039 | SPC | 290 | 1 | 20 | 90 | 119 |  | 40 | 0 | 2.233471 | 0 | 0 | 40.12011 | 38.3554 | 0 | 1746.687 | 0 | 3.510372 | 0
137 | 23.12.2020 13:05:31 | GS | GOOD | 2004 | 31 | 70 | 48 | 0 | 2046 | SPC | 290 | 1 | 20 | 90 | 119 |  | 40 | 0 | 2.244031 | 0 | 0 | 40.32463 | 38.31561 | 0 | 1772.658 | 0 | 3.510372 | 0
138 | 23.12.2020 13:09:01 | GS | GOOD | 1999 | 30 | 66 | 50 | 0 | 2040 | SPC | 290 | 1 | 20 | 90 | 119 |  | 40 | 0 | 2.23755 | 0 | 0 | 39.90828 | 38.39337 | 0 | 1770.112 | 0 | 3.510372 | 0
139 | 23.12.2020 13:12:16 | GS | GOOD | 2000 | 29 | 73 | 50 | 0 | 2041 | SPC | 290 | 1 | 20 | 90 | 117 |  | 40 | 0 | 2.244035 | 0 | 0 | 38.42554 | 38.41688 | 0 | 1709.513 | 0 | 3.548001 | 0
140 | 23.12.2020 13:15:42 | GS | GOOD | 2001 | 29 | 70 | 51 | 0 | 2042 | SPC | 290 | 1 | 20 | 90 | 121 |  | 40 | 0 | 2.25189 | 0 | 0 | 39.66725 | 38.46571 | 0 | 1704.42 | 0 | 3.548001 | 0
141 | 23.12.2020 13:19:17 | GS | GOOD | 1999 | 31 | 71 | 54 | 0 | 2042 | SPC | 290 | 1 | 20 | 90 | 119 |  | 40 | 0 | 2.262776 | 0 | 0 | 40.31733 | 38.45305 | 0 | 1757.381 | 0 | 3.548001 | 0
142 | 23.12.2020 13:23:43 | GS | GOOD | 1999 | 29 | 67 | 49 | 0 | 2039 | SPC | 290 | 1 | 20 | 90 | 119 |  | 40 | 0 | 2.259399 | 0 | 0 | 41.00393 | 38.42773 | 0 | 1781.824 | 0 | 3.525043 | 0
143 | 23.12.2020 13:27:13 | GS | GOOD | 2001 | 32 | 71 | 51 | 0 | 2045 | SPC | 290 | 1 | 20 | 90 | 120 |  | 40 | 0 | 2.259467 | 0 | 0 | 40.90897 | 38.31742 | 0 | 1817.471 | 0 | 3.504527 | 0
144 | 23.12.2020 13:30:44 | GS | GOOD | 2000 | 29 | 69 | 50 | 0 | 2040 | SPC | 280 | 1 | 20 | 90 | 120 |  | 40 | 0 | 2.276011 | 0 | 0 | 40.6314 | 38.10944 | 0 | 1786.407 | 0 | 3.491148 | 0
145 | 23.12.2020 13:36:34 | GS | GOOD | 2000 | 30 | 72 | 49 | 0 | 2042 | SPC | 270 | 1 | 20 | 90 | 119 |  | 40 | 0 | 2.305182 | 0 | 0 | 40.16394 | 37.80744 | 0 | 1795.065 | 0 | 3.491148 | 0
146 | 23.12.2020 13:39:55 | GS | GOOD | 1999 | 30 | 70 | 50 | 0 | 2041 | SPC | 270 | 1 | 20 | 90 | 119 |  | 40 | 0 | 2.309882 | 0 | 0 | 38.60084 | 37.5434 | 0 | 1739.048 | 0 | 3.524269 | 0
147 | 23.12.2020 13:46:11 | GS | GOOD | 2000 | 29 | 68 | 51 | 0 | 2040 | SPC | 280 | 1 | 20 | 90 | 120 |  | 40 | 0 | 2.30558 | 0 | 0 | 40.74827 | 37.35352 | 0 | 1794.555 | 0 | 3.507885 | 0
148 | 23.12.2020 13:49:01 | GS | GOOD | 2002 | 31 | 71 | 50 | 0 | 2045 | SPC | 270 | 1 | 20 | 90 | 122 |  | 40 | 0 | 2.306609 | 0 | 0 | 38.10415 | 37.06416 | 0 | 1703.911 | 0 | 3.553778 | 0
149 | 23.12.2020 13:52:31 | GS | GOOD | 1998 | 31 | 69 | 50 | 0 | 2040 | SPC | 280 | 1 | 20 | 90 | 119 |  | 40 | 0 | 2.305087 | 0 | 0 | 41.44947 | 36.91768 | 0 | 1878.07 | 0 | 3.519363 | 0
150 | 23.12.2020 13:56:02 | GS | GOOD | 2002 | 28 | 71 | 50 | 0 | 2042 | SPC | 280 | 1 | 20 | 90 | 120 |  | 40 | 0 | 2.306513 | 0 | 0 | 40.02515 | 36.82545 | 0 | 1767.057 | 0 | 3.519363 | 0
151 | 23.12.2020 13:59:02 | GS | GOOD | 1997 | 30 | 73 | 49 | 0 | 2039 | SPC | 280 | 1 | 20 | 90 | 120 |  | 40 | 0 | 2.295555 | 0 | 0 | 39.229 | 36.81459 | 0 | 1773.677 | 0 | 3.536332 | 0
152 | 23.12.2020 14:02:02 | GS | GOOD | 1998 | 32 | 69 | 50 | 0 | 2041 | SPC | 280 | 1 | 20 | 90 | 120 |  | 40 | 0 | 2.290617 | 0 | 0 | 39.85717 | 36.97193 | 0 | 1780.806 | 0 | 3.536332 | 0
153 | 23.12.2020 14:04:43 | GS | GOOD | 1999 | 31 | 66 | 50 | 0 | 2041 | SPC | 290 | 1 | 20 | 90 | 122 |  | 40 | 0 | 2.252703 | 0 | 0 | 40.6022 | 36.93576 | 0 | 1761.455 | 0 | 3.523704 | 0
154 | 23.12.2020 14:07:53 | GS | GOOD | 2005 | 29 | 73 | 48 | 0 | 2046 | SPC | 300 | 1 | 20 | 90 | 119 |  | 40 | 0 | 2.189947 | 0 | 0 | 39.76951 | 37.04427 | 0 | 1762.983 | 0 | 3.523704 | 0
155 | 23.12.2020 14:10:28 | GS | GOOD | 2000 | 30 | 71 | 50 | 0 | 2042 | SPC | 310 | 1 | 20 | 90 | 119 |  | 40 | 0 | 2.138012 | 0 | 0 | 39.91559 | 37.42586 | 0 | 1769.093 | 0 | 3.523704 | 0
156 | 23.12.2020 14:13:14 | GS | GOOD | 2000 | 27 | 69 | 49 | 0 | 2038 | SPC | 320 | 1 | 20 | 90 | 120 |  | 40 | 0 | 2.104173 | 0 | 0 | 38.94414 | 37.93945 | 0 | 1696.272 | 0 | 3.547998 | 0
157 | 23.12.2020 14:15:54 | GS | GOOD | 2000 | 32 | 67 | 49 | 0 | 2043 | SPC | 330 | 1 | 20 | 90 | 119 |  | 40 | 0 | 2.09013 | 0 | 0 | 41.20114 | 38.24146 | 0 | 1759.927 | 0 | 3.519968 | 0
158 | 23.12.2020 14:18:40 | GS | GOOD | 1999 | 28 | 71 | 50 | 0 | 2039 | SPC | 320 | 1 | 20 | 90 | 119 |  | 40 | 0 | 2.089571 | 0 | 0 | 40.57298 | 38.43316 | 0 | 1746.178 | 0 | 3.508092 | 0
159 | 23.12.2020 14:24:35 | GS | GOOD | 2000 | 32 | 72 | 50 | 0 | 2044 | SPC | 320 | 1 | 20 | 90 | 120 |  | 40 | 0 | 2.092765 | 0 | 0 | 39.07561 | 38.70805 | 0 | 1657.57 | 0 | 3.529005 | 0
160 | 23.12.2020 14:27:11 | GS | GOOD | 2002 | 29 | 70 | 50 | 0 | 2043 | SPC | 320 | 1 | 20 | 90 | 119 |  | 40 | 0 | 2.095779 | 0 | 0 | 40.54375 | 38.68815 | 0 | 1746.687 | 0 | 3.517879 | 0
161 | 23.12.2020 14:30:21 | GS | GOOD | 1997 | 31 | 70 | 50 | 0 | 2040 | SPC | 320 | 1 | 20 | 90 | 123 |  | 40 | 0 | 2.119158 | 0 | 0 | 38.79075 | 38.26678 | 0 | 1696.272 | 0 | 3.546117 | 0
162 | 23.12.2020 14:36:37 | GS | GOOD | 2003 | 27 | 68 | 50 | 0 | 2041 | SPC | 310 | 1 | 20 | 90 | 120 |  | 40 | 0 | 2.169357 | 0 | 0 | 40.40498 | 38.69357 | 0 | 1760.946 | 0 | 3.546117 | 0
163 | 23.12.2020 14:39:32 | GS | GOOD | 2000 | 32 | 69 | 50 | 0 | 2043 | SPC | 320 | 1 | 20 | 90 | 117 |  | 40 | 0 | 2.120822 | 0 | 0 | 39.55769 | 39.09686 | 0 | 1735.993 | 0 | 3.546117 | 0
164 | 23.12.2020 14:43:02 | GS | GOOD | 1996 | 31 | 71 | 50 | 0 | 2039 | SPC | 330 | 1 | 20 | 90 | 120 |  | 40 | 0 | 2.106156 | 0 | 0 | 40.6095 | 39.33558 | 0 | 1730.391 | 0 | 3.533302 | 0
165 | 23.12.2020 14:49:03 | GS | GOOD | 2003 | 32 | 72 | 50 | 0 | 2047 | SPC | 320 | 1 | 20 | 90 | 122 |  | 40 | 0 | 2.119629 | 0 | 0 | 38.90031 | 39.5327 | 0 | 1682.523 | 0 | 3.558722 | 0
166 | 23.12.2020 14:51:44 | GS | GOOD | 1999 | 28 | 71 | 50 | 0 | 2039 | SPC | 320 | 1 | 20 | 90 | 125 |  | 40 | 0 | 2.153877 | 0 | 0 | 40.14933 | 39.33738 | 0 | 1770.621 | 0 | 3.558722 | 0
167 | 23.12.2020 14:54:34 | GS | GOOD | 1999 | 30 | 68 | 50 | 0 | 2040 | SPC | 310 | 1 | 20 | 90 | 126 |  | 40 | 0 | 2.181873 | 0 | 0 | 39.93752 | 39.2325 | 0 | 1756.872 | 0 | 3.558722 | 0
168 | 23.12.2020 15:01:45 | GS | GOOD | 2002 | 26 | 70 | 50 | 0 | 2040 | SPC | 310 | 1 | 20 | 90 | 119 |  | 40 | 0 | 2.183308 | 0 | 0 | 41.00393 | 39.22888 | 0 | 1764.001 | 0 | 3.535764 | 0
169 | 23.12.2020 15:04:25 | GS | GOOD | 2000 | 33 | 74 | 51 | 0 | 2045 | SPC | 310 | 1 | 20 | 90 | 120 |  | 40 | 0 | 2.165922 | 0 | 0 | 38.94414 | 39.05888 | 0 | 1711.04 | 0 | 3.560058 | 0
170 | 23.12.2020 15:07:05 | GS | GOOD | 2000 | 31 | 66 | 50 | 0 | 2042 | SPC | 320 | 1 | 20 | 90 | 119 |  | 40 | 0 | 2.144984 | 0 | 0 | 40.07629 | 39.10409 | 0 | 1706.966 | 0 | 3.560058 | 0
171 | 23.12.2020 15:09:41 | GS | GOOD | 2000 | 26 | 69 | 50 | 0 | 2037 | SPC | 320 | 1 | 20 | 90 | 119 |  | 40 | 0 | 2.154999 | 0 | 0 | 40.84323 | 39.23069 | 0 | 1781.824 | 0 | 3.541232 | 0
172 | 23.12.2020 15:15:36 | GS | GOOD | 1999 | 34 | 73 | 50 | 0 | 2045 | SPC | 310 | 1 | 20 | 90 | 119 |  | 40 | 0 | 2.165272 | 0 | 0 | 40.99662 | 39.43504 | 0 | 1746.178 | 0 | 3.518462 | 0
173 | 23.12.2020 15:22:07 | GS | GOOD | 2001 | 28 | 69 | 49 | 0 | 2040 | SPC | 310 | 1 | 20 | 90 | 119 |  | 40 | 0 | 2.16397 | 0 | 0 | 39.97403 | 39.55802 | 0 | 1744.141 | 0 | 3.518462 | 0
174 | 23.12.2020 15:24:58 | GS | GOOD | 1998 | 31 | 70 | 50 | 0 | 2041 | SPC | 310 | 1 | 20 | 90 | 119 |  | 40 | 0 | 2.157358 | 0 | 0 | 39.98134 | 39.43684 | 0 | 1766.547 | 0 | 3.518462 | 0
175 | 23.12.2020 15:27:58 | GS | GOOD | 2002 | 27 | 68 | 50 | 0 | 2040 | SPC | 310 | 1 | 20 | 90 | 118 |  | 40 | 0 | 2.16189 | 0 | 0 | 40.05438 | 39.44951 | 0 | 1757.381 | 0 | 3.518462 | 0
176 | 23.12.2020 15:31:48 | GS | GOOD | 1999 | 34 | 73 | 50 | 0 | 2045 | SPC | 310 | 1 | 20 | 90 | 120 |  | 40 | 0 | 2.154596 | 0 | 0 | 38.38171 | 39.44228 | 0 | 1701.365 | 0 | 3.557218 | 0
177 | 23.12.2020 15:34:49 | GS | GOOD | 2001 | 30 | 70 | 50 | 0 | 2043 | SPC | 320 | 1 | 20 | 90 | 117 |  | 40 | 0 | 2.136793 | 0 | 0 | 40.7702 | 39.22345 | 0 | 1725.299 | 0 | 3.54027 | 0
178 | 23.12.2020 15:37:44 | GS | GOOD | 2000 | 30 | 67 | 50 | 0 | 2041 | SPC | 320 | 1 | 20 | 90 | 122 |  | 40 | 0 | 2.133845 | 0 | 0 | 39.38239 | 39.11133 | 0 | 1707.985 | 0 | 3.553294 | 0
179 | 23.12.2020 15:40:49 | GS | GOOD | 2000 | 31 | 71 | 50 | 0 | 2043 | SPC | 320 | 1 | 20 | 90 | 119 |  | 40 | 0 | 2.129294 | 0 | 0 | 41.79278 | 39.14931 | 0 | 1782.843 | 0 | 3.510051 | 0
180 | 23.12.2020 15:44:10 | GS | GOOD | 2000 | 29 | 68 | 50 | 0 | 2040 | SPC | 320 | 1 | 20 | 90 | 119 |  | 40 | 0 | 2.120625 | 0 | 0 | 39.07561 | 39.15473 | 0 | 1733.956 | 0 | 3.530964 | 0
181 | 23.12.2020 15:51:01 | GS | GOOD | 2000 | 29 | 73 | 50 | 0 | 2041 | SPC | 320 | 1 | 20 | 90 | 166 |  | 40 | 0 | 2.123833 | 0 | 0 | 42.80076 | 39.17824 | 0 | 1804.74 | 2.808545 | 3.593761 | 37.44678
182 | 23.12.2020 15:53:51 | GS | GOOD | 2000 | 31 | 71 | 55 | 0 | 2043 | SPC | 330 | 1 | 20 | 90 | 125 |  | 40 | 0 | 2.127583 | 0 | 0 | 40.55106 | 38.98655 | 0 | 1704.929 | 0 | 3.582448 | 0
183 | 23.12.2020 15:56:46 | GS | GOOD | 2000 | 30 | 71 | 50 | 0 | 2042 | SPC | 330 | 1 | 20 | 90 | 123 |  | 40 | 0 | 2.115169 | 0 | 0 | 40.85783 | 38.78038 | 0 | 1705.439 | 0 | 3.563246 | 0
184 | 23.12.2020 16:00:27 | GS | GOOD | 2001 | 27 | 67 | 49 | 0 | 2039 | SPC | 330 | 1 | 20 | 90 | 120 |  | 40 | 0 | 2.101691 | 0 | 0 | 39.4043 | 38.6122 | 0 | 1704.42 | 0 | 3.575707 | 0
185 | 23.12.2020 16:03:07 | GS | GOOD | 1999 | 33 | 68 | 49 | 0 | 2043 | SPC | 340 | 1 | 20 | 90 | 120 |  | 40 | 0 | 2.097111 | 0 | 0 | 41.23766 | 38.53986 | 0 | 1708.494 | 0 | 3.546739 | 0
186 | 23.12.2020 16:06:58 | GS | BAD | 1999 | 28 | 72 | 49 | 0 | 2039 | SPC | 330 | 1 | 20 | 90 | 162 |  | 40 | 0 | 2.093108 | 0 | 0 | 43.08562 | 38.46029 | 0 | 1823.073 | 2.414848 | 3.600333 | 37.80468
187 | 23.12.2020 16:10:08 | GS | GOOD | 2001 | 33 | 71 | 49 | 0 | 2046 | SPC | 340 | 1 | 20 | 90 | 121 |  | 40 | 0 | 2.095696 | 0 | 0 | 41.60286 | 38.38252 | 0 | 1771.13 | 0 | 3.561973 | 0
188 | 23.12.2020 16:13:33 | GS | GOOD | 2000 | 28 | 71 | 51 | 0 | 2040 | SPC | 330 | 1 | 20 | 90 | 118 |  | 40 | 0 | 2.097707 | 0 | 0 | 40.9528 | 38.32104 | 0 | 1708.494 | 0 | 3.54033 | 0
189 | 23.12.2020 16:17:04 | GS | GOOD | 2000 | 28 | 70 | 50 | 0 | 2040 | SPC | 330 | 1 | 20 | 90 | 120 |  | 40 | 0 | 2.099979 | 0 | 0 | 42.47937 | 38.33731 | 0 | 1679.977 | 0 | 3.479432 | 0
190 | 23.12.2020 16:21:29 | GS | GOOD | 2000 | 31 | 69 | 50 | 0 | 2042 | SPC | 340 | 1 | 20 | 90 | 118 |  | 40 | 0 | 2.101716 | 0 | 0 | 38.1918 | 38.37529 | 0 | 1642.802 | 0 | 3.643639 | 0
191 | 23.12.2020 16:24:05 | HB | GOOD | 2000 | 29 | 71 | 49 | 0 | 2041 | SPC | 350 | 1 | 20 | 90 | 120 |  | 40 | 0 | 2.103362 | 0 | 0 | 42.1945 | 38.44763 | 0 | 1697.8 | 0 | 3.590066 | 0
192 | 23.12.2020 16:26:50 | HB | GOOD | 1998 | 32 | 67 | 50 | 0 | 2041 | SPC | 340 | 1 | 20 | 90 | 125 |  | 40 | 0 | 2.102179 | 0 | 0 | 39.43351 | 38.48199 | 0 | 1664.19 | 0 | 3.601776 | 0
193 | 23.12.2020 16:29:30 | HB | GOOD | 2003 | 27 | 71 | 49 | 0 | 2042 | SPC | 340 | 1 | 20 | 90 | 122 |  | 40 | 0 | 2.106532 | 0 | 0 | 40.71175 | 38.54347 | 0 | 1664.19 | 0 | 3.586331 | 0
194 | 23.12.2020 16:36:36 | HB | GOOD | 1999 | 32 | 69 | 50 | 0 | 2042 | SPC | 330 | 1 | 20 | 90 | 124 |  | 40 | 0 | 2.120905 | 0 | 0 | 41.53713 | 38.73878 | 0 | 1644.839 | 0 | 3.549662 | 0
195 | 23.12.2020 16:39:17 | HB | GOOD | 1999 | 32 | 73 | 51 | 0 | 2043 | SPC | 320 | 1 | 20 | 90 | 119 |  | 40 | 0 | 2.128239 | 0 | 0 | 40.61679 | 38.699 | 0 | 1755.344 | 0 | 3.536659 | 0
196 | 23.12.2020 16:42:37 | HB | GOOD | 1999 | 30 | 70 | 48 | 0 | 2040 | SPC | 320 | 1 | 20 | 90 | 119 |  | 40 | 0 | 2.135123 | 0 | 0 | 39.82064 | 38.68634 | 0 | 1689.143 | 0 | 3.6 | 0
197 | 23.12.2020 16:46:07 | HB | GOOD | 2004 | 30 | 70 | 53 | 0 | 2046 | SPC | 330 | 1 | 20 | 90 | 121 |  | 40 | 0 | 2.153813 | 0 | 0 | 40.81401 | 38.66826 | 0 | 1716.642 | 0 | 3.581925 | 0
198 | 23.12.2020 16:52:28 | HB | GOOD | 1995 | 30 | 68 | 52 | 0 | 2037 | SPC | 320 | 1 | 20 | 90 | 125 |  | 40 | 0 | 2.160832 | 0 | 0 | 42.64737 | 38.71709 | 0 | 1830.711 | 0 | 3.516707 | 0
199 | 23.12.2020 16:55:04 | HB | GOOD | 2003 | 29 | 69 | 51 | 0 | 2044 | SPC | 300 | 1 | 20 | 90 | 123 |  | 40 | 0 | 2.189068 | 0 | 0 | 39.17787 | 38.57784 | 0 | 1750.252 | 0 | 3.534991 | 0
200 | 23.12.2020 16:57:39 | HB | GOOD | 2000 | 29 | 72 | 50 | 0 | 2041 | SPC | 300 | 1 | 20 | 90 | 118 |  | 40 | 0 | 2.223773 | 0 | 0 | 40.74827 | 38.46209 | 0 | 1708.494 | 0 | 3.518607 | 0
201 | 23.12.2020 17:00:19 | HB | GOOD | 2000 | 31 | 71 | 49 | 0 | 2043 | SPC | 300 | 1 | 20 | 90 | 121 |  | 40 | 0 | 2.212956 | 0 | 0 | 39.38239 | 38.39699 | 0 | 1732.938 | 0 | 3.531631 | 0
202 | 23.12.2020 17:03:10 | HB | GOOD | 2000 | 30 | 70 | 50 | 0 | 2042 | SPC | 300 | 1 | 20 | 90 | 120 |  | 40 | 0 | 2.215349 | 0 | 0 | 39.36778 | 38.31561 | 0 | 1746.687 | 0 | 3.545031 | 0
203 | 23.12.2020 17:05:55 | HB | GOOD | 2000 | 30 | 70 | 50 | 0 | 2042 | SPC | 300 | 1 | 20 | 90 | 119 |  | 40 | 0 | 2.228805 | 0 | 0 | 40.90897 | 38.29029 | 0 | 1718.679 | 0 | 3.524515 | 0
204 | 23.12.2020 17:08:50 | HB | GOOD | 2001 | 32 | 69 | 50 | 0 | 2044 | SPC | 300 | 1 | 20 | 90 | 118 |  | 40 | 0 | 2.229957 | 0 | 0 | 39.71838 | 38.32104 | 0 | 1748.724 | 0 | 3.524515 | 0
205 | 23.12.2020 17:11:26 | HB | GOOD | 1998 | 29 | 68 | 51 | 0 | 2038 | SPC | 290 | 1 | 20 | 90 | 121 |  | 40 | 0 | 2.257348 | 0 | 0 | 38.84187 | 38.29029 | 0 | 1713.077 | 0 | 3.551438 | 0
206 | 23.12.2020 17:21:17 | HB | GOOD | 2000 | 30 | 70 | 50 | 0 | 2042 | SPC | 290 | 1 | 20 | 90 | 117 |  | 40 | 0 | 2.288631 | 0 | 0 | 38.98066 | 38.46933 | 0 | 1691.18 | 0 | 3.574792 | 0
207 | 23.12.2020 17:24:07 | HB | GOOD | 2001 | 29 | 71 | 50 | 0 | 2042 | SPC | 290 | 1 | 20 | 90 | 120 |  | 40 | 0 | 2.309413 | 0 | 0 | 41.05505 | 38.42231 | 0 | 1801.685 | 0 | 3.55052 | 0
208 | 23.12.2020 17:27:12 | HB | GOOD | 1999 | 31 | 70 | 50 | 0 | 2042 | SPC | 280 | 1 | 20 | 90 | 123 |  | 40 | 0 | 2.322002 | 0 | 0 | 39.46274 | 38.32646 | 0 | 1774.695 | 0 | 3.561478 | 0
209 | 23.12.2020 17:31:03 | HB | GOOD | 2000 | 31 | 71 | 50 | 0 | 2043 | SPC | 280 | 1 | 20 | 90 | 122 |  | 40 | 0 | 2.3234 | 0 | 0 | 39.88638 | 38.35178 | 0 | 1746.687 | 0 | 3.561478 | 0
210 | 23.12.2020 17:36:59 | HB | GOOD | 2001 | 28 | 71 | 50 | 0 | 2041 | SPC | 280 | 1 | 20 | 90 | 123 |  | 40 | 0 | 2.338176 | 0 | 0 | 40.42689 | 38.33189 | 0 | 1733.956 | 0 | 3.561478 | 0
211 | 23.12.2020 17:39:39 | HB | GOOD | 1999 | 30 | 67 | 50 | 0 | 2040 | SPC | 280 | 1 | 20 | 90 | 119 |  | 40 | 0 | 2.330374 | 0 | 0 | 40.94549 | 38.2071 | 0 | 1762.983 | 0 | 3.540022 | 0
212 | 23.12.2020 17:45:40 | HB | GOOD | 1996 | 31 | 71 | 49 | 0 | 2039 | SPC | 280 | 1 | 20 | 90 | 125 |  | 40 | 0 | 2.323141 | 0 | 0 | 39.60882 | 38.12391 | 0 | 1722.753 | 0 | 3.540022 | 0
213 | 23.12.2020 17:48:20 | HB | GOOD | 2005 | 30 | 70 | 51 | 0 | 2047 | SPC | 280 | 1 | 20 | 90 | 123 |  | 40 | 0 | 2.308941 | 0 | 0 | 38.77614 | 38.09498 | 0 | 1695.763 | 0 | 3.568636 | 0
214 | 23.12.2020 17:51:00 | HB | GOOD | 1996 | 31 | 71 | 50 | 0 | 2039 | SPC | 290 | 1 | 20 | 90 | 120 |  | 40 | 0 | 2.320339 | 0 | 0 | 40.7921 | 37.97743 | 0 | 1817.98 | 0 | 3.551125 | 0
215 | 23.12.2020 17:53:46 | HB | GOOD | 2005 | 28 | 72 | 49 | 0 | 2045 | SPC | 280 | 1 | 20 | 90 | 120 |  | 40 | 0 | 2.345161 | 0 | 0 | 40.01055 | 37.56691 | 0 | 1768.075 | 0 | 3.551125 | 0
216 | 23.12.2020 17:56:21 | HB | GOOD | 1999 | 31 | 67 | 50 | 0 | 2041 | SPC | 280 | 1 | 20 | 90 | 121 |  | 40 | 0 | 2.336416 | 0 | 0 | 40.64602 | 37.1582 | 0 | 1755.344 | 0 | 3.53737 | 0
217 | 23.12.2020 17:59:01 | HB | GOOD | 2000 | 31 | 69 | 50 | 0 | 2042 | SPC | 280 | 1 | 20 | 90 | 118 |  | 40 | 0 | 2.322045 | 0 | 0 | 40.21507 | 37.04608 | 0 | 1798.12 | 0 | 3.53737 | 0
218 | 23.12.2020 18:01:37 | HB | GOOD | 2000 | 27 | 72 | 50 | 0 | 2039 | SPC | 280 | 1 | 20 | 90 | 119 |  | 40 | 0 | 2.315337 | 0 | 0 | 39.63803 | 37.00629 | 0 | 1773.677 | 0 | 3.53737 | 0
219 | 23.12.2020 18:04:12 | HB | GOOD | 1999 | 33 | 71 | 50 | 0 | 2044 | SPC | 280 | 1 | 20 | 90 | 120 |  | 40 | 0 | 2.309154 | 0 | 0 | 41.1427 | 37.09129 | 0 | 1811.36 | 0 | 3.510843 | 0
220 | 23.12.2020 18:07:32 | HB | GOOD | 2002 | 29 | 70 | 50 | 0 | 2043 | SPC | 280 | 1 | 20 | 90 | 161 |  | 40 | 0 | 2.297215 | 0 | 0 | 41.44217 | 37.35171 | 0 | 1810.342 | 2.575553 | 3.568194 | 37.65859
221 | 23.12.2020 18:10:18 | HB | GOOD | 1995 | 31 | 68 | 49 | 0 | 2037 | SPC | 290 | 1 | 20 | 90 | 120 |  | 40 | 0 | 2.288748 | 0 | 0 | 41.53713 | 37.61755 | 0 | 1804.74 | 0 | 3.531525 | 0
222 | 23.12.2020 18:13:13 | HB | GOOD | 2004 | 30 | 69 | 49 | 0 | 2045 | SPC | 280 | 1 | 20 | 90 | 119 |  | 40 | 0 | 2.29939 | 0 | 0 | 39.67455 | 37.70797 | 0 | 1779.787 | 0 | 3.531525 | 0
223 | 23.12.2020 18:16:18 | HB | GOOD | 2000 | 30 | 72 | 49 | 0 | 2042 | SPC | 280 | 1 | 20 | 90 | 123 |  | 40 | 0 | 2.295922 | 0 | 0 | 38.79806 | 37.81648 | 0 | 1678.958 | 0 | 3.559575 | 0
224 | 23.12.2020 18:19:19 | HB | GOOD | 2000 | 30 | 71 | 49 | 0 | 2042 | SPC | 290 | 1 | 20 | 90 | 125 |  | 40 | 0 | 2.28798 | 0 | 0 | 38.93683 | 37.91413 | 0 | 1724.28 | 0 | 3.584056 | 0
225 | 23.12.2020 18:22:39 | HB | GOOD | 2000 | 29 | 68 | 50 | 0 | 2040 | SPC | 300 | 1 | 20 | 90 | 120 |  | 40 | 0 | 2.264586 | 0 | 0 | 40.7702 | 37.9503 | 0 | 1801.176 | 0 | 3.567108 | 0
226 | 23.12.2020 18:25:35 | HB | GOOD | 2000 | 30 | 68 | 51 | 0 | 2041 | SPC | 300 | 1 | 20 | 90 | 124 |  | 40 | 0 | 2.253125 | 0 | 0 | 39.17787 | 37.87616 | 0 | 1712.568 | 0 | 3.585392 | 0
227 | 23.12.2020 18:28:50 | HB | GOOD | 1997 | 30 | 74 | 53 | 0 | 2039 | SPC | 300 | 1 | 20 | 90 | 119 |  | 40 | 0 | 2.245248 | 0 | 0 | 42.82266 | 37.94307 | 0 | 1845.479 | 0 | 3.515666 | 0
228 | 23.12.2020 18:31:30 | HB | GOOD | 2002 | 29 | 71 | 48 | 0 | 2042 | SPC | 290 | 1 | 20 | 90 | 118 |  | 40 | 0 | 2.252622 | 0 | 0 | 39.71838 | 37.96478 | 0 | 1776.223 | 0 | 3.515666 | 0
229 | 23.12.2020 18:36:01 | HB | GOOD | 2001 | 29 | 70 | 48 | 0 | 2041 | SPC | 290 | 1 | 20 | 90 | 120 |  | 40 | 0 | 2.24522 | 0 | 0 | 40.71175 | 38.09498 | 0 | 1774.695 | 0 | 3.500221 | 0
230 | 23.12.2020 18:39:36 | HB | GOOD | 2000 | 28 | 67 | 50 | 0 | 2039 | SPC | 290 | 1 | 20 | 90 | 119 |  | 40 | 0 | 2.24914 | 0 | 0 | 38.33058 | 38.21796 | 0 | 1694.235 | 0 | 3.540292 | 0
231 | 23.12.2020 18:42:12 | HB | GOOD | 2000 | 33 | 68 | 55 | 0 | 2045 | SPC | 300 | 1 | 20 | 90 | 119 |  | 40 | 0 | 2.244487 | 0 | 0 | 40.51454 | 38.24327 | 0 | 1780.297 | 0 | 3.529918 | 0
232 | 23.12.2020 18:44:52 | HB | GOOD | 2000 | 31 | 71 | 50 | 0 | 2043 | SPC | 300 | 1 | 20 | 90 | 119 |  | 40 | 0 | 2.22043 | 0 | 0 | 39.9229 | 38.38071 | 0 | 1747.705 | 0 | 3.529918 | 0
233 | 23.12.2020 18:47:32 | HB | GOOD | 1999 | 27 | 73 | 49 | 0 | 2038 | SPC | 300 | 1 | 20 | 90 | 120 |  | 40 | 0 | 2.204389 | 0 | 0 | 39.87907 | 38.62847 | 0 | 1741.085 | 0 | 3.529918 | 0
234 | 23.12.2020 19:07:50 | HB | BAD | 2002 | 30 | 70 | 49 | 0 | 2043 | SPC | 310 | 1 | 20 | 90 | 168 |  | 40 | 0 | 2.180778 | 0 | 0 | 47.13945 | 38.89432 | 0 | 1936.124 | 6.158987 | 3.529918 | 34.40092
235 | 23.12.2020 19:12:45 | HB | GOOD | 1999 | 32 | 67 | 50 | 0 | 2042 | SPC | 310 | 1 | 20 | 90 | 122 |  | 40 | 0 | 2.16212 | 0 | 0 | 42.20181 | 38.88889 | 0 | 1715.623 | 0 | 3.476157 | 0
236 | 23.12.2020 19:15:31 | HB | GOOD | 1999 | 32 | 70 | 48 | 0 | 2042 | SPC | 300 | 1 | 20 | 90 | 120 |  | 40 | 0 | 2.161393 | 0 | 0 | 38.44744 | 38.53624 | 0 | 1680.486 | 0 | 3.513223 | 0
237 | 23.12.2020 19:18:06 | HB | GOOD | 2000 | 29 | 71 | 49 | 0 | 2041 | SPC | 310 | 1 | 20 | 90 | 120 |  | 40 | 0 | 2.136649 | 0 | 0 | 39.76951 | 38.50188 | 0 | 1679.977 | 0 | 3.513223 | 0
238 | 23.12.2020 19:20:46 | HB | GOOD | 2001 | 30 | 69 | 50 | 0 | 2042 | SPC | 310 | 1 | 20 | 90 | 120 |  | 40 | 0 | 2.136716 | 0 | 0 | 39.42622 | 38.49464 | 0 | 1758.399 | 0 | 3.52512 | 0
239 | 23.12.2020 19:23:26 | HB | GOOD | 2000 | 30 | 71 | 55 | 0 | 2042 | SPC | 320 | 1 | 20 | 90 | 123 |  | 40 | 0 | 2.119492 | 0 | 0 | 40.75558 | 38.66645 | 0 | 1760.436 | 0 | 3.508548 | 0
240 | 23.12.2020 19:26:07 | HB | GOOD | 2000 | 27 | 70 | 50 | 0 | 2039 | SPC | 320 | 1 | 20 | 90 | 119 |  | 40 | 0 | 2.103227 | 0 | 0 | 39.73299 | 38.87804 | 0 | 1768.584 | 0 | 3.508548 | 0
241 | 23.12.2020 19:28:47 | HB | GOOD | 1999 | 32 | 71 | 50 | 0 | 2043 | SPC | 320 | 1 | 20 | 90 | 122 |  | 40 | 0 | 2.09683 | 0 | 0 | 38.58623 | 39.18547 | 0 | 1760.436 | 0 | 3.542045 | 0
242 | 23.12.2020 19:31:27 | HB | GOOD | 2001 | 30 | 72 | 48 | 0 | 2043 | SPC | 330 | 1 | 20 | 90 | 119 |  | 40 | 0 | 2.101795 | 0 | 0 | 40.57298 | 39.4043 | 0 | 1763.492 | 0 | 3.530169 | 0
243 | 23.12.2020 19:33:58 | HB | GOOD | 1998 | 33 | 69 | 49 | 0 | 2042 | SPC | 330 | 1 | 20 | 90 | 118 |  | 40 | 0 | 2.102804 | 0 | 0 | 40.01786 | 39.60865 | 0 | 1807.286 | 0 | 3.530169 | 0
244 | 23.12.2020 19:36:38 | HB | GOOD | 2000 | 29 | 70 | 47 | 0 | 2040 | SPC | 330 | 1 | 20 | 90 | 120 |  | 40 | 0 | 2.091724 | 0 | 0 | 39.63073 | 39.56344 | 0 | 1766.038 | 0 | 3.530169 | 0
245 | 23.12.2020 19:39:18 | HB | GOOD | 2000 | 29 | 70 | 55 | 0 | 2041 | SPC | 330 | 1 | 20 | 90 | 120 |  | 40 | 0 | 2.086487 | 0 | 0 | 39.98863 | 39.75152 | 0 | 1676.921 | 0 | 3.530169 | 0
246 | 23.12.2020 19:41:59 | HB | GOOD | 2001 | 31 | 68 | 51 | 0 | 2043 | SPC | 330 | 1 | 20 | 90 | 120 |  | 40 | 0 | 2.083004 | 0 | 0 | 40.56567 | 39.63216 | 0 | 1760.436 | 0 | 3.51848 | 0
247 | 23.12.2020 19:50:50 | HB | GOOD | 2001 | 29 | 67 | 49 | 0 | 2041 | SPC | 330 | 1 | 20 | 90 | 119 |  | 40 | 0 | 2.08838 | 0 | 0 | 39.55769 | 39.80396 | 0 | 1756.363 | 0 | 3.51848 | 0
248 | 23.12.2020 19:53:55 | HB | GOOD | 2000 | 30 | 73 | 49 | 0 | 2042 | SPC | 320 | 1 | 20 | 90 | 120 |  | 40 | 0 | 2.098377 | 0 | 0 | 40.65332 | 39.57429 | 0 | 1758.909 | 0 | 3.504538 | 0
249 | 23.12.2020 19:57:41 | HB | GOOD | 1998 | 31 | 70 | 51 | 0 | 2041 | SPC | 320 | 1 | 20 | 90 | 120 |  | 40 | 0 | 2.102624 | 0 | 0 | 40.56567 | 39.256 | 0 | 1776.223 | 0 | 3.492849 | 0
250 | 23.12.2020 20:03:26 | HB | GOOD | 2001 | 31 | 70 | 51 | 0 | 2044 | SPC | 320 | 1 | 20 | 90 | 120 |  | 40 | 0 | 2.102996 | 0 | 0 | 40.02515 | 39.20718 | 0 | 1799.139 | 0 | 3.492849 | 0
251 | 23.12.2020 20:06:02 | HB | GOOD | 2000 | 30 | 72 | 50 | 0 | 2042 | SPC | 320 | 1 | 20 | 90 | 119 |  | 40 | 0 | 2.087818 | 0 | 0 | 38.69579 | 39.08963 | 0 | 1704.929 | 0 | 3.523529 | 0
252 | 23.12.2020 20:09:22 | HB | GOOD | 2002 | 27 | 70 | 50 | 0 | 2041 | SPC | 330 | 1 | 20 | 90 | 120 |  | 40 | 0 | 2.053119 | 0 | 0 | 40.6095 | 38.99016 | 0 | 1756.363 | 0 | 3.510713 | 0
253 | 23.12.2020 20:12:42 | HB | GOOD | 1997 | 31 | 70 | 46 | 0 | 2039 | SPC | 340 | 1 | 20 | 90 | 127 |  | 40 | 0 | 2.02759 | 0 | 0 | 38.30867 | 39.09505 | 0 | 1340.824 | 0 | 3.551347 | 0
254 | 23.12.2020 20:17:38 | HB | GOOD | 2006 | 30 | 70 | 51 | 0 | 2048 | SPC | 340 | 1 | 20 | 90 | 122 |  | 40 | 0 | 2.042286 | 0 | 0 | 41.27418 | 38.10944 | 0 | 1638.219 | 0 | 3.52144 | 0
255 | 23.12.2020 20:21:03 | HB | GOOD | 1995 | 30 | 70 | 52 | 0 | 2037 | SPC | 340 | 1 | 20 | 90 | 120 |  | 40 | 0 | 1.994508 | 0 | 0 | 38.60084 | 38.70081 | 0 | 1738.539 | 0 | 3.554561 | 0
256 | 23.12.2020 20:24:24 | HB | GOOD | 2000 | 30 | 67 | 52 | 0 | 2041 | SPC | 360 | 1 | 20 | 90 | 121 |  | 40 | 0 | 1.978614 | 0 | 0 | 40.67524 | 38.94315 | 0 | 1764.001 | 0 | 3.540055 | 0
257 | 23.12.2020 20:28:14 | HB | GOOD | 2001 | 30 | 70 | 55 | 0 | 2043 | SPC | 350 | 1 | 20 | 90 | 123 |  | 40 | 0 | 1.990824 | 0 | 0 | 39.33126 | 38.83282 | 0 | 1771.64 | 0 | 3.554394 | 0
258 | 23.12.2020 20:31:50 | HB | GOOD | 2000 | 29 | 69 | 55 | 0 | 2041 | SPC | 350 | 1 | 20 | 90 | 124 |  | 40 | 0 | 2.004649 | 0 | 0 | 40.70445 | 38.60135 | 0 | 1762.983 | 0 | 3.539136 | 0
259 | 23.12.2020 20:35:20 | HB | GOOD | 1999 | 30 | 71 | 54 | 0 | 2041 | SPC | 340 | 1 | 20 | 90 | 120 |  | 40 | 0 | 2.026012 | 0 | 0 | 41.06966 | 38.41689 | 0 | 1784.371 | 0 | 3.514488 | 0
260 | 23.12.2020 20:39:06 | HB | GOOD | 2001 | 30 | 70 | 54 | 0 | 2043 | SPC | 320 | 1 | 20 | 90 | 120 |  | 40 | 0 | 2.126858 | 0 | 0 | 40.22237 | 38.17817 | 0 | 1781.824 | 0 | 3.514488 | 0
261 | 23.12.2020 20:42:36 | HB | GOOD | 2000 | 31 | 71 | 48 | 0 | 2042 | SPC | 300 | 1 | 20 | 90 | 119 |  | 40 | 0 | 2.172399 | 0 | 0 | 41.20114 | 38.32465 | 0 | 1758.909 | 0 | 3.486459 | 0
262 | 23.12.2020 20:46:07 | HB | GOOD | 2000 | 30 | 71 | 47 | 0 | 2041 | SPC | 290 | 1 | 20 | 90 | 120 |  | 40 | 0 | 2.215549 | 0 | 0 | 38.90762 | 38.40965 | 0 | 1678.958 | 0 | 3.511691 | 0
263 | 23.12.2020 20:49:57 | HB | GOOD | 2001 | 29 | 71 | 52 | 0 | 2042 | SPC | 300 | 1 | 20 | 90 | 119 |  | 40 | 0 | 2.192739 | 0 | 0 | 39.5942 | 38.5272 | 0 | 1732.938 | 0 | 3.511691 | 0
264 | 23.12.2020 20:53:42 | HB | GOOD | 1999 | 31 | 70 | 53 | 0 | 2042 | SPC | 310 | 1 | 20 | 90 | 119 |  | 40 | 0 | 2.16698 | 0 | 0 | 39.93752 | 38.66464 | 0 | 1809.833 | 0 | 3.511691 | 0
265 | 23.12.2020 20:57:28 | HB | GOOD | 1999 | 30 | 71 | 50 | 0 | 2041 | SPC | 300 | 1 | 20 | 90 | 120 |  | 40 | 0 | 2.171115 | 0 | 0 | 39.08291 | 38.76953 | 0 | 1739.048 | 0 | 3.532416 | 0
266 | 23.12.2020 21:00:33 | HB | GOOD | 2001 | 30 | 69 | 47 | 0 | 2042 | SPC | 320 | 1 | 20 | 90 | 120 |  | 40 | 0 | 2.146199 | 0 | 0 | 38.20642 | 38.91059 | 0 | 1663.172 | 0 | 3.57568 | 0
267 | 23.12.2020 21:03:29 | HB | GOOD | 2000 | 30 | 70 | 49 | 0 | 2041 | SPC | 330 | 1 | 20 | 90 | 122 |  | 40 | 0 | 2.119319 | 0 | 0 | 39.87907 | 39.10952 | 0 | 1769.093 | 0 | 3.57568 | 0
268 | 23.12.2020 21:06:59 | HB | GOOD | 2001 | 31 | 70 | 53 | 0 | 2044 | SPC | 330 | 1 | 20 | 90 | 122 |  | 40 | 0 | 2.10452 | 0 | 0 | 40.70445 | 39.07154 | 0 | 1765.02 | 0 | 3.560422 | 0
269 | 23.12.2020 21:10:04 | HB | GOOD | 1999 | 28 | 70 | 52 | 0 | 2039 | SPC | 340 | 1 | 20 | 90 | 120 |  | 40 | 0 | 2.062526 | 0 | 0 | 41.15731 | 39.07335 | 0 | 1756.363 | 0 | 3.53352 | 0
270 | 23.12.2020 21:13:15 | HB | GOOD | 2000 | 31 | 70 | 55 | 0 | 2043 | SPC | 340 | 1 | 20 | 90 | 123 |  | 40 | 0 | 2.058442 | 0 | 0 | 39.39699 | 38.94314 | 0 | 1664.19 | 0 | 3.546169 | 0
271 | 23.12.2020 21:16:55 | HB | GOOD | 2002 | 30 | 70 | 52 | 0 | 2044 | SPC | 340 | 1 | 20 | 90 | 121 |  | 40 | 0 | 2.0572 | 0 | 0 | 40.25888 | 38.80389 | 0 | 1729.882 | 0 | 3.546169 | 0
272 | 23.12.2020 21:20:31 | HB | GOOD | 1997 | 30 | 70 | 52 | 0 | 2039 | SPC | 340 | 1 | 20 | 90 | 120 |  | 40 | 0 | 2.059172 | 0 | 0 | 40.55106 | 38.79847 | 0 | 1827.147 | 0 | 3.534856 | 0
273 | 23.12.2020 21:23:51 | HB | GOOD | 2001 | 31 | 70 | 50 | 0 | 2044 | SPC | 330 | 1 | 20 | 90 | 119 |  | 40 | 0 | 2.065435 | 0 | 0 | 40.61679 | 38.91782 | 0 | 1730.901 | 0 | 3.521852 | 0
274 | 23.12.2020 21:27:32 | HB | GOOD | 1999 | 29 | 71 | 50 | 0 | 2040 | SPC | 330 | 1 | 20 | 90 | 125 |  | 40 | 0 | 2.058217 | 0 | 0 | 40.12011 | 38.94133 | 0 | 1780.297 | 0 | 3.521852 | 0
275 | 23.12.2020 21:31:02 | HB | GOOD | 2000 | 31 | 69 | 46 | 0 | 2042 | SPC | 330 | 1 | 20 | 90 | 122 |  | 40 | 0 | 2.06449 | 0 | 0 | 40.08359 | 38.9341 | 0 | 1750.252 | 0 | 3.521852 | 0
276 | 23.12.2020 21:40:03 | HB | GOOD | 2000 | 29 | 70 | 50 | 0 | 2041 | SPC | 330 | 1 | 20 | 90 | 118 |  | 40 | 0 | 2.07105 | 0 | 0 | 39.18518 | 38.97027 | 0 | 1719.697 | 0 | 3.539948 | 0
277 | 23.12.2020 21:55:25 | HB | GOOD | 2001 | 30 | 70 | 52 | 0 | 2043 | SPC | 330 | 1 | 20 | 90 | 117 |  | 40 | 0 | 2.075067 | 0 | 0 | 39.93752 | 38.92506 | 0 | 1749.742 | 0 | 3.539948 | 0
278 | 23.12.2020 22:06:51 | HB | GOOD | 2001 | 29 | 70 | 51 | 0 | 2042 | SPC | 330 | 1 | 20 | 90 | 121 |  | 40 | 0 | 2.083897 | 0 | 0 | 39.9229 | 38.69539 | 0 | 1675.903 | 0 | 3.539948 | 0
279 | 23.12.2020 22:09:27 | HB | GOOD | 2000 | 30 | 70 | 52 | 0 | 2042 | SPC | 330 | 1 | 20 | 90 | 119 |  | 40 | 0 | 2.074404 | 0 | 0 | 41.30339 | 38.44039 | 0 | 1803.212 | 0 | 3.509289 | 0
280 | 23.12.2020 22:14:02 | HB | GOOD | 1999 | 30 | 70 | 49 | 0 | 2040 | SPC | 330 | 1 | 20 | 90 | 124 |  | 40 | 0 | 2.047975 | 0 | 0 | 39.35316 | 38.2704 | 0 | 1761.455 | 0 | 3.523065 | 0
281 | 23.12.2020 22:17:28 | HB | GOOD | 1999 | 31 | 71 | 50 | 0 | 2042 | SPC | 340 | 1 | 20 | 90 | 120 |  | 40 | 0 | 2.026608 | 0 | 0 | 40.81401 | 38.36987 | 0 | 1778.26 | 0 | 3.504991 | 0
282 | 23.12.2020 22:23:28 | HB | GOOD | 2000 | 30 | 69 | 47 | 0 | 2041 | SPC | 340 | 1 | 20 | 90 | 122 |  | 40 | 0 | 2.013864 | 0 | 0 | 40.02515 | 38.55794 | 0 | 1769.603 | 0 | 3.504991 | 0
283 | 23.12.2020 22:26:14 | HB | GOOD | 2002 | 30 | 70 | 49 | 0 | 2043 | SPC | 340 | 1 | 20 | 90 | 119 |  | 40 | 0 | 2.008326 | 0 | 0 | 40.2735 | 38.57422 | 0 | 1759.927 | 0 | 3.504991 | 0
284 | 23.12.2020 22:29:04 | HB | GOOD | 1999 | 29 | 70 | 49 | 0 | 2039 | SPC | 340 | 1 | 20 | 90 | 122 |  | 40 | 0 | 2.001525 | 0 | 0 | 39.03909 | 38.61762 | 0 | 1705.948 | 0 | 3.526843 | 0
285 | 23.12.2020 22:32:29 | HB | GOOD | 1999 | 29 | 68 | 52 | 0 | 2040 | SPC | 340 | 1 | 20 | 90 | 128 |  | 40 | 0 | 2.009313 | 0 | 0 | 38.83458 | 38.65199 | 0 | 1719.697 | 0 | 3.553953 | 0
286 | 23.12.2020 22:38:30 | HB | GOOD | 2001 | 32 | 70 | 52 | 0 | 2045 | SPC | 350 | 1 | 20 | 90 | 126 |  | 40 | 0 | 2.022465 | 0 | 0 | 39.95211 | 38.75145 | 0 | 1799.648 | 0 | 3.553953 | 0
287 | 23.12.2020 22:41:10 | HB | GOOD | 2001 | 30 | 69 | 51 | 0 | 2043 | SPC | 350 | 1 | 20 | 90 | 119 |  | 40 | 0 | 2.028713 | 0 | 0 | 39.33126 | 38.63028 | 0 | 1780.297 | 0 | 3.568293 | 0
288 | 23.12.2020 22:44:01 | HB | GOOD | 1999 | 31 | 71 | 50 | 0 | 2042 | SPC | 340 | 1 | 20 | 90 | 122 |  | 40 | 0 | 2.044813 | 0 | 0 | 40.01786 | 38.45848 | 0 | 1796.592 | 0 | 3.568293 | 0
289 | 23.12.2020 22:47:26 | HB | GOOD | 2000 | 29 | 70 | 46 | 0 | 2040 | SPC | 340 | 1 | 20 | 90 | 122 |  | 40 | 0 | 2.068637 | 0 | 0 | 40.86514 | 38.312 | 0 | 1811.87 | 0 | 3.548903 | 0
290 | 23.12.2020 22:50:47 | HB | GOOD | 1999 | 29 | 73 | 51 | 0 | 2040 | SPC | 330 | 1 | 20 | 90 | 119 |  | 40 | 0 | 2.078007 | 0 | 0 | 41.36184 | 38.26317 | 0 | 1815.434 | 0 | 3.516742 | 0
291 | 23.12.2020 22:55:12 | HB | GOOD | 2001 | 31 | 69 | 51 | 0 | 2044 | SPC | 320 | 1 | 20 | 90 | 119 |  | 40 | 0 | 2.089832 | 0 | 0 | 39.18518 | 38.21253 | 0 | 1765.02 | 0 | 3.534837 | 0
292 | 23.12.2020 22:58:38 | HB | GOOD | 2000 | 30 | 69 | 51 | 0 | 2042 | SPC | 330 | 1 | 20 | 90 | 120 |  | 40 | 0 | 2.092586 | 0 | 0 | 38.98796 | 38.16189 | 0 | 1743.632 | 0 | 3.558004 | 0
293 | 23.12.2020 23:02:03 | HB | GOOD | 2000 | 30 | 71 | 51 | 0 | 2042 | SPC | 330 | 1 | 20 | 90 | 120 |  | 40 | 0 | 2.088036 | 0 | 0 | 40.46341 | 38.1203 | 0 | 1695.763 | 0 | 3.558004 | 0
294 | 23.12.2020 23:07:59 | HB | GOOD | 1998 | 30 | 67 | 46 | 0 | 2039 | SPC | 330 | 1 | 20 | 90 | 119 |  | 40 | 0 | 2.08349 | 0 | 0 | 39.28013 | 38.26678 | 0 | 1676.921 | 0 | 3.573658 | 0
295 | 23.12.2020 23:10:54 | HB | GOOD | 2001 | 31 | 70 | 51 | 0 | 2044 | SPC | 340 | 1 | 20 | 90 | 123 |  | 40 | 0 | 2.088113 | 0 | 0 | 40.61679 | 38.18902 | 0 | 1765.529 | 0 | 3.560654 | 0
296 | 23.12.2020 23:14:09 | HB | GOOD | 1999 | 29 | 70 | 49 | 0 | 2039 | SPC | 330 | 1 | 20 | 90 | 123 |  | 40 | 0 | 2.085586 | 0 | 0 | 41.60286 | 38.14562 | 0 | 1838.859 | 0 | 3.522295 | 0
297 | 23.12.2020 23:17:50 | HB | GOOD | 2003 | 31 | 72 | 52 | 0 | 2046 | SPC | 330 | 1 | 20 | 90 | 123 |  | 40 | 0 | 2.077101 | 0 | 0 | 39.52116 | 38.15827 | 0 | 1715.623 | 0 | 3.522295 | 0
298 | 23.12.2020 23:21:30 | HB | GOOD | 1999 | 29 | 71 | 48 | 0 | 2039 | SPC | 330 | 1 | 20 | 90 | 119 |  | 40 | 0 | 2.073904 | 0 | 0 | 38.49858 | 38.27402 | 0 | 1717.151 | 0 | 3.558046 | 0
299 | 23.12.2020 23:29:56 | HB | GOOD | 2000 | 30 | 70 | 51 | 0 | 2042 | SPC | 340 | 1 | 20 | 90 | 119 |  | 40 | 0 | 2.062099 | 0 | 0 | 39.04639 | 38.38071 | 0 | 1724.28 | 0 | 3.57971 | 0
300 | 23.12.2020 23:32:42 | HB | GOOD | 1999 | 30 | 70 | 48 | 0 | 2040 | SPC | 340 | 1 | 20 | 90 | 119 |  | 40 | 0 | 2.05454 | 0 | 0 | 39.9229 | 38.27945 | 0 | 1745.159 | 0 | 3.57971 | 0
301 | 23.12.2020 23:37:17 | HB | GOOD | 2001 | 30 | 67 | 51 | 0 | 2042 | SPC | 350 | 1 | 20 | 90 | 120 |  | 40 | 0 | 2.036451 | 0 | 0 | 41.06236 | 38.34454 | 0 | 1758.399 | 0 | 3.555249 | 0
302 | 23.12.2020 23:40:48 | HB | GOOD | 2000 | 30 | 71 | 50 | 0 | 2042 | SPC | 340 | 1 | 20 | 90 | 119 |  | 40 | 0 | 2.028312 | 0 | 0 | 40.52915 | 38.3554 | 0 | 1763.492 | 0 | 3.5445 | 0
303 | 23.12.2020 23:44:53 | HB | GOOD | 2000 | 30 | 68 | 51 | 0 | 2041 | SPC | 340 | 1 | 20 | 90 | 120 |  | 40 | 0 | 2.024854 | 0 | 0 | 41.16462 | 38.4639 | 0 | 1805.759 | 0 | 3.51741 | 0
304 | 23.12.2020 23:48:39 | HB | GOOD | 2000 | 29 | 72 | 52 | 0 | 2041 | SPC | 340 | 1 | 20 | 90 | 122 |  | 40 | 0 | 2.02435 | 0 | 0 | 41.27418 | 38.46752 | 0 | 1748.724 | 0 | 3.487502 | 0
305 | 23.12.2020 23:51:59 | HB | GOOD | 2001 | 31 | 69 | 51 | 0 | 2044 | SPC | 330 | 1 | 20 | 90 | 120 |  | 40 | 0 | 2.020471 | 0 | 0 | 40.12011 | 38.47656 | 0 | 1725.808 | 0 | 3.487502 | 0
306 | 23.12.2020 23:55:19 | HB | GOOD | 1997 | 30 | 72 | 50 | 0 | 2039 | SPC | 330 | 1 | 20 | 90 | 120 |  | 40 | 0 | 2.011647 | 0 | 0 | 38.24294 | 38.43858 | 0 | 1690.162 | 0 | 3.529827 | 0
307 | 23.12.2020 23:59:15 | HB | GOOD | 2004 | 30 | 71 | 50 | 0 | 2046 | SPC | 340 | 1 | 20 | 90 | 119 |  | 40 | 0 | 2.007555 | 0 | 0 | 40.36115 | 38.40061 | 0 | 1752.289 | 0 | 3.529827 | 0
308 | 24.12.2020 00:02:45 | HB | GOOD | 1999 | 31 | 70 | 46 | 0 | 2041 | SPC | 350 | 1 | 20 | 90 | 120 |  | 40 | 0 | 1.993852 | 0 | 0 | 40.71906 | 38.30295 | 0 | 1762.983 | 0 | 3.514194 | 0
309 | 24.12.2020 00:06:06 | HB | GOOD | 1998 | 30 | 70 | 50 | 0 | 2040 | SPC | 340 | 1 | 20 | 90 | 120 |  | 40 | 0 | 1.988817 | 0 | 0 | 40.47071 | 38.12934 | 0 | 1746.687 | 0 | 3.514194 | 0
310 | 24.12.2020 00:09:31 | HB | GOOD | 2002 | 30 | 69 | 49 | 0 | 2043 | SPC | 340 | 1 | 20 | 90 | 126 |  | 40 | 0 | 1.99536 | 0 | 0 | 42.09225 | 37.97562 | 0 | 1852.099 | 0 | 3.46325 | 0
311 | 24.12.2020 00:13:01 | HB | GOOD | 1998 | 28 | 71 | 51 | 0 | 2038 | SPC | 330 | 1 | 20 | 90 | 120 |  | 40 | 0 | 2.003379 | 0 | 0 | 39.71107 | 37.96297 | 0 | 1796.592 | 0 | 3.46325 | 0
312 | 24.12.2020 00:17:07 | HB | GOOD | 2002 | 31 | 70 | 52 | 0 | 2045 | SPC | 320 | 1 | 20 | 90 | 168 |  | 40 | 0 | 2.023719 | 0 | 0 | 41.40565 | 37.9702 | 0 | 1837.331 | 2.623746 | 3.521727 | 37.61478
313 | 24.12.2020 00:20:02 | HB | GOOD | 1996 | 31 | 71 | 51 | 0 | 2039 | SPC | 330 | 1 | 20 | 90 | 121 |  | 40 | 0 | 2.044386 | 0 | 0 | 39.87907 | 37.9919 | 0 | 1752.798 | 0 | 3.521727 | 0
314 | 24.12.2020 00:23:33 | HB | GOOD | 2002 | 27 | 69 | 52 | 0 | 2041 | SPC | 330 | 1 | 20 | 90 | 120 |  | 40 | 0 | 2.063051 | 0 | 0 | 40.16394 | 38.03349 | 0 | 1791.5 | 0 | 3.521727 | 0
315 | 24.12.2020 00:26:48 | HB | GOOD | 1999 | 31 | 71 | 49 | 0 | 2042 | SPC | 330 | 1 | 20 | 90 | 121 |  | 40 | 0 | 2.06813 | 0 | 0 | 41.68321 | 38.12572 | 0 | 1818.999 | 0 | 3.481302 | 0
316 | 24.12.2020 00:32:44 | HB | GOOD | 2001 | 31 | 69 | 50 | 0 | 2043 | SPC | 320 | 1 | 20 | 90 | 120 |  | 40 | 0 | 2.078624 | 0 | 0 | 40.78479 | 38.26316 | 0 | 1800.666 | 0 | 3.463979 | 0
317 | 24.12.2020 00:35:34 | HB | GOOD | 2000 | 31 | 69 | 54 | 0 | 2043 | SPC | 310 | 1 | 20 | 90 | 119 |  | 40 | 0 | 2.086582 | 0 | 0 | 38.80535 | 38.22881 | 0 | 1697.8 | 0 | 3.491841 | 0
318 | 24.12.2020 00:38:40 | HB | GOOD | 2002 | 30 | 72 | 52 | 0 | 2044 | SPC | 320 | 1 | 20 | 90 | 121 |  | 40 | 0 | 2.0955 | 0 | 0 | 38.98066 | 38.1854 | 0 | 1715.623 | 0 | 3.515196 | 0
319 | 24.12.2020 00:43:05 | HB | GOOD | 1998 | 30 | 69 | 51 | 0 | 2040 | SPC | 320 | 1 | 20 | 90 | 120 |  | 40 | 0 | 2.098776 | 0 | 0 | 39.41891 | 38.26136 | 0 | 1715.114 | 0 | 3.527281 | 0
320 | 24.12.2020 00:50:26 | HB | BAD | 2002 | 30 | 70 | 51 | 0 | 2044 | SPC | 330 | 1 | 20 | 90 | 163 |  | 40 | 0 | 2.088839 | 0 | 0 | 45.24767 | 38.26498 | 0 | 1919.828 | 3.226353 | 3.599845 | 37.06695
321 | 24.12.2020 00:53:56 | HB | GOOD | 1999 | 29 | 72 | 50 | 0 | 2040 | SPC | 340 | 1 | 20 | 90 | 121 |  | 40 | 0 | 2.069636 | 0 | 0 | 42.73502 | 38.23785 | 0 | 1828.165 | 0 | 3.532373 | 0
322 | 24.12.2020 00:56:37 | HB | GOOD | 2000 | 29 | 68 | 51 | 0 | 2040 | SPC | 330 | 1 | 20 | 90 | 120 |  | 40 | 0 | 2.082913 | 0 | 0 | 38.86379 | 37.96839 | 0 | 1701.874 | 0 | 3.558733 | 0
323 | 24.12.2020 00:59:27 | HB | GOOD | 2001 | 30 | 70 | 50 | 0 | 2043 | SPC | 330 | 1 | 20 | 90 | 120 |  | 40 | 0 | 2.104744 | 0 | 0 | 39.97403 | 37.63021 | 0 | 1778.26 | 0 | 3.558733 | 0
324 | 24.12.2020 01:02:53 | HB | GOOD | 1997 | 31 | 70 | 50 | 0 | 2040 | SPC | 310 | 1 | 20 | 90 | 120 |  | 40 | 0 | 2.178227 | 0 | 0 | 42.09225 | 37.47106 | 0 | 1856.173 | 0 | 3.507789 | 0
325 | 24.12.2020 01:06:03 | HB | GOOD | 2001 | 30 | 67 | 50 | 0 | 2042 | SPC | 280 | 1 | 20 | 90 | 120 |  | 40 | 0 | 2.265743 | 0 | 0 | 40.07629 | 37.33543 | 0 | 1760.946 | 0 | 3.507789 | 0
326 | 24.12.2020 01:13:39 | HB | GOOD | 1999 | 31 | 71 | 51 | 0 | 2042 | SPC | 280 | 1 | 20 | 90 | 118 |  | 40 | 0 | 2.275206 | 0 | 0 | 40.42689 | 37.6067 | 0 | 1766.547 | 0 | 3.507789 | 0
327 | 24.12.2020 01:16:49 | HB | GOOD | 2001 | 29 | 67 | 49 | 0 | 2041 | SPC | 290 | 1 | 20 | 90 | 118 |  | 40 | 0 | 2.251227 | 0 | 0 | 38.39632 | 37.6501 | 0 | 1718.17 | 0 | 3.546169 | 0
328 | 24.12.2020 01:20:50 | HB | GOOD | 2000 | 31 | 72 | 50 | 0 | 2043 | SPC | 300 | 1 | 20 | 90 | 120 |  | 40 | 0 | 2.246569 | 0 | 0 | 40.87975 | 37.69712 | 0 | 1698.309 | 0 | 3.526404 | 0
329 | 24.12.2020 01:23:55 | HB | GOOD | 2000 | 30 | 71 | 46 | 0 | 2041 | SPC | 290 | 1 | 20 | 90 | 119 |  | 40 | 0 | 2.232709 | 0 | 0 | 39.09022 | 37.81287 | 0 | 1747.196 | 0 | 3.546941 | 0
330 | 24.12.2020 01:27:41 | HB | GOOD | 2000 | 28 | 70 | 51 | 0 | 2040 | SPC | 310 | 1 | 20 | 90 | 119 |  | 40 | 0 | 2.201927 | 0 | 0 | 39.09022 | 37.96839 | 0 | 1693.726 | 0 | 3.567478 | 0
331 | 24.12.2020 01:31:21 | HB | GOOD | 1997 | 31 | 70 | 48 | 0 | 2039 | SPC | 320 | 1 | 20 | 90 | 123 |  | 40 | 0 | 2.170116 | 0 | 0 | 41.54443 | 37.97562 | 0 | 1828.165 | 0 | 3.530621 | 0
332 | 24.12.2020 01:37:17 | HB | GOOD | 2003 | 31 | 69 | 51 | 0 | 2046 | SPC | 310 | 1 | 20 | 90 | 121 |  | 40 | 0 | 2.176539 | 0 | 0 | 40.65332 | 38.04434 | 0 | 1730.391 | 0 | 3.516679 | 0
333 | 24.12.2020 01:39:57 | HB | GOOD | 2000 | 29 | 71 | 50 | 0 | 2041 | SPC | 300 | 1 | 20 | 90 | 120 |  | 40 | 0 | 2.177329 | 0 | 0 | 41.20114 | 37.87254 | 0 | 1738.03 | 0 | 3.488649 | 0
334 | 24.12.2020 01:43:02 | HB | GOOD | 1999 | 31 | 69 | 50 | 0 | 2041 | SPC | 300 | 1 | 20 | 90 | 120 |  | 40 | 0 | 2.167319 | 0 | 0 | 40.16394 | 37.77488 | 0 | 1782.843 | 0 | 3.488649 | 0
335 | 24.12.2020 01:49:03 | HB | GOOD | 2002 | 29 | 70 | 51 | 0 | 2043 | SPC | 300 | 1 | 20 | 90 | 124 |  | 40 | 0 | 2.176869 | 0 | 0 | 38.60084 | 37.67723 | 0 | 1726.827 | 0 | 3.52177 | 0
336 | 24.12.2020 01:51:43 | HB | GOOD | 1999 | 30 | 69 | 50 | 0 | 2040 | SPC | 300 | 1 | 20 | 90 | 119 |  | 40 | 0 | 2.187547 | 0 | 0 | 40.20046 | 37.47107 | 0 | 1766.547 | 0 | 3.52177 | 0
337 | 24.12.2020 02:01:15 | HB | GOOD | 2001 | 32 | 70 | 51 | 0 | 2045 | SPC | 300 | 1 | 20 | 90 | 119 |  | 40 | 0 | 2.191619 | 0 | 0 | 39.55769 | 37.45298 | 0 | 1737.011 | 0 | 3.52177 | 0
338 | 24.12.2020 02:04:15 | HB | GOOD | 1999 | 29 | 71 | 50 | 0 | 2040 | SPC | 300 | 1 | 20 | 90 | 120 |  | 40 | 0 | 2.187053 | 0 | 0 | 40.74827 | 37.12566 | 0 | 1778.769 | 0 | 3.505386 | 0
339 | 24.12.2020 02:08:15 | HB | GOOD | 2000 | 30 | 70 | 51 | 0 | 2042 | SPC | 300 | 1 | 20 | 90 | 120 |  | 40 | 0 | 2.189242 | 0 | 0 | 39.53578 | 37.24863 | 0 | 1788.444 | 0 | 3.505386 | 0
340 | 24.12.2020 02:14:26 | HB | GOOD | 2001 | 25 | 69 | 50 | 0 | 2037 | SPC | 300 | 1 | 20 | 90 | 120 |  | 40 | 0 | 2.186147 | 0 | 0 | 38.98796 | 37.38969 | 0 | 1735.484 | 0 | 3.528553 | 0
341 | 24.12.2020 02:17:16 | HB | GOOD | 1999 | 33 | 70 | 51 | 0 | 2044 | SPC | 300 | 1 | 20 | 90 | 119 |  | 40 | 0 | 2.192321 | 0 | 0 | 39.18518 | 37.37522 | 0 | 1737.011 | 0 | 3.546649 | 0
342 | 24.12.2020 02:20:42 | HB | GOOD | 2000 | 31 | 72 | 46 | 0 | 2042 | SPC | 300 | 1 | 20 | 90 | 119 |  | 40 | 0 | 2.213193 | 0 | 0 | 41.34722 | 37.39873 | 0 | 1808.305 | 0 | 3.514863 | 0
343 | 24.12.2020 02:23:57 | HB | GOOD | 2000 | 29 | 69 | 49 | 0 | 2040 | SPC | 290 | 1 | 20 | 90 | 119 |  | 40 | 0 | 2.213365 | 0 | 0 | 40.01786 | 37.52531 | 0 | 1837.841 | 0 | 3.514863 | 0
344 | 24.12.2020 02:27:18 | HB | GOOD | 1999 | 31 | 70 | 50 | 0 | 2042 | SPC | 300 | 1 | 20 | 90 | 120 |  | 40 | 0 | 2.185116 | 0 | 0 | 39.48465 | 37.76404 | 0 | 1781.824 | 0 | 3.525258 | 0
345 | 24.12.2020 02:31:28 | HB | GOOD | 2002 | 30 | 70 | 51 | 0 | 2044 | SPC | 310 | 1 | 20 | 90 | 123 |  | 40 | 0 | 2.154243 | 0 | 0 | 40.28811 | 37.70435 | 0 | 1765.529 | 0 | 3.525258 | 0
346 | 24.12.2020 02:35:04 | HB | GOOD | 2001 | 27 | 74 | 49 | 0 | 2040 | SPC | 310 | 1 | 20 | 90 | 123 |  | 40 | 0 | 2.157475 | 0 | 0 | 39.9229 | 37.60489 | 0 | 1792.009 | 0 | 3.525258 | 0
347 | 24.12.2020 02:37:44 | HB | GOOD | 1999 | 33 | 66 | 51 | 0 | 2043 | SPC | 300 | 1 | 20 | 90 | 120 |  | 40 | 0 | 2.213152 | 0 | 0 | 42.55241 | 36.89779 | 0 | 1830.202 | 0 | 3.462481 | 0
348 | 24.12.2020 02:41:09 | HB | GOOD | 2000 | 30 | 71 | 50 | 0 | 2042 | SPC | 280 | 1 | 20 | 90 | 120 |  | 40 | 0 | 2.246777 | 0 | 0 | 40.7702 | 36.61567 | 0 | 1817.471 | 0 | 3.445533 | 0
349 | 24.12.2020 02:43:50 | HB | GOOD | 2001 | 31 | 72 | 51 | 0 | 2044 | SPC | 280 | 1 | 20 | 90 | 120 |  | 40 | 0 | 2.204746 | 0 | 0 | 38.0019 | 36.773 | 0 | 1594.934 | 0 | 3.494056 | 0
350 | 24.12.2020 02:47:10 | HB | GOOD | 1999 | 29 | 72 | 50 | 0 | 2040 | SPC | 290 | 1 | 20 | 90 | 120 |  | 40 | 0 | 2.196795 | 0 | 0 | 40.18584 | 37.17448 | 0 | 1748.215 | 0 | 3.494056 | 0
351 | 24.12.2020 02:49:50 | HB | GOOD | 2000 | 30 | 68 | 51 | 0 | 2041 | SPC | 300 | 1 | 20 | 90 | 118 |  | 40 | 0 | 2.172367 | 0 | 0 | 38.74693 | 37.53075 | 0 | 1741.085 | 0 | 3.523421 | 0
352 | 24.12.2020 02:52:26 | HB | GOOD | 1998 | 32 | 67 | 52 | 0 | 2041 | SPC | 320 | 1 | 20 | 90 | 120 |  | 40 | 0 | 2.121917 | 0 | 0 | 40.71906 | 37.85988 | 0 | 1729.882 | 0 | 3.507788 | 0
353 | 24.12.2020 02:55:01 | HB | GOOD | 2002 | 29 | 73 | 51 | 0 | 2043 | SPC | 310 | 1 | 20 | 90 | 119 |  | 40 | 0 | 2.153895 | 0 | 0 | 39.20708 | 37.82733 | 0 | 1793.028 | 0 | 3.52532 | 0
354 | 24.12.2020 02:57:46 | HB | GOOD | 2000 | 30 | 68 | 49 | 0 | 2041 | SPC | 320 | 1 | 20 | 90 | 120 |  | 40 | 0 | 2.123571 | 0 | 0 | 40.28811 | 37.68266 | 0 | 1782.843 | 0 | 3.52532 | 0
355 | 24.12.2020 03:01:42 | HB | GOOD | 2000 | 30 | 69 | 49 | 0 | 2041 | SPC | 320 | 1 | 20 | 90 | 120 |  | 40 | 0 | 2.104467 | 0 | 0 | 40.67524 | 37.74233 | 0 | 1770.112 | 0 | 3.510814 | 0
356 | 24.12.2020 03:05:12 | HB | GOOD | 2000 | 27 | 73 | 51 | 0 | 2039 | SPC | 330 | 1 | 20 | 90 | 122 |  | 40 | 0 | 2.040954 | 0 | 0 | 38.41092 | 37.57234 | 0 | 1712.568 | 0 | 3.638005 | 0
357 | 24.12.2020 03:07:53 | HB | BAD | 2000 | 31 | 71 | 50 | 0 | 2043 | SPC | 360 | 1 | 20 | 90 | 118 |  | 40 | 0 | 2.037322 | 0 | 0 | 43.65535 | 37.69531 | 0 | 1900.477 | 0 | 3.546867 | 0
358 | 24.12.2020 03:10:18 | GS | GOOD | 1999 | 30 | 68 | 50 | 0 | 2040 | SPC | 330 | 1 | 20 | 90 | 120 |  | 40 | 0 | 2.080378 | 0 | 0 | 42.09956 | 37.86531 | 0 | 1820.017 | 0 | 3.495736 | 0
359 | 24.12.2020 03:13:03 | GS | GOOD | 2002 | 30 | 71 | 49 | 0 | 2044 | SPC | 320 | 1 | 20 | 90 | 122 |  | 40 | 0 | 2.084486 | 0 | 0 | 40.13473 | 37.87796 | 0 | 1750.252 | 0 | 3.495736 | 0
360 | 24.12.2020 03:15:38 | GS | GOOD | 1998 | 31 | 67 | 51 | 0 | 2040 | SPC | 320 | 1 | 20 | 90 | 120 |  | 40 | 0 | 2.088751 | 0 | 0 | 40.57298 | 38.00817 | 0 | 1755.344 | 0 | 3.483859 | 0
361 | 24.12.2020 03:18:44 | GS | GOOD | 2001 | 30 | 69 | 50 | 0 | 2042 | SPC | 310 | 1 | 20 | 90 | 122 |  | 40 | 0 | 2.116389 | 0 | 0 | 38.95144 | 38.1637 | 0 | 1719.188 | 0 | 3.507965 | 0
362 | 24.12.2020 03:22:24 | GS | GOOD | 2000 | 30 | 71 | 49 | 0 | 2042 | SPC | 320 | 1 | 20 | 90 | 119 |  | 40 | 0 | 2.101543 | 0 | 0 | 40.22237 | 38.15285 | 0 | 1749.742 | 0 | 3.507965 | 0
363 | 24.12.2020 03:26:05 | GS | GOOD | 1999 | 31 | 72 | 51 | 0 | 2042 | SPC | 320 | 1 | 20 | 90 | 119 |  | 40 | 0 | 2.102681 | 0 | 0 | 41.26687 | 38.17998 | 0 | 1807.796 | 0 | 3.478245 | 0
364 | 24.12.2020 03:32:25 | GS | GOOD | 2001 | 29 | 72 | 50 | 0 | 2042 | SPC | 310 | 1 | 20 | 90 | 119 |  | 40 | 0 | 2.12183 | 0 | 0 | 38.60084 | 38.12753 | 0 | 1729.882 | 0 | 3.511367 | 0
365 | 24.12.2020 03:37:06 | GS | GOOD | 2000 | 29 | 69 | 50 | 0 | 2040 | SPC | 320 | 1 | 20 | 90 | 165 |  | 40 | 0 | 2.100905 | 0 | 0 | 41.96077 | 37.89244 | 0 | 1824.091 | 3.105827 | 3.581113 | 37.17652
366 | 24.12.2020 03:39:51 | GS | GOOD | 1999 | 30 | 71 | 50 | 0 | 2041 | SPC | 330 | 1 | 20 | 90 | 125 |  | 40 | 0 | 2.121243 | 0 | 0 | 40.17855 | 37.7785 | 0 | 1817.98 | 0 | 3.581113 | 0
367 | 24.12.2020 03:43:07 | GS | GOOD | 2001 | 32 | 69 | 49 | 0 | 2044 | SPC | 330 | 1 | 20 | 90 | 120 |  | 40 | 0 | 2.128907 | 0 | 0 | 40.85783 | 37.63383 | 0 | 1758.909 | 0 | 3.561912 | 0
368 | 24.12.2020 03:50:33 | GS | GOOD | 1998 | 30 | 68 | 49 | 0 | 2039 | SPC | 320 | 1 | 20 | 90 | 119 |  | 40 | 0 | 2.146802 | 0 | 0 | 41.44217 | 37.67361 | 0 | 1802.703 | 0 | 3.527684 | 0
369 | 24.12.2020 03:53:43 | GS | GOOD | 2000 | 30 | 70 | 49 | 0 | 2041 | SPC | 310 | 1 | 20 | 90 | 119 |  | 40 | 0 | 2.150542 | 0 | 0 | 40.66793 | 37.51085 | 0 | 1807.286 | 0 | 3.513366 | 0
370 | 24.12.2020 03:57:08 | GS | GOOD | 2002 | 30 | 68 | 50 | 0 | 2043 | SPC | 310 | 1 | 20 | 90 | 119 |  | 40 | 0 | 2.157189 | 0 | 0 | 39.63073 | 37.47468 | 0 | 1767.566 | 0 | 3.513366 | 0
371 | 24.12.2020 03:59:59 | GS | GOOD | 2000 | 30 | 72 | 50 | 0 | 2042 | SPC | 310 | 1 | 20 | 90 | 119 |  | 40 | 0 | 2.160956 | 0 | 0 | 40.22237 | 37.33362 | 0 | 1750.252 | 0 | 3.513366 | 0
372 | 24.12.2020 04:03:09 | GS | GOOD | 2000 | 29 | 71 | 49 | 0 | 2041 | SPC | 310 | 1 | 20 | 90 | 122 |  | 40 | 0 | 2.154352 | 0 | 0 | 39.49195 | 37.24139 | 0 | 1757.89 | 0 | 3.523573 | 0
373 | 24.12.2020 04:06:10 | GS | GOOD | 2000 | 31 | 71 | 49 | 0 | 2043 | SPC | 310 | 1 | 20 | 90 | 119 |  | 40 | 0 | 2.152546 | 0 | 0 | 39.78413 | 36.97013 | 0 | 1815.943 | 0 | 3.523573 | 0
374 | 24.12.2020 04:10:20 | GS | GOOD | 2001 | 28 | 69 | 51 | 0 | 2041 | SPC | 310 | 1 | 20 | 90 | 120 |  | 40 | 0 | 2.141977 | 0 | 0 | 42.87379 | 36.64822 | 0 | 1879.598 | 0 | 3.452533 | 0
375 | 24.12.2020 04:17:11 | GS | GOOD | 1999 | 31 | 71 | 49 | 0 | 2042 | SPC | 290 | 1 | 20 | 90 | 162 |  | 40 | 0 | 2.158194 | 0 | 0 | 40.6314 | 36.39323 | 0 | 1767.566 | 3.531671 | 3.532234 | 36.78939
376 | 24.12.2020 04:19:46 | GS | GOOD | 1999 | 30 | 70 | 50 | 0 | 2041 | SPC | 310 | 1 | 20 | 90 | 119 |  | 40 | 0 | 2.147817 | 0 | 0 | 39.88638 | 36.2793 | 0 | 1759.418 | 0 | 3.532234 | 0
377 | 24.12.2020 04:22:21 | GS | GOOD | 2001 | 31 | 70 | 50 | 0 | 2044 | SPC | 310 | 1 | 20 | 90 | 117 |  | 40 | 0 | 2.139531 | 0 | 0 | 40.57298 | 36.35525 | 0 | 1799.648 | 0 | 3.520358 | 0
378 | 24.12.2020 04:25:02 | GS | GOOD | 2000 | 30 | 70 | 50 | 0 | 2042 | SPC | 310 | 1 | 20 | 90 | 119 |  | 40 | 0 | 2.134381 | 0 | 0 | 39.49195 | 36.18887 | 0 | 1814.925 | 0 | 3.530565 | 0
379 | 24.12.2020 04:27:37 | GS | GOOD | 2000 | 29 | 69 | 55 | 0 | 2041 | SPC | 300 | 1 | 20 | 90 | 120 |  | 40 | 0 | 2.163918 | 0 | 0 | 40.7702 | 36.40408 | 0 | 1757.381 | 0 | 3.513617 | 0
380 | 24.12.2020 04:30:17 | GS | GOOD | 2000 | 30 | 71 | 50 | 0 | 2042 | SPC | 300 | 1 | 20 | 90 | 119 |  | 40 | 0 | 2.201972 | 0 | 0 | 38.05302 | 36.7079 | 0 | 1726.827 | 0 | 3.560825 | 0
381 | 24.12.2020 04:33:43 | GS | GOOD | 2000 | 29 | 70 | 50 | 0 | 2041 | SPC | 300 | 1 | 20 | 90 | 118 |  | 40 | 0 | 2.193781 | 0 | 0 | 40.54375 | 36.93576 | 0 | 1772.149 | 0 | 3.5497 | 0
382 | 24.12.2020 04:40:24 | GS | GOOD | 2000 | 31 | 69 | 48 | 0 | 2042 | SPC | 300 | 1 | 20 | 90 | 119 |  | 40 | 0 | 2.211493 | 0 | 0 | 40.91627 | 36.93938 | 0 | 1813.397 | 0 | 3.528996 | 0
383 | 24.12.2020 04:43:09 | GS | GOOD | 1999 | 31 | 71 | 47 | 0 | 2041 | SPC | 300 | 1 | 20 | 90 | 119 |  | 40 | 0 | 2.220529 | 0 | 0 | 39.77682 | 36.66269 | 0 | 1773.167 | 0 | 3.528996 | 0
384 | 24.12.2020 04:46:44 | GS | GOOD | 2001 | 29 | 70 | 50 | 0 | 2042 | SPC | 300 | 1 | 20 | 90 | 122 |  | 40 | 0 | 2.202282 | 0 | 0 | 41.06236 | 36.54695 | 0 | 1775.204 | 0 | 3.504535 | 0
385 | 24.12.2020 04:50:10 | GS | GOOD | 2000 | 29 | 69 | 51 | 0 | 2041 | SPC | 300 | 1 | 20 | 90 | 120 |  | 40 | 0 | 2.19069 | 0 | 0 | 40.2735 | 36.51259 | 0 | 1757.89 | 0 | 3.504535 | 0
386 | 24.12.2020 04:54:30 | GS | GOOD | 2000 | 30 | 71 | 51 | 0 | 2042 | SPC | 300 | 1 | 20 | 90 | 120 |  | 40 | 0 | 2.1782 | 0 | 0 | 40.02515 | 36.52344 | 0 | 1805.759 | 0 | 3.504535 | 0
387 | 24.12.2020 05:03:51 | GS | GOOD | 2001 | 31 | 69 | 51 | 0 | 2044 | SPC | 300 | 1 | 20 | 90 | 119 |  | 40 | 0 | 2.193716 | 0 | 0 | 39.87907 | 36.57227 | 0 | 1737.521 | 0 | 3.504535 | 0
388 | 24.12.2020 05:06:52 | GS | GOOD | 2000 | 31 | 71 | 49 | 0 | 2043 | SPC | 290 | 1 | 20 | 90 | 122 |  | 40 | 0 | 2.218559 | 0 | 0 | 39.42622 | 36.39865 | 0 | 1758.909 | 0 | 3.516432 | 0
389 | 24.12.2020 05:10:17 | GS | GOOD | 1996 | 28 | 68 | 51 | 0 | 2035 | SPC | 290 | 1 | 20 | 90 | 120 |  | 40 | 0 | 2.231933 | 0 | 0 | 40.82131 | 36.31185 | 0 | 1799.139 | 0 | 3.49817 | 0
390 | 24.12.2020 05:16:28 | GS | GOOD | 2003 | 32 | 69 | 51 | 0 | 2047 | SPC | 290 | 1 | 20 | 90 | 121 |  | 40 | 0 | 2.235927 | 0 | 0 | 38.94414 | 36.36068 | 0 | 1765.02 | 0 | 3.522464 | 0
391 | 24.12.2020 05:19:08 | GS | GOOD | 2000 | 30 | 71 | 49 | 0 | 2042 | SPC | 290 | 1 | 20 | 90 | 122 |  | 40 | 0 | 2.235451 | 0 | 0 | 40.96741 | 36.32993 | 0 | 1787.935 | 0 | 3.500444 | 0
392 | 24.12.2020 05:21:49 | GS | GOOD | 2000 | 29 | 70 | 51 | 0 | 2041 | SPC | 290 | 1 | 20 | 90 | 120 |  | 40 | 0 | 2.22471 | 0 | 0 | 39.39699 | 36.36972 | 0 | 1770.112 | 0 | 3.513093 | 0
393 | 24.12.2020 05:24:19 | GS | GOOD | 2000 | 31 | 71 | 50 | 0 | 2043 | SPC | 290 | 1 | 20 | 90 | 118 |  | 40 | 0 | 2.222525 | 0 | 0 | 39.26552 | 36.50174 | 0 | 1780.806 | 0 | 3.529123 | 0
394 | 24.12.2020 05:27:04 | GS | GOOD | 2000 | 28 | 70 | 51 | 0 | 2040 | SPC | 290 | 1 | 20 | 90 | 119 |  | 40 | 0 | 2.236738 | 0 | 0 | 39.60151 | 36.68258 | 0 | 1683.032 | 0 | 3.529123 | 0
395 | 24.12.2020 05:29:50 | GS | GOOD | 2001 | 31 | 72 | 50 | 0 | 2044 | SPC | 290 | 1 | 20 | 90 | 119 |  | 40 | 0 | 2.233042 | 0 | 0 | 40.53645 | 36.89779 | 0 | 1789.972 | 0 | 3.518185 | 0
396 | 24.12.2020 05:33:10 | GS | GOOD | 1999 | 29 | 69 | 50 | 0 | 2039 | SPC | 290 | 1 | 20 | 90 | 119 |  | 40 | 0 | 2.241162 | 0 | 0 | 40.47802 | 37.04427 | 0 | 1809.833 | 0 | 3.518185 | 0
397 | 24.12.2020 05:37:05 | GS | GOOD | 2000 | 31 | 69 | 50 | 0 | 2042 | SPC | 290 | 1 | 20 | 90 | 119 |  | 40 | 0 | 2.252079 | 0 | 0 | 40.18584 | 37.12746 | 0 | 1752.289 | 0 | 3.518185 | 0
398 | 24.12.2020 05:40:21 | GS | GOOD | 2001 | 31 | 71 | 49 | 0 | 2044 | SPC | 290 | 1 | 20 | 90 | 118 |  | 40 | 0 | 2.259522 | 0 | 0 | 41.06966 | 37.11661 | 0 | 1814.416 | 0 | 3.493537 | 0
399 | 24.12.2020 05:44:06 | GS | GOOD | 1996 | 30 | 70 | 52 | 0 | 2038 | SPC | 290 | 1 | 20 | 90 | 118 |  | 40 | 0 | 2.209146 | 0 | 0 | 40.0909 | 37.4584 | 0 | 1776.223 | 0 | 3.493537 | 0
400 | 24.12.2020 05:46:47 | GS | GOOD | 2003 | 30 | 71 | 54 | 0 | 2045 | SPC | 290 | 1 | 20 | 90 | 119 |  | 40 | 0 | 2.212036 | 0 | 0 | 39.73299 | 37.35894 | 0 | 1736.502 | 0 | 3.493537 | 0
401 | 24.12.2020 05:50:12 | GS | GOOD | 1998 | 30 | 69 | 51 | 0 | 2040 | SPC | 290 | 1 | 20 | 90 | 166 |  | 40 | 0 | 2.188207 | 0 | 0 | 40.49993 | 37.77127 | 0 | 1798.12 | 2.398789 | 3.546755 | 37.81928
402 | 24.12.2020 05:53:02 | GS | GOOD | 2002 | 29 | 67 | 51 | 0 | 2042 | SPC | 310 | 1 | 20 | 90 | 122 |  | 40 | 0 | 2.17171 | 0 | 0 | 40.58028 | 38.20711 | 0 | 1794.046 | 0 | 3.534691 | 0
403 | 24.12.2020 05:57:23 | GS | GOOD | 2000 | 30 | 73 | 50 | 0 | 2042 | SPC | 310 | 1 | 20 | 90 | 119 |  | 40 | 0 | 2.166781 | 0 | 0 | 40.80671 | 38.18902 | 0 | 1735.484 | 0 | 3.516804 | 0
404 | 24.12.2020 06:00:38 | GS | GOOD | 2000 | 32 | 66 | 52 | 0 | 2043 | SPC | 300 | 1 | 20 | 90 | 120 |  | 40 | 0 | 2.174201 | 0 | 0 | 38.65927 | 38.46029 | 0 | 1728.354 | 0 | 3.548423 | 0
405 | 24.12.2020 06:03:14 | GS | GOOD | 2000 | 28 | 74 | 50 | 0 | 2040 | SPC | 310 | 1 | 20 | 90 | 122 |  | 40 | 0 | 2.166481 | 0 | 0 | 40.65332 | 38.23061 | 0 | 1777.75 | 0 | 3.534481 | 0
406 | 24.12.2020 06:10:34 | GS | GOOD | 2000 | 30 | 68 | 51 | 0 | 2041 | SPC | 310 | 1 | 20 | 90 | 119 |  | 40 | 0 | 2.16526 | 0 | 0 | 40.91627 | 38.03168 | 0 | 1770.621 | 0 | 3.513777 | 0
407 | 24.12.2020 06:16:30 | GS | GOOD | 2001 | 30 | 69 | 50 | 0 | 2042 | SPC | 310 | 1 | 20 | 90 | 121 |  | 40 | 0 | 2.157752 | 0 | 0 | 39.16326 | 37.95211 | 0 | 1721.225 | 0 | 3.532436 | 0
408 | 24.12.2020 06:19:41 | GS | GOOD | 1999 | 30 | 70 | 54 | 0 | 2041 | SPC | 310 | 1 | 20 | 90 | 120 |  | 40 | 0 | 2.156199 | 0 | 0 | 40.71906 | 37.40777 | 0 | 1775.714 | 0 | 3.516803 | 0
409 | 24.12.2020 06:23:11 | GS | GOOD | 2000 | 31 | 69 | 55 | 0 | 2043 | SPC | 310 | 1 | 20 | 90 | 120 |  | 40 | 0 | 2.146802 | 0 | 0 | 40.37577 | 37.64468 | 0 | 1756.363 | 0 | 3.516803 | 0
410 | 24.12.2020 06:26:36 | GS | GOOD | 1998 | 30 | 71 | 50 | 0 | 2040 | SPC | 310 | 1 | 20 | 90 | 119 |  | 40 | 0 | 2.15677 | 0 | 0 | 40.17855 | 37.44936 | 0 | 1790.482 | 0 | 3.516803 | 0
411 | 24.12.2020 06:30:02 | GS | GOOD | 2001 | 31 | 71 | 50 | 0 | 2044 | SPC | 300 | 1 | 20 | 90 | 119 |  | 40 | 0 | 2.183443 | 0 | 0 | 39.33126 | 37.68989 | 0 | 1757.381 | 0 | 3.531142 | 0
412 | 24.12.2020 06:33:22 | GS | GOOD | 2001 | 30 | 68 | 46 | 0 | 2042 | SPC | 310 | 1 | 20 | 90 | 120 |  | 40 | 0 | 2.170072 | 0 | 0 | 41.77817 | 37.85988 | 0 | 1769.093 | 0 | 3.488275 | 0
413 | 24.12.2020 06:36:03 | GS | GOOD | 2000 | 31 | 71 | 49 | 0 | 2043 | SPC | 300 | 1 | 20 | 90 | 118 |  | 40 | 0 | 2.18524 | 0 | 0 | 40.85783 | 37.26128 | 0 | 1813.397 | 0 | 3.469073 | 0
414 | 24.12.2020 06:42:48 | GS | GOOD | 1996 | 29 | 72 | 50 | 0 | 2037 | SPC | 290 | 1 | 20 | 90 | 119 |  | 40 | 0 | 2.197982 | 0 | 0 | 39.63073 | 37.07682 | 0 | 1797.101 | 0 | 3.469073 | 0
415 | 24.12.2020 06:45:29 | GS | GOOD | 2003 | 27 | 69 | 50 | 0 | 2041 | SPC | 290 | 1 | 20 | 90 | 118 |  | 40 | 0 | 2.191999 | 0 | 0 | 39.83525 | 36.7296 | 0 | 1785.898 | 0 | 3.469073 | 0
416 | 24.12.2020 06:49:24 | GS | GOOD | 2003 | 30 | 71 | 51 | 0 | 2045 | SPC | 290 | 1 | 20 | 90 | 121 |  | 40 | 0 | 2.197015 | 0 | 0 | 39.35316 | 36.44929 | 0 | 1766.547 | 0 | 3.482849 | 0
417 | 24.12.2020 06:53:40 | GS | GOOD | 1998 | 31 | 70 | 49 | 0 | 2040 | SPC | 290 | 1 | 20 | 90 | 161 |  | 40 | 0 | 2.218333 | 0 | 0 | 41.81469 | 36.29196 | 0 | 1845.989 | 2.679991 | 3.542641 | 37.56364
418 | 24.12.2020 06:56:15 | GS | GOOD | 2000 | 30 | 70 | 51 | 0 | 2042 | SPC | 300 | 1 | 20 | 90 | 120 |  | 40 | 0 | 2.206057 | 0 | 0 | 41.69052 | 36.21239 | 0 | 1824.091 | 0 | 3.502028 | 0
419 | 24.12.2020 06:59:15 | GS | GOOD | 2000 | 27 | 70 | 50 | 0 | 2039 | SPC | 290 | 1 | 20 | 90 | 120 |  | 40 | 0 | 2.201034 | 0 | 0 | 39.33126 | 36.23589 | 0 | 1756.872 | 0 | 3.516367 | 0
420 | 24.12.2020 07:02:36 | GS | GOOD | 1999 | 31 | 70 | 49 | 0 | 2041 | SPC | 290 | 1 | 20 | 90 | 122 |  | 40 | 0 | 2.211672 | 0 | 0 | 39.77682 | 36.31546 | 0 | 1757.381 | 0 | 3.516367 | 0
421 | 24.12.2020 07:05:36 | GS | GOOD | 2001 | 31 | 70 | 50 | 0 | 2044 | SPC | 290 | 1 | 20 | 90 | 119 |  | 40 | 0 | 2.227144 | 0 | 0 | 39.03909 | 36.40046 | 0 | 1785.898 | 0 | 3.538219 | 0
422 | 24.12.2020 07:08:21 | GS | GOOD | 2000 | 26 | 70 | 50 | 0 | 2038 | SPC | 300 | 1 | 20 | 90 | 121 |  | 40 | 0 | 2.218276 | 0 | 0 | 40.51454 | 36.49631 | 0 | 1764.51 | 0 | 3.527845 | 0
423 | 24.12.2020 07:14:42 | GS | GOOD | 2001 | 31 | 70 | 50 | 0 | 2044 | SPC | 300 | 1 | 20 | 90 | 119 |  | 40 | 0 | 2.205966 | 0 | 0 | 39.48465 | 37.14374 | 0 | 1755.344 | 0 | 3.53824 | 0
424 | 24.12.2020 07:17:32 | GS | GOOD | 1998 | 33 | 70 | 51 | 0 | 2043 | SPC | 300 | 1 | 20 | 90 | 117 |  | 40 | 0 | 2.209237 | 0 | 0 | 40.02515 | 37.28841 | 0 | 1763.492 | 0 | 3.53824 | 0
425 | 24.12.2020 07:23:28 | GS | GOOD | 2000 | 31 | 71 | 50 | 0 | 2043 | SPC | 300 | 1 | 20 | 90 | 120 |  | 40 | 0 | 2.220031 | 0 | 0 | 39.94481 | 37.5434 | 0 | 1762.983 | 0 | 3.53824 | 0
426 | 24.12.2020 07:26:08 | GS | GOOD | 2002 | 30 | 69 | 51 | 0 | 2044 | SPC | 300 | 1 | 20 | 90 | 119 |  | 40 | 0 | 2.210215 | 0 | 0 | 40.37577 | 37.65914 | 0 | 1804.231 | 0 | 3.53824 | 0
427 | 24.12.2020 07:28:54 | GS | GOOD | 2000 | 29 | 69 | 50 | 0 | 2040 | SPC | 310 | 1 | 20 | 90 | 120 |  | 40 | 0 | 2.179309 | 0 | 0 | 41.34722 | 37.69531 | 0 | 1812.888 | 0 | 3.506454 | 0
428 | 24.12.2020 07:31:29 | GS | GOOD | 1998 | 32 | 69 | 51 | 0 | 2042 | SPC | 310 | 1 | 20 | 90 | 118 |  | 40 | 0 | 2.150768 | 0 | 0 | 40.18584 | 37.53436 | 0 | 1789.972 | 0 | 3.506454 | 0
429 | 24.12.2020 07:46:21 | GS | GOOD | 2009 | 28 | 71 | 52 | 0 | 2049 | SPC | 280 | 1 | 20 | 90 | 161 |  | 40 | 0 | 2.229505 | 0 | 0 | 40.67524 | 35.1671 | 0 | 1744.65 | 5.066276 | 3.506454 | 35.39429
430 | 24.12.2020 07:48:56 | GS | GOOD | 1992 | 29 | 69 | 50 | 0 | 2032 | SPC | 300 | 1 | 20 | 90 | 119 |  | 40 | 0 | 2.143098 | 0 | 0 | 40.13473 | 37.00087 | 0 | 1769.603 | 0 | 3.506454 | 0
431 | 24.12.2020 07:51:37 | GS | GOOD | 2000 | 31 | 73 | 50 | 0 | 2043 | SPC | 300 | 1 | 20 | 90 | 122 |  | 40 | 0 | 2.159594 | 0 | 0 | 39.09022 | 37.56329 | 0 | 1716.642 | 0 | 3.526991 | 0
432 | 24.12.2020 07:54:22 | GS | GOOD | 2000 | 30 | 70 | 54 | 0 | 2042 | SPC | 310 | 1 | 20 | 90 | 122 |  | 40 | 0 | 2.171173 | 0 | 0 | 38.63736 | 37.78754 | 0 | 1697.8 | 0 | 3.559173 | 0
433 | 24.12.2020 07:57:02 | GS | GOOD | 2000 | 31 | 70 | 53 | 0 | 2043 | SPC | 310 | 1 | 20 | 90 | 122 |  | 40 | 0 | 2.171116 | 0 | 0 | 40.86514 | 37.93584 | 0 | 1774.186 | 0 | 3.539784 | 0
434 | 24.12.2020 08:09:44 | GS | GOOD | 2000 | 29 | 70 | 51 | 0 | 2041 | SPC | 310 | 1 | 20 | 90 | 120 |  | 40 | 0 | 2.184498 | 0 | 0 | 39.9229 | 38.19625 | 0 | 1806.268 | 0 | 3.539784 | 0
435 | 24.12.2020 08:12:24 | GS | GOOD | 2001 | 29 | 68 | 51 | 0 | 2041 | SPC | 310 | 1 | 20 | 90 | 119 |  | 40 | 0 | 2.192118 | 0 | 0 | 40.77749 | 37.90147 | 0 | 1774.186 | 0 | 3.522649 | 0
436 | 24.12.2020 08:19:10 | GS | GOOD | 1998 | 32 | 70 | 49 | 0 | 2041 | SPC | 300 | 1 | 20 | 90 | 119 |  | 40 | 0 | 2.197235 | 0 | 0 | 39.94481 | 37.83637 | 0 | 1765.529 | 0 | 3.522649 | 0
437 | 24.12.2020 08:28:01 | GS | GOOD | 2002 | 30 | 71 | 50 | 0 | 2044 | SPC | 300 | 1 | 20 | 90 | 120 |  | 40 | 0 | 2.215689 | 0 | 0 | 40.57298 | 37.73329 | 0 | 1752.798 | 0 | 3.510772 | 0
438 | 24.12.2020 08:31:01 | GS | GOOD | 1999 | 30 | 72 | 50 | 0 | 2041 | SPC | 290 | 1 | 20 | 90 | 119 |  | 40 | 0 | 2.234999 | 0 | 0 | 38.57162 | 37.40958 | 0 | 1701.365 | 0 | 3.544645 | 0
439 | 24.12.2020 08:34:07 | GS | GOOD | 2000 | 30 | 70 | 49 | 0 | 2041 | SPC | 310 | 1 | 20 | 90 | 122 |  | 40 | 0 | 2.189174 | 0 | 0 | 40.20046 | 37.22692 | 0 | 1753.816 | 0 | 3.544645 | 0
440 | 24.12.2020 08:38:02 | GS | GOOD | 2000 | 29 | 69 | 49 | 0 | 2040 | SPC | 310 | 1 | 20 | 90 | 122 |  | 40 | 0 | 2.171072 | 0 | 0 | 39.31665 | 37.33001 | 0 | 1683.032 | 0 | 3.559359 | 0
441 | 24.12.2020 08:40:48 | GS | GOOD | 1999 | 31 | 70 | 49 | 0 | 2041 | SPC | 310 | 1 | 20 | 90 | 121 |  | 40 | 0 | 2.183435 | 0 | 0 | 41.50061 | 37.33905 | 0 | 1797.611 | 0 | 3.523629 | 0
442 | 24.12.2020 08:49:14 | GS | GOOD | 2000 | 31 | 67 | 49 | 0 | 2042 | SPC | 300 | 1 | 20 | 90 | 119 |  | 40 | 0 | 2.199573 | 0 | 0 | 38.95144 | 37.61213 | 0 | 1758.399 | 0 | 3.547735 | 0
443 | 24.12.2020 08:51:49 | GS | GOOD | 1999 | 30 | 71 | 50 | 0 | 2041 | SPC | 300 | 1 | 20 | 90 | 119 |  | 40 | 0 | 2.22161 | 0 | 0 | 39.57961 | 37.57777 | 0 | 1712.568 | 0 | 3.547735 | 0
444 | 24.12.2020 08:54:39 | GS | GOOD | 2001 | 29 | 70 | 50 | 0 | 2042 | SPC | 300 | 1 | 20 | 90 | 120 |  | 40 | 0 | 2.217217 | 0 | 0 | 40.71906 | 37.68084 | 0 | 1700.346 | 0 | 3.532102 | 0
445 | 24.12.2020 08:57:45 | GS | GOOD | 2000 | 32 | 70 | 49 | 0 | 2043 | SPC | 300 | 1 | 20 | 90 | 120 |  | 40 | 0 | 2.228217 | 0 | 0 | 41.44947 | 37.85627 | 0 | 1798.629 | 0 | 3.6 | 0
446 | 24.12.2020 09:01:05 | GS | GOOD | 2002 | 29 | 69 | 50 | 0 | 2042 | SPC | 310 | 1 | 20 | 90 | 120 |  | 40 | 0 | 2.222004 | 0 | 0 | 39.12674 | 38.02626 | 0 | 1743.122 | 0 | 3.619598 | 0
447 | 24.12.2020 09:12:06 | MCI | GOOD | 2000 | 28 | 71 | 51 | 0 | 2040 | SPC | 320 | 1 | 20 | 90 | 120 |  | 40 | 0 | 2.199783 | 0 | 0 | 41.04774 | 38.25774 | 0 | 1812.379 | 0 | 3.595513 | 0
448 | 24.12.2020 09:16:17 | MCI | GOOD | 1998 | 28 | 70 | 50 | 0 | 2038 | SPC | 310 | 1 | 20 | 90 | 121 |  | 40 | 0 | 2.19916 | 0 | 0 | 40.7702 | 38.17636 | 0 | 1742.104 | 0 | 3.578565 | 0
449 | 24.12.2020 09:19:32 | MCI | GOOD | 2000 | 33 | 69 | 50 | 0 | 2044 | SPC | 310 | 1 | 20 | 90 | 121 |  | 40 | 0 | 2.19819 | 0 | 0 | 40.36846 | 38.08232 | 0 | 1778.769 | 0 | 3.578565 | 0
450 | 24.12.2020 09:22:13 | MCI | GOOD | 2001 | 30 | 71 | 50 | 0 | 2043 | SPC | 310 | 1 | 20 | 90 | 122 |  | 40 | 0 | 2.19907 | 0 | 0 | 40.68254 | 38.00275 | 0 | 1761.964 | 0 | 3.563871 | 0
451 | 24.12.2020 09:53:31 | MCI | GOOD | 1999 | 31 | 71 | 50 | 0 | 2042 | SPC | 310 | 1 | 20 | 90 | 118 |  | 40 | 0 | 2.209566 | 0 | 0 | 38.7031 | 37.93041 | 0 | 1661.644 | 0 | 3.594363 | 0
452 | 24.12.2020 09:59:32 | MCI | GOOD | 2002 | 29 | 71 | 55 | 0 | 2043 | SPC | 320 | 1 | 20 | 90 | 119 |  | 40 | 0 | 2.175747 | 0 | 0 | 39.87177 | 37.64468 | 0 | 1723.771 | 0 | 3.594363 | 0
453 | 24.12.2020 10:02:53 | MCI | GOOD | 1997 | 30 | 69 | 49 | 0 | 2038 | SPC | 320 | 1 | 20 | 90 | 120 |  | 40 | 0 | 2.184191 | 0 | 0 | 41.05505 | 37.25405 | 0 | 1805.249 | 0 | 3.57009 | 0
454 | 24.12.2020 10:05:38 | MCI | BAD | 2002 | 27 | 71 | 49 | 0 | 2041 | SPC | 320 | 1 | 20 | 90 | 116 |  | 40 | 0 | 2.119024 | 0 | 0 | 43.23901 | 37.33543 | 0 | 1862.793 | 0 | 3.489659 | 0
455 | 24.12.2020 10:11:34 | MCI | GOOD | 2001 | 30 | 67 | 48 | 0 | 2042 | SPC | 320 | 1 | 20 | 90 | 121 |  | 40 | 0 | 2.074292 | 0 | 0 | 39.08291 | 37.77488 | 0 | 1692.708 | 0 | 3.510384 | 0
456 | 24.12.2020 10:14:34 | MCI | GOOD | 1999 | 32 | 71 | 48 | 0 | 2042 | SPC | 330 | 1 | 20 | 90 | 122 |  | 40 | 0 | 2.01988 | 0 | 0 | 39.35316 | 37.8653 | 0 | 1718.17 | 0 | 3.524159 | 0
457 | 24.12.2020 10:18:09 | MCI | GOOD | 1997 | 31 | 70 | 56 | 0 | 2040 | SPC | 340 | 1 | 20 | 90 | 120 |  | 40 | 0 | 1.992104 | 0 | 0 | 39.98134 | 37.91051 | 0 | 1781.315 | 0 | 3.524159 | 0
458 | 24.12.2020 10:26:15 | MCI | GOOD | 2002 | 31 | 69 | 49 | 0 | 2044 | SPC | 340 | 1 | 20 | 90 | 121 |  | 40 | 0 | 1.999141 | 0 | 0 | 40.61679 | 37.9069 | 0 | 1756.872 | 0 | 3.511156 | 0
459 | 24.12.2020 10:28:56 | MCI | GOOD | 2002 | 28 | 72 | 47 | 0 | 2041 | SPC | 350 | 1 | 20 | 90 | 118 |  | 40 | 0 | 1.969622 | 0 | 0 | 39.53578 | 37.87977 | 0 | 1736.502 | 0 | 3.511156 | 0
460 | 24.12.2020 10:31:46 | MCI | GOOD | 2000 | 29 | 71 | 48 | 0 | 2040 | SPC | 340 | 1 | 20 | 90 | 119 |  | 40 | 0 | 1.961305 | 0 | 0 | 40.18584 | 37.55244 | 0 | 1719.697 | 0 | 3.511156 | 0
461 | 24.12.2020 10:35:52 | MCI | GOOD | 1998 | 32 | 70 | 55 | 0 | 2042 | SPC | 350 | 1 | 20 | 90 | 120 |  | 40 | 0 | 1.976861 | 0 | 0 | 40.28811 | 37.93041 | 0 | 1746.178 | 0 | 3.511156 | 0
462 | 24.12.2020 10:39:02 | MCI | GOOD | 2001 | 31 | 69 | 51 | 0 | 2044 | SPC | 350 | 1 | 20 | 90 | 118 |  | 40 | 0 | 1.949718 | 0 | 0 | 40.71175 | 38.0769 | 0 | 1764.51 | 0 | 3.495711 | 0
463 | 24.12.2020 10:42:47 | MCI | GOOD | 1998 | 31 | 68 | 50 | 0 | 2040 | SPC | 350 | 1 | 20 | 90 | 118 |  | 40 | 0 | 1.955705 | 0 | 0 | 38.32328 | 38.19806 | 0 | 1712.568 | 0 | 3.535969 | 0
464 | 24.12.2020 10:46:08 | MCI | GOOD | 2001 | 30 | 68 | 49 | 0 | 2042 | SPC | 360 | 1 | 20 | 90 | 121 |  | 40 | 0 | 1.945732 | 0 | 0 | 38.74693 | 38.30295 | 0 | 1714.096 | 0 | 3.565334 | 0
465 | 24.12.2020 10:52:34 | MCI | GOOD | 2000 | 27 | 73 | 49 | 0 | 2039 | SPC | 360 | 1 | 20 | 90 | 122 |  | 40 | 0 | 1.928264 | 0 | 0 | 38.98796 | 38.51454 | 0 | 1745.669 | 0 | 3.588501 | 0
466 | 24.12.2020 10:55:19 | MCI | GOOD | 2000 | 31 | 69 | 48 | 0 | 2042 | SPC | 370 | 1 | 20 | 90 | 126 |  | 40 | 0 | 1.941669 | 0 | 0 | 41.15731 | 38.18179 | 0 | 1786.917 | 0 | 3.561599 | 0
467 | 24.12.2020 10:59:54 | MCI | GOOD | 2001 | 29 | 70 | 49 | 0 | 2041 | SPC | 360 | 1 | 20 | 90 | 119 |  | 40 | 0 | 1.949308 | 0 | 0 | 40.42689 | 38.32285 | 0 | 1768.075 | 0 | 3.561599 | 0
468 | 24.12.2020 11:02:55 | MCI | GOOD | 2001 | 31 | 70 | 50 | 0 | 2044 | SPC | 360 | 1 | 20 | 90 | 120 |  | 40 | 0 | 1.965795 | 0 | 0 | 41.36913 | 38.18902 | 0 | 1839.368 | 0 | 3.529249 | 0
469 | 24.12.2020 11:06:40 | MCI | GOOD | 1999 | 31 | 71 | 51 | 0 | 2042 | SPC | 340 | 1 | 20 | 90 | 119 |  | 40 | 0 | 2.016335 | 0 | 0 | 40.86514 | 38.04977 | 0 | 1794.046 | 0 | 3.50986 | 0
470 | 24.12.2020 11:16:01 | MCI | GOOD | 2000 | 30 | 70 | 55 | 0 | 2042 | SPC | 330 | 1 | 20 | 90 | 163 |  | 40 | 0 | 2.072306 | 0 | 0 | 40.9528 | 38.04796 | 0 | 1794.555 | 3.226353 | 3.582424 | 37.06695
471 | 24.12.2020 11:18:42 | MCI | GOOD | 2000 | 30 | 72 | 49 | 0 | 2042 | SPC | 340 | 1 | 20 | 90 | 123 |  | 40 | 0 | 2.092667 | 0 | 0 | 40.99662 | 38.0118 | 0 | 1754.835 | 0 | 3.559654 | 0
472 | 24.12.2020 11:21:22 | MCI | GOOD | 1998 | 29 | 70 | 48 | 0 | 2038 | SPC | 330 | 1 | 20 | 90 | 119 |  | 40 | 0 | 2.08334 | 0 | 0 | 40.71175 | 38.36082 | 0 | 1720.207 | 0 | 3.544209 | 0
473 | 24.12.2020 11:24:02 | MCI | GOOD | 2002 | 30 | 71 | 47 | 0 | 2043 | SPC | 330 | 1 | 20 | 90 | 123 |  | 40 | 0 | 2.071208 | 0 | 0 | 39.12674 | 38.75145 | 0 | 1703.402 | 0 | 3.563807 | 0
474 | 24.12.2020 11:30:43 | MCI | GOOD | 2001 | 26 | 68 | 50 | 0 | 2038 | SPC | 340 | 1 | 20 | 90 | 121 |  | 40 | 0 | 2.078264 | 0 | 0 | 40.02515 | 39.25239 | 0 | 1763.492 | 0 | 3.563807 | 0
475 | 24.12.2020 11:34:09 | MCI | GOOD | 1998 | 33 | 71 | 53 | 0 | 2043 | SPC | 340 | 1 | 20 | 90 | 120 |  | 40 | 0 | 2.057288 | 0 | 0 | 40.80671 | 38.93229 | 0 | 1748.215 | 0 | 3.54592 | 0
476 | 24.12.2020 11:37:54 | MCI | GOOD | 2001 | 32 | 68 | 48 | 0 | 2044 | SPC | 360 | 1 | 20 | 90 | 119 |  | 40 | 0 | 1.971358 | 0 | 0 | 41.88773 | 39.0842 | 0 | 1822.054 | 0 | 3.500236 | 0
477 | 24.12.2020 11:41:49 | MCI | GOOD | 2002 | 28 | 68 | 48 | 0 | 2041 | SPC | 350 | 1 | 20 | 90 | 119 |  | 40 | 0 | 1.977798 | 0 | 0 | 39.76221 | 39.00463 | 0 | 1776.732 | 0 | 3.500236 | 0
478 | 24.12.2020 11:44:40 | MCI | GOOD | 1999 | 27 | 72 | 55 | 0 | 2038 | SPC | 330 | 1 | 20 | 90 | 121 |  | 40 | 0 | 2.030688 | 0 | 0 | 39.5942 | 38.95038 | 0 | 1701.874 | 0 | 3.500236 | 0
479 | 24.12.2020 11:49:05 | MCI | GOOD | 1994 | 34 | 71 | 51 | 0 | 2040 | SPC | 330 | 1 | 20 | 90 | 163 |  | 40 | 0 | 2.042836 | 0 | 0 | 42.10686 | 38.9775 | 0 | 1856.173 | 3.354907 | 3.575805 | 36.95008
480 | 24.12.2020 11:51:46 | MCI | GOOD | 2005 | 29 | 71 | 48 | 0 | 2045 | SPC | 340 | 1 | 20 | 90 | 119 |  | 40 | 0 | 2.070271 | 0 | 0 | 40.57298 | 38.89613 | 0 | 1782.843 | 0 | 3.563928 | 0
481 | 24.12.2020 11:54:31 | MCI | GOOD | 1999 | 31 | 69 | 48 | 0 | 2041 | SPC | 340 | 1 | 20 | 90 | 120 |  | 40 | 0 | 2.049375 | 0 | 0 | 41.654 | 38.83283 | 0 | 1836.822 | 0 | 3.524254 | 0
482 | 24.12.2020 11:57:36 | MCI | GOOD | 1998 | 29 | 70 | 48 | 0 | 2038 | SPC | 330 | 1 | 20 | 90 | 120 |  | 40 | 0 | 2.04465 | 0 | 0 | 40.55106 | 38.76772 | 0 | 1803.722 | 0 | 3.512941 | 0
483 | 24.12.2020 12:00:22 | MCI | GOOD | 2004 | 30 | 69 | 55 | 0 | 2046 | SPC | 330 | 1 | 20 | 90 | 119 |  | 40 | 0 | 2.053082 | 0 | 0 | 39.52116 | 38.8256 | 0 | 1788.954 | 0 | 3.512941 | 0
484 | 24.12.2020 12:03:27 | MCI | GOOD | 1995 | 32 | 69 | 48 | 0 | 2038 | SPC | 330 | 1 | 20 | 90 | 120 |  | 40 | 0 | 2.066138 | 0 | 0 | 39.95211 | 38.62486 | 0 | 1768.584 | 0 | 3.512941 | 0
485 | 24.12.2020 12:06:27 | MCI | GOOD | 2003 | 29 | 70 | 48 | 0 | 2043 | SPC | 320 | 1 | 20 | 90 | 119 |  | 40 | 0 | 2.116667 | 0 | 0 | 40.07629 | 38.75687 | 0 | 1771.13 | 0 | 3.512941 | 0
486 | 24.12.2020 12:09:23 | MCI | GOOD | 2001 | 30 | 71 | 54 | 0 | 2043 | SPC | 310 | 1 | 20 | 90 | 121 |  | 40 | 0 | 2.129219 | 0 | 0 | 38.22102 | 38.94495 | 0 | 1672.848 | 0 | 3.555829 | 0
487 | 24.12.2020 12:12:48 | MCI | GOOD | 1999 | 31 | 69 | 51 | 0 | 2042 | SPC | 330 | 1 | 20 | 90 | 122 |  | 40 | 0 | 2.125323 | 0 | 0 | 40.25888 | 39.07154 | 0 | 1637.201 | 0 | 3.555829 | 0
488 | 24.12.2020 12:16:44 | MCI | GOOD | 2001 | 25 | 69 | 48 | 0 | 2037 | SPC | 330 | 1 | 20 | 90 | 122 |  | 40 | 0 | 2.109629 | 0 | 0 | 39.91559 | 39.20537 | 0 | 1730.391 | 0 | 3.555829 | 0
489 | 24.12.2020 12:20:34 | MCI | GOOD | 1999 | 29 | 70 | 47 | 0 | 2039 | SPC | 330 | 1 | 20 | 90 | 120 |  | 40 | 0 | 2.102859 | 0 | 0 | 39.82064 | 39.27228 | 0 | 1756.363 | 0 | 3.555829 | 0
490 | 24.12.2020 12:26:50 | MCI | GOOD | 2001 | 33 | 71 | 49 | 0 | 2046 | SPC | 330 | 1 | 20 | 90 | 119 |  | 40 | 0 | 2.107819 | 0 | 0 | 40.71175 | 39.23068 | 0 | 1756.872 | 0 | 3.540384 | 0
491 | 24.12.2020 12:29:40 | MCI | GOOD | 2002 | 32 | 71 | 56 | 0 | 2046 | SPC | 330 | 1 | 20 | 90 | 122 |  | 40 | 0 | 2.105265 | 0 | 0 | 38.77614 | 39.06612 | 0 | 1683.542 | 0 | 3.568998 | 0
492 | 24.12.2020 12:32:31 | MCI | GOOD | 1997 | 29 | 70 | 50 | 0 | 2038 | SPC | 330 | 1 | 20 | 90 | 120 |  | 40 | 0 | 2.101548 | 0 | 0 | 41.05505 | 38.86719 | 0 | 1823.582 | 0 | 3.544725 | 0
493 | 24.12.2020 12:35:31 | MCI | GOOD | 1999 | 31 | 71 | 47 | 0 | 2041 | SPC | 330 | 1 | 20 | 90 | 120 |  | 40 | 0 | 2.101049 | 0 | 0 | 39.56499 | 38.75326 | 0 | 1759.418 | 0 | 3.544725 | 0
494 | 24.12.2020 12:38:41 | MCI | GOOD | 1999 | 30 | 71 | 48 | 0 | 2040 | SPC | 330 | 1 | 20 | 90 | 121 |  | 40 | 0 | 2.098917 | 0 | 0 | 42.96875 | 38.69358 | 0 | 1873.997 | 0 | 3.471243 | 0
495 | 24.12.2020 12:42:12 | MCI | GOOD | 2002 | 27 | 70 | 50 | 0 | 2041 | SPC | 310 | 1 | 20 | 90 | 118 |  | 40 | 0 | 2.106168 | 0 | 0 | 38.98796 | 38.72974 | 0 | 1743.632 | 0 | 3.494409 | 0
496 | 24.12.2020 12:45:22 | MCI | GOOD | 2002 | 28 | 69 | 52 | 0 | 2042 | SPC | 310 | 1 | 20 | 90 | 119 |  | 40 | 0 | 2.119977 | 0 | 0 | 39.85717 | 39.05346 | 0 | 1738.539 | 0 | 3.494409 | 0
497 | 24.12.2020 12:48:43 | MCI | GOOD | 2000 | 33 | 70 | 53 | 0 | 2045 | SPC | 310 | 1 | 20 | 90 | 120 |  | 40 | 0 | 2.121222 | 0 | 0 | 39.62343 | 39.27409 | 0 | 1741.085 | 0 | 3.494409 | 0
498 | 24.12.2020 12:51:38 | MCI | GOOD | 1998 | 31 | 71 | 50 | 0 | 2041 | SPC | 310 | 1 | 20 | 90 | 119 |  | 40 | 0 | 2.12862 | 0 | 0 | 39.95211 | 39.40791 | 0 | 1771.13 | 0 | 3.494409 | 0
499 | 24.12.2020 12:54:23 | MCI | GOOD | 2001 | 31 | 70 | 50 | 0 | 2044 | SPC | 310 | 1 | 20 | 90 | 120 |  | 40 | 0 | 2.115478 | 0 | 0 | 39.41891 | 39.43143 | 0 | 1705.439 | 0 | 3.506495 | 0
500 | 24.12.2020 13:02:44 | MCI | GOOD | 2000 | 31 | 70 | 50 | 0 | 2043 | SPC | 310 | 1 | 20 | 90 | 119 |  | 40 | 0 | 2.13604 | 0 | 0 | 38.91492 | 39.51461 | 0 | 1732.938 | 0 | 3.531539 | 0
501 | 24.12.2020 13:05:25 | MCI | GOOD | 1999 | 29 | 71 | 46 | 0 | 2039 | SPC | 320 | 1 | 20 | 90 | 119 |  | 40 | 0 | 2.148521 | 0 | 0 | 40.40498 | 39.2976 | 0 | 1777.241 | 0 | 3.531539 | 0
502 | 24.12.2020 13:08:55 | MCI | GOOD | 2001 | 30 | 69 | 49 | 0 | 2042 | SPC | 310 | 1 | 20 | 90 | 120 |  | 40 | 0 | 2.168433 | 0 | 0 | 40.14933 | 39.17643 | 0 | 1770.112 | 0 | 3.531539 | 0
503 | 24.12.2020 13:12:20 | MCI | GOOD | 1996 | 30 | 69 | 56 | 0 | 2038 | SPC | 310 | 1 | 20 | 90 | 120 |  | 40 | 0 | 2.181409 | 0 | 0 | 40.6095 | 39.15292 | 0 | 1797.611 | 0 | 3.518723 | 0
504 | 24.12.2020 13:15:11 | MCI | GOOD | 2003 | 30 | 70 | 48 | 0 | 2044 | SPC | 300 | 1 | 20 | 90 | 120 |  | 40 | 0 | 2.207187 | 0 | 0 | 39.82064 | 39.09686 | 0 | 1715.623 | 0 | 3.518723 | 0
505 | 24.12.2020 13:17:51 | MCI | GOOD | 1999 | 31 | 71 | 51 | 0 | 2042 | SPC | 300 | 1 | 20 | 90 | 120 |  | 40 | 0 | 2.206386 | 0 | 0 | 40.09821 | 39.02633 | 0 | 1796.083 | 0 | 3.518723 | 0
506 | 24.12.2020 13:20:56 | MCI | GOOD | 2002 | 29 | 70 | 50 | 0 | 2043 | SPC | 300 | 1 | 20 | 90 | 118 |  | 40 | 0 | 2.212226 | 0 | 0 | 41.1427 | 38.96665 | 0 | 1805.759 | 0 | 3.492197 | 0
507 | 24.12.2020 13:23:57 | MCI | GOOD | 1999 | 29 | 67 | 50 | 0 | 2039 | SPC | 290 | 1 | 20 | 90 | 119 |  | 40 | 0 | 2.214174 | 0 | 0 | 40.81401 | 38.93229 | 0 | 1749.233 | 0 | 3.474122 | 0
508 | 24.12.2020 13:27:07 | MCI | GOOD | 2000 | 30 | 73 | 49 | 0 | 2042 | SPC | 290 | 1 | 20 | 90 | 117 |  | 40 | 0 | 2.232202 | 0 | 0 | 39.76951 | 38.88527 | 0 | 1775.714 | 0 | 3.474122 | 0
509 | 24.12.2020 13:29:43 | MCI | GOOD | 2001 | 31 | 68 | 48 | 0 | 2043 | SPC | 280 | 1 | 20 | 90 | 119 |  | 40 | 0 | 2.251351 | 0 | 0 | 39.9229 | 38.90155 | 0 | 1749.742 | 0 | 3.474122 | 0
510 | 24.12.2020 13:33:38 | MCI | GOOD | 2000 | 29 | 68 | 49 | 0 | 2040 | SPC | 280 | 1 | 20 | 90 | 162 |  | 40 | 0 | 2.242914 | 0 | 0 | 41.58095 | 39.05527 | 0 | 1846.498 | 2.543402 | 3.530721 | 37.68782
511 | 24.12.2020 13:36:18 | MCI | GOOD | 2001 | 32 | 71 | 49 | 0 | 2045 | SPC | 300 | 1 | 20 | 90 | 120 |  | 40 | 0 | 2.230332 | 0 | 0 | 40.65332 | 39.11676 | 0 | 1751.27 | 0 | 3.516779 | 0
512 | 24.12.2020 13:38:54 | MCI | GOOD | 2000 | 30 | 70 | 49 | 0 | 2041 | SPC | 300 | 1 | 20 | 90 | 119 |  | 40 | 0 | 2.227809 | 0 | 0 | 40.70445 | 39.18548 | 0 | 1775.714 | 0 | 3.501521 | 0
513 | 24.12.2020 13:41:39 | MCI | GOOD | 1997 | 30 | 69 | 55 | 0 | 2039 | SPC | 290 | 1 | 20 | 90 | 120 |  | 40 | 0 | 2.229631 | 0 | 0 | 40.58758 | 39.19813 | 0 | 1725.808 | 0 | 3.489269 | 0
514 | 24.12.2020 13:44:29 | MCI | GOOD | 2001 | 29 | 72 | 48 | 0 | 2042 | SPC | 290 | 1 | 20 | 90 | 120 |  | 40 | 0 | 2.210494 | 0 | 0 | 38.45475 | 39.25058 | 0 | 1761.455 | 0 | 3.526147 | 0
515 | 24.12.2020 13:47:50 | MCI | GOOD | 2000 | 30 | 69 | 49 | 0 | 2041 | SPC | 300 | 1 | 20 | 90 | 120 |  | 40 | 0 | 2.213013 | 0 | 0 | 39.98134 | 39.21983 | 0 | 1760.946 | 0 | 3.526147 | 0
516 | 24.12.2020 13:50:35 | MCI | GOOD | 2001 | 30 | 70 | 49 | 0 | 2042 | SPC | 310 | 1 | 20 | 90 | 119 |  | 40 | 0 | 2.192984 | 0 | 0 | 40.23698 | 39.1041 | 0 | 1797.101 | 0 | 3.526147 | 0
517 | 24.12.2020 13:53:15 | MCI | GOOD | 2000 | 29 | 71 | 54 | 0 | 2041 | SPC | 310 | 1 | 20 | 90 | 122 |  | 40 | 0 | 2.177247 | 0 | 0 | 40.12011 | 39.02995 | 0 | 1722.753 | 0 | 3.526147 | 0
518 | 24.12.2020 13:56:21 | MCI | GOOD | 2001 | 31 | 70 | 48 | 0 | 2043 | SPC | 310 | 1 | 20 | 90 | 120 |  | 40 | 0 | 2.166553 | 0 | 0 | 41.09157 | 38.88346 | 0 | 1787.935 | 0 | 3.500935 | 0
519 | 24.12.2020 13:59:21 | MCI | GOOD | 1999 | 31 | 70 | 48 | 0 | 2041 | SPC | 300 | 1 | 20 | 90 | 119 |  | 40 | 0 | 2.178211 | 0 | 0 | 39.90828 | 38.784 | 0 | 1776.732 | 0 | 3.500935 | 0
520 | 24.12.2020 14:02:02 | MCI | GOOD | 1999 | 29 | 70 | 55 | 0 | 2040 | SPC | 300 | 1 | 20 | 90 | 119 |  | 40 | 0 | 2.213133 | 0 | 0 | 39.9229 | 38.74603 | 0 | 1782.843 | 0 | 3.500935 | 0
521 | 24.12.2020 14:05:42 | MCI | GOOD | 2000 | 30 | 71 | 50 | 0 | 2042 | SPC | 290 | 1 | 20 | 90 | 162 |  | 40 | 0 | 2.238502 | 0 | 0 | 42.63276 | 39.10952 | 0 | 1857.701 | 2.639821 | 3.559788 | 37.60016
522 | 24.12.2020 14:08:22 | MCI | GOOD | 2001 | 30 | 68 | 47 | 0 | 2042 | SPC | 300 | 1 | 20 | 90 | 118 |  | 40 | 0 | 2.259069 | 0 | 0 | 40.7702 | 39.54174 | 0 | 1757.381 | 0 | 3.54284 | 0
523 | 24.12.2020 14:21:34 | MCI | GOOD | 2000 | 30 | 70 | 48 | 0 | 2041 | SPC | 290 | 1 | 20 | 90 | 118 |  | 40 | 0 | 2.272282 | 0 | 0 | 39.08291 | 39.97576 | 0 | 1707.476 | 0 | 3.563565 | 0
524 | 24.12.2020 14:25:49 | MCI | GOOD | 2000 | 30 | 70 | 54 | 0 | 2042 | SPC | 290 | 1 | 20 | 90 | 119 |  | 40 | 0 | 2.281091 | 0 | 0 | 41.55174 | 39.8546 | 0 | 1804.231 | 0 | 3.52652 | 0
525 | 24.12.2020 14:29:15 | MCI | GOOD | 1997 | 31 | 70 | 49 | 0 | 2039 | SPC | 280 | 1 | 20 | 90 | 122 |  | 40 | 0 | 2.29128 | 0 | 0 | 39.76221 | 39.65748 | 0 | 1754.835 | 0 | 3.52652 | 0
526 | 24.12.2020 14:33:25 | MCI | GOOD | 2002 | 30 | 69 | 47 | 0 | 2043 | SPC | 290 | 1 | 20 | 90 | 166 |  | 41 | 0 | 2.281504 | 0 | 0 | 42.1799 | 39.6629 | 0 | 1839.878 | 2.823874 | 3.663155 | 38.43284
527 | 24.12.2020 14:36:01 | MCI | GOOD | 1999 | 29 | 72 | 50 | 0 | 2040 | SPC | 320 | 1 | 20 | 90 | 120 |  | 41 | 0 | 2.274253 | 0 | 0 | 43.80144 | 39.79131 | 0 | 1871.45 | 0 | 3.593976 | 0
528 | 24.12.2020 14:39:21 | P.Plat | GOOD | 2001 | 30 | 92 | 61 | 0 | 2046 | SPC | 310 | 1 | 20 | 90 | 120 |  | 41 | 0 | 2.267143 | 0 | 0 | 42.47206 | 39.95045 | 0 | 1889.274 | 0 | 3.55898 | 0
529 | 24.12.2020 14:42:51 | P.Plat | GOOD | 2000 | 31 | 88 | 60 | 0 | 2045 | SPC | 300 | 1 | 20 | 90 | 122 |  | 41 | 0 | 2.25709 | 0 | 0 | 41.19383 | 40.08066 | 0 | 1776.223 | 0 | 3.55898 | 0
530 | 24.12.2020 14:46:12 | P.Plat | GOOD | 1998 | 28 | 89 | 59 | 0 | 2040 | SPC | 300 | 1 | 20 | 90 | 120 |  | 41 | 0 | 2.251413 | 0 | 0 | 41.19383 | 40.2181 | 0 | 1836.313 | 0 | 3.55898 | 0
531 | 24.12.2020 14:53:28 | P.Plat | GOOD | 2003 | 31 | 91 | 62 | 0 | 2049 | SPC | 300 | 1 | 20 | 90 | 120 |  | 41 | 0 | 2.24629 | 0 | 0 | 40.74827 | 40.33926 | 0 | 1698.309 | 0 | 3.55898 | 0
532 | 24.12.2020 15:12:50 | P.Plat | GOOD | 1997 | 30 | 89 | 61 | 0 | 2042 | SPC | 310 | 1 | 20 | 90 | 161 |  | 41 | 0 | 2.247972 | 0 | 0 | 43.79413 | 40.17108 | 0 | 1952.419 | 3.683576 | 3.642232 | 37.65129
533 | 24.12.2020 15:15:41 | P.Plat | GOOD | 2002 | 29 | 92 | 61 | 0 | 2046 | SPC | 320 | 1 | 20 | 90 | 123 |  | 41 | 0 | 2.240446 | 0 | 0 | 42.47937 | 39.91247 | 0 | 1878.07 | 0 | 3.607048 | 0
534 | 24.12.2020 15:19:01 | P.Plat | GOOD | 2000 | 31 | 87 | 61 | 0 | 2045 | SPC | 310 | 1 | 20 | 90 | 123 |  | 40 | 0 | 2.235353 | 0 | 0 | 42.23833 | 39.71535 | 0 | 1828.674 | 0 | 3.5453 | 0
535 | 24.12.2020 15:22:16 | MCI | GOOD | 1998 | 31 | 70 | 50 | 0 | 2041 | SPC | 300 | 1 | 20 | 90 | 119 |  | 40 | 0 | 2.248223 | 0 | 0 | 39.56499 | 39.65025 | 0 | 1776.732 | 0 | 3.5453 | 0
536 | 24.12.2020 15:25:27 | MCI | GOOD | 2004 | 29 | 70 | 51 | 0 | 2045 | SPC | 300 | 1 | 20 | 90 | 120 |  | 40 | 0 | 2.262766 | 0 | 0 | 40.36115 | 39.78407 | 0 | 1748.215 | 0 | 3.5453 | 0
537 | 24.12.2020 15:29:02 | MCI | GOOD | 1998 | 31 | 71 | 49 | 0 | 2041 | SPC | 290 | 1 | 20 | 90 | 121 |  | 40 | 0 | 2.270518 | 0 | 0 | 39.85717 | 39.8763 | 0 | 1744.65 | 0 | 3.5453 | 0
538 | 24.12.2020 15:31:57 | MCI | GOOD | 2001 | 31 | 69 | 49 | 0 | 2043 | SPC | 290 | 1 | 20 | 90 | 123 |  | 40 | 0 | 2.280082 | 0 | 0 | 38.69579 | 39.84375 | 0 | 1690.671 | 0 | 3.57598 | 0
539 | 24.12.2020 15:34:43 | MCI | GOOD | 2000 | 27 | 73 | 51 | 0 | 2039 | SPC | 300 | 1 | 20 | 90 | 123 |  | 40 | 0 | 2.28081 | 0 | 0 | 41.36184 | 39.86002 | 0 | 1799.139 | 0 | 3.543818 | 0
540 | 24.12.2020 15:37:28 | MCI | GOOD | 1999 | 32 | 72 | 50 | 0 | 2043 | SPC | 290 | 1 | 20 | 90 | 122 |  | 40 | 0 | 2.275563 | 0 | 0 | 41.39835 | 39.8546 | 0 | 1773.167 | 0 | 3.510718 | 0
541 | 24.12.2020 15:40:03 | MCI | GOOD | 2001 | 28 | 69 | 50 | 0 | 2040 | SPC | 280 | 1 | 20 | 90 | 120 |  | 40 | 0 | 2.278385 | 0 | 0 | 40.07629 | 39.83833 | 0 | 1752.289 | 0 | 3.510718 | 0
542 | 24.12.2020 15:48:50 | MCI | GOOD | 1998 | 30 | 68 | 50 | 0 | 2039 | SPC | 290 | 1 | 20 | 90 | 119 |  | 40 | 0 | 2.28186 | 0 | 0 | 40.51454 | 40.46405 | 0 | 1686.597 | 0 | 3.500344 | 0
543 | 24.12.2020 15:51:30 | MCI | GOOD | 2000 | 31 | 69 | 50 | 0 | 2042 | SPC | 280 | 1 | 20 | 90 | 119 |  | 40 | 0 | 2.283911 | 0 | 0 | 39.20708 | 40.56351 | 0 | 1698.819 | 0 | 3.517876 | 0
544 | 24.12.2020 15:54:35 | MCI | GOOD | 2003 | 29 | 69 | 46 | 0 | 2043 | SPC | 290 | 1 | 20 | 90 | 121 |  | 40 | 0 | 2.28472 | 0 | 0 | 41.68321 | 40.69734 | 0 | 1697.8 | 0 | 3.477451 | 0
545 | 24.12.2020 15:57:56 | MCI | GOOD | 1999 | 30 | 71 | 54 | 0 | 2041 | SPC | 280 | 1 | 20 | 90 | 119 |  | 40 | 0 | 2.283262 | 0 | 0 | 38.17719 | 40.8601 | 0 | 1655.024 | 0 | 3.521466 | 0
546 | 24.12.2020 16:00:41 | MCI | GOOD | 2001 | 31 | 70 | 47 | 0 | 2043 | SPC | 290 | 1 | 20 | 90 | 121 |  | 40 | 0 | 2.292206 | 0 | 0 | 40.94549 | 40.86734 | 0 | 1725.808 | 0 | 3.50001 | 0
547 | 24.12.2020 16:03:21 | MCI | GOOD | 1998 | 29 | 71 | 50 | 0 | 2039 | SPC | 280 | 1 | 20 | 90 | 122 |  | 40 | 0 | 2.287216 | 0 | 0 | 38.82727 | 40.94872 | 0 | 1650.441 | 0 | 3.527309 | 0
548 | 24.12.2020 16:06:07 | MCI | GOOD | 2000 | 32 | 69 | 49 | 0 | 2043 | SPC | 290 | 1 | 20 | 90 | 119 |  | 40 | 0 | 2.293345 | 0 | 0 | 40.99662 | 40.98307 | 0 | 1815.434 | 0 | 3.504539 | 0
549 | 24.12.2020 16:09:42 | MCI | GOOD | 2001 | 28 | 70 | 51 | 0 | 2041 | SPC | 280 | 1 | 20 | 90 | 160 |  | 40 | 0 | 2.284161 | 0 | 0 | 41.88042 | 40.95052 | 0 | 1775.714 | 2.238089 | 3.554 | 37.96537
550 | 24.12.2020 16:14:08 | MCI | GOOD | 2001 | 30 | 72 | 48 | 0 | 2043 | SPC | 300 | 1 | 20 | 90 | 120 |  | 40 | 0 | 2.268001 | 0 | 0 | 38.8857 | 41.08253 | 0 | 1696.782 | 0 | 3.579797 | 0
551 | 24.12.2020 16:17:48 | MCI | GOOD | 1999 | 28 | 71 | 50 | 0 | 2039 | SPC | 310 | 1 | 20 | 90 | 119 |  | 40 | 0 | 2.230368 | 0 | 0 | 40.93087 | 41.0753 | 0 | 1742.613 | 0 | 3.558717 | 0
552 | 24.12.2020 16:21:44 | MCI | GOOD | 1997 | 32 | 70 | 51 | 0 | 2041 | SPC | 310 | 1 | 20 | 90 | 122 |  | 40 | 0 | 2.205647 | 0 | 0 | 40.25159 | 41.15488 | 0 | 1631.09 | 0 | 3.558717 | 0
553 | 24.12.2020 16:25:39 | MCI | GOOD | 2002 | 31 | 70 | 51 | 0 | 2045 | SPC | 310 | 1 | 20 | 90 | 124 |  | 40 | 0 | 2.188738 | 0 | 0 | 39.43351 | 41.16573 | 0 | 1682.014 | 0 | 3.570427 | 0
554 | 24.12.2020 16:28:39 | MCI | GOOD | 2000 | 30 | 71 | 50 | 0 | 2042 | SPC | 320 | 1 | 20 | 90 | 122 |  | 40 | 0 | 2.192863 | 0 | 0 | 40.7921 | 41.11147 | 0 | 1756.872 | 0 | 3.552916 | 0
555 | 24.12.2020 16:31:45 | MCI | GOOD | 2000 | 30 | 69 | 51 | 0 | 2042 | SPC | 320 | 1 | 20 | 90 | 122 |  | 40 | 0 | 2.18676 | 0 | 0 | 39.79873 | 41.0319 | 0 | 1697.8 | 0 | 3.552916 | 0
556 | 24.12.2020 16:35:10 | MCI | GOOD | 2000 | 31 | 71 | 49 | 0 | 2043 | SPC | 310 | 1 | 20 | 90 | 119 |  | 40 | 0 | 2.195462 | 0 | 0 | 40.81401 | 40.99754 | 0 | 1788.444 | 0 | 3.534841 | 0
557 | 24.12.2020 16:38:11 | MCI | GOOD | 1999 | 28 | 69 | 52 | 0 | 2039 | SPC | 310 | 1 | 20 | 90 | 119 |  | 40 | 0 | 2.201195 | 0 | 0 | 40.70445 | 40.97222 | 0 | 1745.159 | 0 | 3.519584 | 0
558 | 24.12.2020 16:41:06 | MCI | GOOD | 2002 | 31 | 70 | 49 | 0 | 2044 | SPC | 300 | 1 | 20 | 90 | 124 |  | 40 | 0 | 2.204376 | 0 | 0 | 38.91492 | 40.94871 | 0 | 1680.486 | 0 | 3.544629 | 0
559 | 24.12.2020 16:44:16 | MCI | GOOD | 1999 | 30 | 69 | 52 | 0 | 2041 | SPC | 310 | 1 | 20 | 90 | 119 |  | 40 | 0 | 2.215065 | 0 | 0 | 40.86514 | 40.99031 | 0 | 1771.13 | 0 | 3.525239 | 0
560 | 24.12.2020 16:46:57 | MCI | GOOD | 2001 | 30 | 70 | 50 | 0 | 2043 | SPC | 300 | 1 | 20 | 90 | 122 |  | 40 | 0 | 2.221845 | 0 | 0 | 39.70378 | 40.94148 | 0 | 1687.615 | 0 | 3.525239 | 0
561 | 24.12.2020 16:50:02 | MCI | GOOD | 1999 | 29 | 71 | 50 | 0 | 2040 | SPC | 300 | 1 | 20 | 90 | 119 |  | 40 | 0 | 2.237641 | 0 | 0 | 39.60882 | 41.01744 | 0 | 1654.006 | 0 | 3.525239 | 0
562 | 24.12.2020 16:56:43 | MCI | GOOD | 2001 | 31 | 69 | 50 | 0 | 2043 | SPC | 290 | 1 | 20 | 90 | 118 |  | 40 | 0 | 2.255991 | 0 | 0 | 40.94549 | 41.19828 | 0 | 1696.782 | 0 | 3.503784 | 0
563 | 24.12.2020 16:59:23 | MCI | GOOD | 2000 | 29 | 71 | 49 | 0 | 2041 | SPC | 290 | 1 | 20 | 90 | 121 |  | 40 | 0 | 2.270825 | 0 | 0 | 39.01718 | 41.06807 | 0 | 1656.043 | 0 | 3.526199 | 0
564 | 24.12.2020 17:02:08 | MCI | GOOD | 2000 | 30 | 71 | 50 | 0 | 2042 | SPC | 290 | 1 | 20 | 90 | 122 |  | 40 | 0 | 2.26755 | 0 | 0 | 39.71107 | 40.99574 | 0 | 1734.465 | 0 | 3.526199 | 0
565 | 24.12.2020 17:04:44 | MCI | GOOD | 2000 | 31 | 69 | 50 | 0 | 2042 | SPC | 290 | 1 | 20 | 90 | 119 |  | 43 | 0 | 2.263992 | 0 | 0 | 40.85053 | 40.92159 | 0 | 1762.983 | 0 | 3.7 | 0
566 | 24.12.2020 17:07:54 | MCI | GOOD | 2000 | 30 | 70 | 50 | 0 | 2042 | SPC | 330 | 1 | 20 | 90 | 123 |  | 43 | 0 | 2.268397 | 0 | 0 | 41.82199 | 40.78414 | 0 | 1721.734 | 0 | 3.727434 | 0
567 | 24.12.2020 17:10:55 | SUMP | BAD | 1999 | 30 | 98 | 61 | 0 | 2044 | SPC | 310 | 1 | 20 | 90 | 124 |  | 40 | 0 | 2.278285 | 0 | 0 | 43.66996 | 40.67564 | 0 | 1896.912 | 0 | 3.508487 | 0
568 | 24.12.2020 17:13:50 | MCI | GOOD | 1999 | 29 | 70 | 49 | 0 | 2039 | SPC | 290 | 1 | 20 | 90 | 120 |  | 40 | 0 | 2.257627 | 0 | 0 | 40.54375 | 40.53096 | 0 | 1687.106 | 0 | 3.497362 | 0
569 | 24.12.2020 17:23:41 | MCI | BAD | 2002 | 31 | 71 | 51 | 0 | 2045 | SPC | 300 | 1 | 20 | 90 | 159 |  | 40 | 0 | 2.198124 | 0 | 0 | 44.13742 | 40.625 | 0 | 1861.266 | 3.732533 | 3.581758 | 36.60679
570 | 24.12.2020 17:26:16 | MCI | GOOD | 2000 | 30 | 71 | 48 | 0 | 2041 | SPC | 330 | 1 | 20 | 90 | 123 |  | 40 | 0 | 2.122768 | 0 | 0 | 40.30272 | 40.71542 | 0 | 1739.048 | 0 | 3.581758 | 0
571 | 24.12.2020 17:28:57 | MCI | GOOD | 2001 | 27 | 70 | 47 | 0 | 2039 | SPC | 350 | 1 | 20 | 90 | 123 |  | 40 | 0 | 2.068033 | 0 | 0 | 40.74827 | 40.84563 | 0 | 1744.65 | 0 | 3.565374 | 0
572 | 24.12.2020 17:31:57 | MCI | GOOD | 1999 | 33 | 70 | 50 | 0 | 2044 | SPC | 350 | 1 | 20 | 90 | 123 |  | 40 | 0 | 2.036963 | 0 | 0 | 39.95211 | 41.08616 | 0 | 1739.558 | 0 | 3.565374 | 0
573 | 24.12.2020 17:36:18 | MCI | GOOD | 1998 | 30 | 69 | 53 | 0 | 2040 | SPC | 360 | 1 | 20 | 90 | 119 |  | 40 | 0 | 2.011169 | 0 | 0 | 41.88042 | 41.18381 | 0 | 1825.11 | 0 | 3.519878 | 0
574 | 24.12.2020 17:39:33 | MCI | GOOD | 2003 | 30 | 70 | 51 | 0 | 2045 | SPC | 330 | 1 | 20 | 90 | 125 |  | 40 | 0 | 2.064541 | 0 | 0 | 40.85053 | 40.74617 | 0 | 1728.864 | 0 | 3.500864 | 0
575 | 24.12.2020 17:42:43 | MCI | GOOD | 1998 | 30 | 71 | 50 | 0 | 2040 | SPC | 330 | 1 | 20 | 90 | 123 |  | 40 | 0 | 2.077045 | 0 | 0 | 40.74827 | 40.33022 | 0 | 1690.671 | 0 | 3.48448 | 0
576 | 24.12.2020 17:46:19 | MCI | GOOD | 2001 | 30 | 69 | 51 | 0 | 2043 | SPC | 310 | 1 | 20 | 90 | 120 |  | 40 | 0 | 2.139189 | 0 | 0 | 39.81334 | 40.50564 | 0 | 1698.819 | 0 | 3.48448 | 0
577 | 24.12.2020 17:49:49 | MCI | GOOD | 1999 | 29 | 71 | 49 | 0 | 2040 | SPC | 310 | 1 | 20 | 90 | 119 |  | 40 | 0 | 2.135604 | 0 | 0 | 39.49195 | 40.2597 | 0 | 1702.892 | 0 | 3.494687 | 0
578 | 24.12.2020 17:53:55 | MCI | GOOD | 2001 | 30 | 71 | 50 | 0 | 2043 | SPC | 300 | 1 | 20 | 90 | 122 |  | 40 | 0 | 2.171603 | 0 | 0 | 38.10415 | 40.33926 | 0 | 1689.143 | 0 | 3.54058 | 0
579 | 24.12.2020 17:56:30 | MCI | GOOD | 2000 | 30 | 69 | 49 | 0 | 2041 | SPC | 310 | 1 | 20 | 90 | 120 |  | 40 | 0 | 2.19087 | 0 | 0 | 40.75558 | 40.1982 | 0 | 1766.038 | 0 | 3.524008 | 0
580 | 24.12.2020 17:59:25 | MCI | GOOD | 2000 | 31 | 72 | 49 | 0 | 2043 | SPC | 310 | 1 | 20 | 90 | 122 |  | 40 | 0 | 2.193296 | 0 | 0 | 39.55769 | 39.93417 | 0 | 1714.096 | 0 | 3.524008 | 0
581 | 24.12.2020 18:02:51 | MCI | GOOD | 2000 | 30 | 66 | 51 | 0 | 2041 | SPC | 300 | 1 | 20 | 90 | 121 |  | 40 | 0 | 2.236703 | 0 | 0 | 38.48396 | 40.26873 | 0 | 1656.043 | 0 | 3.560135 | 0
582 | 24.12.2020 18:10:37 | MCI | GOOD | 1999 | 30 | 73 | 50 | 0 | 2041 | SPC | 310 | 1 | 20 | 90 | 120 |  | 40 | 0 | 2.230497 | 0 | 0 | 41.1427 | 40.13491 | 0 | 1676.412 | 0 | 3.533608 | 0
583 | 24.12.2020 18:13:12 | MCI | GOOD | 2001 | 30 | 69 | 51 | 0 | 2043 | SPC | 300 | 1 | 20 | 90 | 120 |  | 40 | 0 | 2.233418 | 0 | 0 | 41.23766 | 40.23618 | 0 | 1765.529 | 0 | 3.50464 | 0
584 | 24.12.2020 18:15:52 | MCI | GOOD | 1998 | 30 | 71 | 49 | 0 | 2040 | SPC | 300 | 1 | 20 | 90 | 121 |  | 40 | 0 | 2.209516 | 0 | 0 | 40.31733 | 40.05172 | 0 | 1686.088 | 0 | 3.50464 | 0
585 | 24.12.2020 18:19:28 | MCI | GOOD | 2002 | 29 | 69 | 50 | 0 | 2042 | SPC | 300 | 1 | 20 | 90 | 165 |  | 43 | 0 | 2.197818 | 0 | 0 | 42.85189 | 40.27235 | 0 | 1839.878 | 2.942902 | 3.765938 | 40.32463
586 | 24.12.2020 18:22:13 | SUMP | GOOD | 1997 | 30 | 100 | 62 | 0 | 2043 | SPC | 360 | 1 | 20 | 90 | 123 |  | 43 | 0 | 2.177037 | 0 | 0 | 44.9409 | 40.38809 | 0 | 1898.44 | 0 | 3.718886 | 0
587 | 24.12.2020 18:25:44 | SUMP | GOOD | 2002 | 28 | 99 | 65 | 0 | 2046 | SPC | 350 | 1 | 20 | 90 | 129 |  | 43 | 0 | 2.162756 | 0 | 0 | 44.69255 | 40.11683 | 0 | 1869.923 | 0 | 3.678221 | 0
588 | 24.12.2020 18:35:40 | SUMP | GOOD | 2000 | 32 | 98 | 63 | 0 | 2048 | SPC | 340 | 1 | 20 | 90 | 123 |  | 43 | 0 | 2.203248 | 0 | 0 | 42.49398 | 40.30852 | 0 | 1790.482 | 0 | 3.688376 | 0
589 | 24.12.2020 18:50:37 | SUMP | GOOD | 2000 | 31 | 99 | 62 | 0 | 2047 | SPC | 340 | 1 | 20 | 90 | 122 |  | 43 | 0 | 2.205228 | 0 | 0 | 44.55377 | 39.8329 | 0 | 1834.276 | 0 | 3.651279 | 0
590 | 24.12.2020 18:54:47 | SUMP | GOOD | 1999 | 29 | 100 | 64 | 0 | 2044 | SPC | 320 | 1 | 20 | 90 | 123 |  | 43 | 0 | 2.252224 | 0 | 0 | 41.69052 | 39.71173 | 0 | 1757.89 | 0 | 3.682094 | 0
591 | 24.12.2020 19:11:09 | SUMP | GOOD | 2001 | 29 | 101 | 64 | 0 | 2046 | SPC | 330 | 1 | 20 | 90 | 123 |  | 43 | 0 | 2.273828 | 0 | 0 | 44.83863 | 39.10047 | 0 | 1876.543 | 0 | 3.637672 | 0
592 | 24.12.2020 19:19:10 | SUMP | GOOD | 2001 | 31 | 103 | 60 | 0 | 2048 | SPC | 310 | 1 | 20 | 90 | 119 |  | 43 | 0 | 2.30441 | 0 | 0 | 42.83728 | 39.15835 | 0 | 1817.471 | 0 | 3.637672 | 0
593 | 24.12.2020 19:22:05 | SUMP | GOOD | 2000 | 29 | 100 | 56 | 0 | 2044 | SPC | 310 | 1 | 20 | 90 | 120 |  | 43 | 0 | 2.270128 | 0 | 0 | 41.28149 | 38.56518 | 0 | 1746.178 | 0 | 3.679005 | 0
594 | 24.12.2020 19:26:01 | SUMP | GOOD | 1998 | 32 | 99 | 63 | 0 | 2046 | SPC | 320 | 1 | 20 | 90 | 180 |  | 43 | 0 | 2.263904 | 0 | 0 | 44.15204 | 38.51454 | 0 | 1913.208 | 2.292102 | 3.72973 | 40.91627
595 | 24.12.2020 19:28:51 | SUMP | GOOD | 2000 | 30 | 98 | 62 | 0 | 2046 | SPC | 330 | 1 | 20 | 90 | 124 |  | 43 | 0 | 2.275617 | 0 | 0 | 45.35723 | 38.55252 | 0 | 1919.828 | 0 | 3.671973 | 0
596 | 24.12.2020 19:48:44 | SUMP | BAD | 2002 | 30 | 101 | 65 | 0 | 2048 | SPC | 310 | 1 | 20 | 90 | 167 |  | 43 | 0 | 2.297386 | 0 | 0 | 46.27025 | 38.46391 | 0 | 2001.815 | 2.742044 | 3.733215 | 40.50723
597 | 24.12.2020 19:55:39 | SUMP | GOOD | 2000 | 30 | 99 | 64 | 0 | 2046 | SPC | 320 | 1 | 20 | 90 | 122 |  | 43 | 0 | 2.311068 | 0 | 0 | 44.9482 | 38.77857 | 0 | 1905.569 | 0 | 3.685976 | 0
598 | 24.12.2020 19:58:20 | SUMP | GOOD | 1996 | 30 | 103 | 60 | 0 | 2042 | SPC | 310 | 1 | 20 | 90 | 123 |  | 43 | 0 | 2.322943 | 0 | 0 | 43.77952 | 38.44401 | 0 | 1903.532 | 0 | 3.668788 | 0
599 | 24.12.2020 20:01:00 | SUMP | GOOD | 2003 | 30 | 99 | 56 | 0 | 2048 | SPC | 300 | 1 | 20 | 90 | 122 |  | 43 | 0 | 2.338187 | 0 | 0 | 44.15934 | 38.90155 | 0 | 1910.662 | 0 | 3.641833 | 0
600 | 24.12.2020 20:03:45 | SUMP | GOOD | 2000 | 28 | 102 | 61 | 0 | 2044 | SPC | 300 | 1 | 20 | 90 | 122 |  | 43 | 0 | 2.353202 | 0 | 0 | 42.25294 | 38.86538 | 0 | 1868.395 | 0 | 3.658186 | 0
601 | 24.12.2020 20:17:37 | SUMP | GOOD | 2001 | 29 | 97 | 62 | 0 | 2045 | SPC | 290 | 1 | 20 | 90 | 125 |  | 43 | 0 | 2.371321 | 0 | 0 | 42.20911 | 39.42962 | 0 | 1792.518 | 0 | 3.675666 | 0
602 | 24.12.2020 20:21:08 | SUMP | GOOD | 1999 | 31 | 100 | 62 | 0 | 2046 | SPC | 300 | 1 | 20 | 90 | 169 |  | 43 | 0 | 2.363841 | 0 | 0 | 45.18193 | 39.38622 | 0 | 1932.05 | 2.605455 | 3.733716 | 40.6314
603 | 24.12.2020 20:23:58 | SUMP | GOOD | 1999 | 30 | 100 | 56 | 0 | 2044 | SPC | 310 | 1 | 20 | 90 | 130 |  | 43 | 0 | 2.359399 | 0 | 0 | 43.61882 | 39.21079 | 0 | 1832.239 | 0 | 3.72066 | 0
604 | 24.12.2020 20:27:33 | SUMP | GOOD | 2001 | 32 | 99 | 63 | 0 | 2049 | SPC | 310 | 1 | 20 | 90 | 129 |  | 43 | 0 | 2.364434 | 0 | 0 | 43.81604 | 39.65748 | 0 | 1862.793 | 0 | 3.702533 | 0
605 | 24.12.2020 20:34:49 | SUMP | GOOD | 2000 | 28 | 100 | 58 | 0 | 2043 | SPC | 310 | 1 | 20 | 90 | 124 |  | 43 | 0 | 2.352543 | 0 | 0 | 43.12945 | 39.70992 | 0 | 1828.165 | 0 | 3.702533 | 0
606 | 24.12.2020 21:10:59 | SUMP | BAD | 2005 | 32 | 100 | 59 | 0 | 2052 | SPC | 280 | 1 | 20 | 90 | 167 |  | 43 | 0 | 2.425913 | 0 | 0 | 46.65007 | 37.30288 | 0 | 1997.232 | 4.839075 | 3.702533 | 38.60084
607 | 24.12.2020 21:13:44 | SUMP | GOOD | 1993 | 30 | 101 | 64 | 0 | 2039 | SPC | 310 | 1 | 20 | 90 | 129 |  | 43 | 0 | 2.309144 | 0 | 0 | 44.60489 | 38.99017 | 0 | 1891.82 | 0 | 3.664122 | 0
608 | 24.12.2020 21:16:24 | SUMP | GOOD | 2003 | 30 | 101 | 58 | 0 | 2048 | SPC | 330 | 1 | 20 | 90 | 123 |  | 43 | 0 | 2.236574 | 0 | 0 | 43.17327 | 38.6791 | 0 | 1875.524 | 0 | 3.664122 | 0
609 | 24.12.2020 21:19:05 | SUMP | GOOD | 1999 | 30 | 99 | 61 | 0 | 2045 | SPC | 330 | 1 | 20 | 90 | 123 |  | 43 | 0 | 2.195098 | 0 | 0 | 42.49398 | 38.69539 | 0 | 1821.036 | 0 | 3.674277 | 0
610 | 24.12.2020 21:21:55 | SUMP | GOOD | 2000 | 29 | 99 | 60 | 0 | 2044 | SPC | 330 | 1 | 20 | 90 | 126 |  | 43 | 0 | 2.202202 | 0 | 0 | 42.87379 | 38.9974 | 0 | 1891.311 | 0 | 3.674277 | 0
611 | 24.12.2020 21:24:35 | SUMP | GOOD | 2001 | 31 | 100 | 58 | 0 | 2047 | SPC | 330 | 1 | 20 | 90 | 126 |  | 43 | 0 | 2.216176 | 0 | 0 | 43.81604 | 39.39164 | 0 | 1927.976 | 0 | 3.65615 | 0
612 | 24.12.2020 21:27:21 | SUMP | GOOD | 1996 | 31 | 99 | 63 | 0 | 2043 | SPC | 320 | 1 | 20 | 90 | 123 |  | 43 | 0 | 2.254381 | 0 | 0 | 43.2244 | 39.60141 | 0 | 1875.524 | 0 | 3.65615 | 0
613 | 24.12.2020 21:30:06 | SUMP | GOOD | 2004 | 29 | 100 | 65 | 0 | 2049 | SPC | 310 | 1 | 20 | 90 | 129 |  | 43 | 0 | 2.26391 | 0 | 0 | 42.93954 | 39.6629 | 0 | 1826.128 | 0 | 3.65615 | 0
614 | 24.12.2020 21:32:46 | SUMP | GOOD | 1997 | 28 | 100 | 65 | 0 | 2041 | SPC | 310 | 1 | 20 | 90 | 120 |  | 43 | 0 | 2.297698 | 0 | 0 | 42.36981 | 39.97758 | 0 | 1783.352 | 0 | 3.669498 | 0
615 | 24.12.2020 21:37:27 | SUMP | GOOD | 2002 | 30 | 102 | 56 | 0 | 2047 | SPC | 310 | 1 | 20 | 90 | 125 |  | 43 | 0 | 2.318897 | 0 | 0 | 42.74962 | 39.73163 | 0 | 1827.656 | 0 | 3.669498 | 0
616 | 24.12.2020 21:43:38 | SUMP | GOOD | 2000 | 31 | 101 | 59 | 0 | 2047 | SPC | 310 | 1 | 20 | 90 | 123 |  | 43 | 0 | 2.303722 | 0 | 0 | 44.01325 | 39.39164 | 0 | 1883.163 | 0 | 3.6463 | 0
617 | 24.12.2020 21:46:38 | SUMP | GOOD | 2001 | 31 | 101 | 63 | 0 | 2048 | SPC | 310 | 1 | 20 | 90 | 122 |  | 43 | 0 | 2.3017 | 0 | 0 | 42.27485 | 39.32111 | 0 | 1795.574 | 0 | 3.662089 | 0
618 | 24.12.2020 21:49:53 | SUMP | GOOD | 2000 | 30 | 100 | 62 | 0 | 2046 | SPC | 320 | 1 | 20 | 90 | 120 |  | 43 | 0 | 2.28067 | 0 | 0 | 43.10022 | 39.41876 | 0 | 1890.802 | 0 | 3.662089 | 0
619 | 24.12.2020 21:59:29 | SUMP | GOOD | 2001 | 30 | 101 | 64 | 0 | 2047 | SPC | 320 | 1 | 20 | 90 | 125 |  | 43 | 0 | 2.263254 | 0 | 0 | 41.6613 | 39.63578 | 0 | 1789.463 | 0 | 3.693656 | 0
620 | 24.12.2020 22:02:40 | SUMP | GOOD | 1999 | 29 | 99 | 63 | 0 | 2044 | SPC | 330 | 1 | 20 | 90 | 123 |  | 43 | 0 | 2.238959 | 0 | 0 | 44.76559 | 39.40972 | 0 | 1955.984 | 0 | 3.651112 | 0
621 | 24.12.2020 22:05:50 | SUMP | GOOD | 1999 | 31 | 100 | 62 | 0 | 2046 | SPC | 330 | 1 | 20 | 90 | 126 |  | 43 | 0 | 2.20712 | 0 | 0 | 41.20844 | 39.24696 | 0 | 1840.387 | 0 | 3.694324 | 0
622 | 24.12.2020 22:09:01 | SUMP | GOOD | 2000 | 29 | 100 | 56 | 0 | 2044 | SPC | 340 | 1 | 20 | 90 | 128 |  | 43 | 0 | 2.196996 | 0 | 0 | 44.40037 | 39.16558 | 0 | 1901.495 | 0 | 3.661172 | 0
623 | 24.12.2020 22:12:16 | SUMP | GOOD | 2000 | 30 | 97 | 59 | 0 | 2045 | SPC | 330 | 1 | 20 | 90 | 121 |  | 43 | 0 | 2.202149 | 0 | 0 | 44.69985 | 39.10048 | 0 | 1949.873 | 0 | 3.620318 | 0
624 | 24.12.2020 22:16:06 | SUMP | GOOD | 2001 | 30 | 101 | 62 | 0 | 2047 | SPC | 320 | 1 | 20 | 90 | 122 |  | 43 | 0 | 2.201914 | 0 | 0 | 42.47206 | 38.9775 | 0 | 1838.35 | 0 | 3.631037 | 0
625 | 24.12.2020 22:19:37 | SUMP | GOOD | 1999 | 31 | 99 | 62 | 0 | 2046 | SPC | 330 | 1 | 20 | 90 | 126 |  | 40 | 0 | 2.209928 | 0 | 0 | 41.83659 | 38.82559 | 0 | 1861.266 | 0 | 3.55563 | 0
626 | 24.12.2020 22:22:52 | SUMP | GOOD | 1999 | 30 | 103 | 61 | 0 | 2045 | SPC | 300 | 1 | 20 | 90 | 120 |  | 40 | 0 | 2.221609 | 0 | 0 | 42.29677 | 38.57422 | 0 | 1878.58 | 0 | 3.499428 | 0
627 | 24.12.2020 22:25:53 | MCI | GOOD | 2002 | 30 | 70 | 50 | 0 | 2044 | SPC | 280 | 1 | 20 | 90 | 120 |  | 40 | 0 | 2.276361 | 0 | 0 | 38.74693 | 38.37529 | 0 | 1733.956 | 0 | 3.528793 | 0
628 | 24.12.2020 22:28:48 | MCI | GOOD | 1999 | 30 | 70 | 50 | 0 | 2041 | SPC | 290 | 1 | 20 | 90 | 119 |  | 40 | 0 | 2.256127 | 0 | 0 | 39.98863 | 38.46571 | 0 | 1710.531 | 0 | 3.528793 | 0
629 | 24.12.2020 22:32:03 | MCI | GOOD | 2001 | 30 | 68 | 49 | 0 | 2042 | SPC | 300 | 1 | 20 | 90 | 122 |  | 40 | 0 | 2.225566 | 0 | 0 | 40.56567 | 38.57422 | 0 | 1781.315 | 0 | 3.517104 | 0
630 | 24.12.2020 22:35:14 | MCI | GOOD | 1999 | 31 | 68 | 51 | 0 | 2041 | SPC | 300 | 1 | 20 | 90 | 122 |  | 40 | 0 | 2.222993 | 0 | 0 | 41.20114 | 38.68634 | 0 | 1834.785 | 0 | 3.489074 | 0
631 | 24.12.2020 22:38:49 | MCI | GOOD | 2000 | 25 | 72 | 46 | 0 | 2036 | SPC | 290 | 1 | 20 | 90 | 120 |  | 40 | 0 | 2.233306 | 0 | 0 | 39.03909 | 38.76049 | 0 | 1731.41 | 0 | 3.510926 | 0
632 | 24.12.2020 22:59:22 | MCI | GOOD | 2001 | 32 | 71 | 49 | 0 | 2045 | SPC | 290 | 1 | 20 | 90 | 119 |  | 40 | 0 | 2.24503 | 0 | 0 | 38.84918 | 38.81655 | 0 | 1723.262 | 0 | 3.537662 | 0
633 | 24.12.2020 23:02:17 | MCI | GOOD | 2000 | 31 | 71 | 52 | 0 | 2043 | SPC | 300 | 1 | 20 | 90 | 119 |  | 40 | 0 | 2.241051 | 0 | 0 | 40.08359 | 38.42231 | 0 | 1766.547 | 0 | 3.537662 | 0
634 | 24.12.2020 23:05:57 | MCI | GOOD | 2000 | 31 | 69 | 52 | 0 | 2043 | SPC | 300 | 1 | 20 | 90 | 122 |  | 40 | 0 | 2.232762 | 0 | 0 | 41.40565 | 38.22519 | 0 | 1777.241 | 0 | 3.504374 | 0
635 | 24.12.2020 23:10:28 | MCI | GOOD | 1999 | 31 | 68 | 52 | 0 | 2042 | SPC | 290 | 1 | 20 | 90 | 120 |  | 40 | 0 | 2.221006 | 0 | 0 | 40.6314 | 38.17455 | 0 | 1741.085 | 0 | 3.490994 | 0
636 | 24.12.2020 23:13:33 | MCI | GOOD | 2001 | 25 | 69 | 50 | 0 | 2037 | SPC | 290 | 1 | 20 | 90 | 121 |  | 40 | 0 | 2.224233 | 0 | 0 | 39.3897 | 38.16551 | 0 | 1741.594 | 0 | 3.503831 | 0
637 | 24.12.2020 23:17:04 | MCI | GOOD | 1998 | 31 | 73 | 53 | 0 | 2041 | SPC | 290 | 1 | 20 | 90 | 121 |  | 40 | 0 | 2.243798 | 0 | 0 | 39.9229 | 38.23965 | 0 | 1768.075 | 0 | 3.503831 | 0
638 | 24.12.2020 23:20:59 | MCI | GOOD | 2000 | 31 | 72 | 51 | 0 | 2043 | SPC | 280 | 1 | 20 | 90 | 120 |  | 40 | 0 | 2.254651 | 0 | 0 | 39.93752 | 38.32104 | 0 | 1780.297 | 0 | 3.503831 | 0
639 | 24.12.2020 23:25:05 | MCI | GOOD | 2003 | 32 | 68 | 52 | 0 | 2047 | SPC | 280 | 1 | 20 | 90 | 119 |  | 40 | 0 | 2.253325 | 0 | 0 | 40.18584 | 38.40242 | 0 | 1777.241 | 0 | 3.503831 | 0
640 | 24.12.2020 23:27:45 | MCI | GOOD | 2000 | 31 | 69 | 50 | 0 | 2042 | SPC | 290 | 1 | 20 | 90 | 120 |  | 40 | 0 | 2.250231 | 0 | 0 | 39.63073 | 38.40603 | 0 | 1772.658 | 0 | 3.503831 | 0
641 | 24.12.2020 23:30:40 | MCI | GOOD | 2000 | 28 | 71 | 51 | 0 | 2040 | SPC | 290 | 1 | 20 | 90 | 119 |  | 40 | 0 | 2.247132 | 0 | 0 | 38.1918 | 38.45125 | 0 | 1680.486 | 0 | 3.54747 | 0
642 | 24.12.2020 23:33:21 | MCI | GOOD | 1999 | 28 | 71 | 51 | 0 | 2039 | SPC | 300 | 1 | 20 | 90 | 119 |  | 40 | 0 | 2.244378 | 0 | 0 | 40.22968 | 38.47295 | 0 | 1699.837 | 0 | 3.54747 | 0
643 | 24.12.2020 23:40:47 | MCI | GOOD | 1999 | 31 | 70 | 50 | 0 | 2042 | SPC | 300 | 1 | 20 | 90 | 121 |  | 40 | 0 | 2.241151 | 0 | 0 | 40.86514 | 38.73336 | 0 | 1774.186 | 0 | 3.528081 | 0
644 | 24.12.2020 23:44:02 | MCI | GOOD | 2000 | 31 | 70 | 51 | 0 | 2043 | SPC | 300 | 1 | 20 | 90 | 122 |  | 40 | 0 | 2.225859 | 0 | 0 | 41.06236 | 38.65379 | 0 | 1751.779 | 0 | 3.50362 | 0
645 | 24.12.2020 23:46:42 | MCI | GOOD | 2001 | 31 | 67 | 49 | 0 | 2043 | SPC | 300 | 1 | 20 | 90 | 120 |  | 40 | 0 | 2.174552 | 0 | 0 | 40.39037 | 38.60677 | 0 | 1753.816 | 0 | 3.50362 | 0
646 | 24.12.2020 23:49:18 | MCI | GOOD | 2000 | 30 | 71 | 49 | 0 | 2042 | SPC | 310 | 1 | 20 | 90 | 119 |  | 40 | 0 | 2.145714 | 0 | 0 | 41.30339 | 38.51815 | 0 | 1783.861 | 0 | 3.472961 | 0
647 | 24.12.2020 23:51:58 | MCI | GOOD | 2000 | 29 | 69 | 51 | 0 | 2041 | SPC | 300 | 1 | 20 | 90 | 119 |  | 40 | 0 | 2.155488 | 0 | 0 | 38.94414 | 38.4205 | 0 | 1731.41 | 0 | 3.497255 | 0
648 | 24.12.2020 23:54:38 | MCI | GOOD | 1999 | 30 | 73 | 46 | 0 | 2040 | SPC | 310 | 1 | 20 | 90 | 122 |  | 40 | 0 | 2.152083 | 0 | 0 | 39.63803 | 38.36082 | 0 | 1723.771 | 0 | 3.497255 | 0
649 | 24.12.2020 23:57:24 | MCI | GOOD | 2001 | 31 | 70 | 49 | 0 | 2043 | SPC | 300 | 1 | 20 | 90 | 119 |  | 40 | 0 | 2.162932 | 0 | 0 | 39.43351 | 38.29753 | 0 | 1751.27 | 0 | 3.508965 | 0
650 | 25.12.2020 00:00:39 | MCI | GOOD | 2000 | 30 | 70 | 50 | 0 | 2042 | SPC | 300 | 1 | 20 | 90 | 119 |  | 40 | 0 | 2.17414 | 0 | 0 | 40.81401 | 38.33189 | 0 | 1789.972 | 0 | 3.49089 | 0
651 | 25.12.2020 00:04:14 | MCI | GOOD | 2000 | 30 | 67 | 50 | 0 | 2041 | SPC | 300 | 1 | 20 | 90 | 119 |  | 40 | 0 | 2.184144 | 0 | 0 | 38.38902 | 38.38976 | 0 | 1704.929 | 0 | 3.529458 | 0
652 | 25.12.2020 00:10:10 | MCI | GOOD | 2001 | 29 | 72 | 51 | 0 | 2042 | SPC | 300 | 1 | 20 | 90 | 122 |  | 40 | 0 | 2.197549 | 0 | 0 | 40.36846 | 38.46391 | 0 | 1750.761 | 0 | 3.529458 | 0
653 | 25.12.2020 00:12:45 | MCI | GOOD | 2000 | 29 | 71 | 52 | 0 | 2041 | SPC | 300 | 1 | 20 | 90 | 121 |  | 40 | 0 | 2.204345 | 0 | 0 | 40.90897 | 38.30296 | 0 | 1712.568 | 0 | 3.508942 | 0
654 | 25.12.2020 00:16:06 | MCI | GOOD | 1999 | 32 | 70 | 52 | 0 | 2043 | SPC | 300 | 1 | 20 | 90 | 119 |  | 40 | 0 | 2.20777 | 0 | 0 | 40.4415 | 38.37167 | 0 | 1769.093 | 0 | 3.508942 | 0
655 | 25.12.2020 00:19:16 | MCI | GOOD | 2000 | 31 | 68 | 50 | 0 | 2042 | SPC | 300 | 1 | 20 | 90 | 119 |  | 40 | 0 | 2.210406 | 0 | 0 | 40.56567 | 38.57241 | 0 | 1731.919 | 0 | 3.497253 | 0
656 | 25.12.2020 00:22:17 | MCI | GOOD | 2000 | 29 | 70 | 50 | 0 | 2041 | SPC | 290 | 1 | 20 | 90 | 119 |  | 40 | 0 | 2.204845 | 0 | 0 | 39.73299 | 38.63209 | 0 | 1740.067 | 0 | 3.497253 | 0
657 | 25.12.2020 00:25:07 | MCI | GOOD | 1998 | 30 | 73 | 50 | 0 | 2040 | SPC | 300 | 1 | 20 | 90 | 120 |  | 40 | 0 | 2.203251 | 0 | 0 | 39.42622 | 38.69539 | 0 | 1726.827 | 0 | 3.509151 | 0
658 | 25.12.2020 00:28:02 | MCI | GOOD | 1999 | 30 | 69 | 49 | 0 | 2040 | SPC | 300 | 1 | 20 | 90 | 120 |  | 40 | 0 | 2.197414 | 0 | 0 | 40.98201 | 38.81112 | 0 | 1708.494 | 0 | 3.486756 | 0
659 | 25.12.2020 00:30:48 | MCI | GOOD | 2004 | 29 | 67 | 51 | 0 | 2044 | SPC | 290 | 1 | 20 | 90 | 122 |  | 40 | 0 | 2.195979 | 0 | 0 | 40.17855 | 38.79305 | 0 | 1744.65 | 0 | 3.486756 | 0
660 | 25.12.2020 00:33:48 | MCI | GOOD | 2000 | 29 | 70 | 50 | 0 | 2041 | SPC | 300 | 1 | 20 | 90 | 120 |  | 40 | 0 | 2.184292 | 0 | 0 | 39.10483 | 38.94495 | 0 | 1726.827 | 0 | 3.506918 | 0
661 | 25.12.2020 00:37:03 | MCI | GOOD | 1998 | 30 | 72 | 54 | 0 | 2040 | SPC | 300 | 1 | 20 | 90 | 120 |  | 40 | 0 | 2.178162 | 0 | 0 | 40.36846 | 38.98293 | 0 | 1723.262 | 0 | 3.506918 | 0
662 | 25.12.2020 00:39:59 | MCI | GOOD | 2000 | 30 | 72 | 51 | 0 | 2042 | SPC | 300 | 1 | 20 | 90 | 123 |  | 40 | 0 | 2.190737 | 0 | 0 | 38.59354 | 39.03718 | 0 | 1692.198 | 0 | 3.540227 | 0
663 | 25.12.2020 00:42:59 | MCI | GOOD | 2001 | 30 | 68 | 50 | 0 | 2042 | SPC | 310 | 1 | 20 | 90 | 120 |  | 40 | 0 | 2.194526 | 0 | 0 | 40.85783 | 39.0408 | 0 | 1727.845 | 0 | 3.521025 | 0
664 | 25.12.2020 00:45:39 | MCI | GOOD | 2000 | 31 | 67 | 50 | 0 | 2042 | SPC | 300 | 1 | 20 | 90 | 126 |  | 40 | 0 | 2.177907 | 0 | 0 | 40.12742 | 38.92324 | 0 | 1745.669 | 0 | 3.521025 | 0
665 | 25.12.2020 00:48:25 | MCI | GOOD | 2000 | 30 | 72 | 49 | 0 | 2042 | SPC | 320 | 1 | 20 | 90 | 122 |  | 40 | 0 | 2.114998 | 0 | 0 | 40.52915 | 38.90336 | 0 | 1723.262 | 0 | 3.510276 | 0
666 | 25.12.2020 00:51:40 | MCI | GOOD | 2001 | 30 | 72 | 50 | 0 | 2043 | SPC | 310 | 1 | 20 | 90 | 123 |  | 40 | 0 | 2.121351 | 0 | 0 | 39.28013 | 39.03718 | 0 | 1765.02 | 0 | 3.525929 | 0
667 | 25.12.2020 00:54:56 | MCI | GOOD | 1999 | 30 | 70 | 50 | 0 | 2041 | SPC | 320 | 1 | 20 | 90 | 119 |  | 40 | 0 | 2.125929 | 0 | 0 | 38.94414 | 38.94495 | 0 | 1721.225 | 0 | 3.550223 | 0
668 | 25.12.2020 01:18:38 | MCI | GOOD | 2000 | 30 | 68 | 50 | 0 | 2041 | SPC | 320 | 1 | 20 | 90 | 120 |  | 40 | 0 | 2.131699 | 0 | 0 | 38.54971 | 39.00644 | 0 | 1649.932 | 0 | 3.584659 | 0
669 | 25.12.2020 01:21:19 | MCI | GOOD | 2000 | 30 | 72 | 50 | 0 | 2042 | SPC | 330 | 1 | 20 | 90 | 122 |  | 40 | 0 | 2.142334 | 0 | 0 | 40.52915 | 38.6556 | 0 | 1703.402 | 0 | 3.57391 | 0
670 | 25.12.2020 01:32:05 | MCI | GOOD | 1998 | 30 | 68 | 49 | 0 | 2039 | SPC | 330 | 1 | 20 | 90 | 122 |  | 40 | 0 | 2.143276 | 0 | 0 | 40.86514 | 38.47837 | 0 | 1738.03 | 0 | 3.55452 | 0
671 | 25.12.2020 01:34:50 | MCI | GOOD | 2003 | 29 | 68 | 51 | 0 | 2043 | SPC | 320 | 1 | 20 | 90 | 121 |  | 40 | 0 | 2.14141 | 0 | 0 | 39.2217 | 37.99371 | 0 | 1716.133 | 0 | 3.571676 | 0
672 | 25.12.2020 01:37:56 | MCI | GOOD | 2000 | 30 | 72 | 55 | 0 | 2042 | SPC | 320 | 1 | 20 | 90 | 126 |  | 40 | 0 | 2.145231 | 0 | 0 | 41.12079 | 37.91232 | 0 | 1790.991 | 0 | 3.545713 | 0
673 | 25.12.2020 01:40:36 | MCI | GOOD | 2000 | 30 | 72 | 50 | 0 | 2042 | SPC | 310 | 1 | 20 | 90 | 123 |  | 40 | 0 | 2.15769 | 0 | 0 | 41.20844 | 37.97743 | 0 | 1773.677 | 0 | 3.517496 | 0
674 | 25.12.2020 01:43:46 | MCI | GOOD | 1998 | 30 | 70 | 50 | 0 | 2040 | SPC | 310 | 1 | 20 | 90 | 124 |  | 40 | 0 | 2.15033 | 0 | 0 | 39.2436 | 38.19625 | 0 | 1745.159 | 0 | 3.534089 | 0
675 | 25.12.2020 01:46:37 | MCI | GOOD | 2002 | 32 | 69 | 51 | 0 | 2046 | SPC | 310 | 1 | 20 | 90 | 120 |  | 40 | 0 | 2.161252 | 0 | 0 | 41.15731 | 38.28306 | 0 | 1798.12 | 0 | 3.507187 | 0
676 | 25.12.2020 01:49:57 | MCI | GOOD | 1996 | 30 | 69 | 53 | 0 | 2038 | SPC | 310 | 1 | 20 | 90 | 120 |  | 40 | 0 | 2.155996 | 0 | 0 | 40.18584 | 38.40061 | 0 | 1792.009 | 0 | 3.507187 | 0
677 | 25.12.2020 01:52:38 | MCI | GOOD | 2003 | 26 | 69 | 51 | 0 | 2041 | SPC | 310 | 1 | 20 | 90 | 119 |  | 40 | 0 | 2.135765 | 0 | 0 | 39.00257 | 38.49826 | 0 | 1790.482 | 0 | 3.529978 | 0
678 | 25.12.2020 01:55:48 | MCI | GOOD | 1999 | 33 | 69 | 50 | 0 | 2043 | SPC | 320 | 1 | 20 | 90 | 122 |  | 40 | 0 | 2.123581 | 0 | 0 | 39.95942 | 38.68996 | 0 | 1776.732 | 0 | 3.6 | 0
679 | 25.12.2020 01:58:58 | MCI | GOOD | 2000 | 32 | 72 | 52 | 0 | 2044 | SPC | 310 | 1 | 20 | 90 | 120 |  | 40 | 0 | 2.218857 | 0 | 0 | 40.91627 | 39.08058 | 0 | 1785.389 | 0 | 3.579296 | 0
680 | 25.12.2020 02:03:34 | GS | GOOD | 2001 | 29 | 71 | 51 | 0 | 2042 | SPC | 300 | 1 | 20 | 90 | 120 |  | 40 | 0 | 2.285935 | 0 | 0 | 41.52251 | 38.3355 | 0 | 1838.859 | 0 | 3.543003 | 0
681 | 25.12.2020 02:09:45 | GS | GOOD | 2000 | 29 | 72 | 50 | 0 | 2041 | SPC | 270 | 1 | 20 | 90 | 119 |  | 40 | 0 | 2.355159 | 0 | 0 | 39.43351 | 38.12754 | 0 | 1719.188 | 0 | 3.554712 | 0
682 | 25.12.2020 02:12:20 | GS | GOOD | 1995 | 31 | 69 | 50 | 0 | 2037 | SPC | 270 | 1 | 20 | 90 | 122 |  | 40 | 0 | 2.377723 | 0 | 0 | 40.47802 | 38.09498 | 0 | 1740.576 | 0 | 3.554712 | 0
683 | 25.12.2020 02:15:35 | GS | GOOD | 2004 | 30 | 67 | 50 | 0 | 2045 | SPC | 270 | 1 | 20 | 90 | 119 |  | 40 | 0 | 2.361338 | 0 | 0 | 40.12011 | 38.13477 | 0 | 1768.584 | 0 | 3.554712 | 0
684 | 25.12.2020 02:19:01 | GS | GOOD | 2001 | 29 | 70 | 50 | 0 | 2042 | SPC | 280 | 1 | 20 | 90 | 119 |  | 40 | 0 | 2.334328 | 0 | 0 | 39.35316 | 38.19263 | 0 | 1741.085 | 0 | 3.568488 | 0
685 | 25.12.2020 02:22:21 | GS | GOOD | 1999 | 30 | 70 | 50 | 0 | 2041 | SPC | 280 | 1 | 20 | 90 | 122 |  | 40 | 0 | 2.332788 | 0 | 0 | 39.18518 | 38.25593 | 0 | 1754.326 | 0 | 3.586584 | 0
686 | 25.12.2020 02:25:16 | GS | GOOD | 1998 | 31 | 72 | 50 | 0 | 2041 | SPC | 290 | 1 | 20 | 90 | 119 |  | 40 | 0 | 2.316758 | 0 | 0 | 41.47139 | 38.48199 | 0 | 1823.073 | 0 | 3.551605 | 0
687 | 25.12.2020 02:33:37 | GS | GOOD | 2003 | 28 | 72 | 49 | 0 | 2043 | SPC | 280 | 1 | 20 | 90 | 122 |  | 40 | 0 | 2.323953 | 0 | 0 | 39.25822 | 38.76772 | 0 | 1686.597 | 0 | 3.567822 | 0
688 | 25.12.2020 02:36:13 | GS | GOOD | 1999 | 31 | 69 | 50 | 0 | 2041 | SPC | 280 | 1 | 20 | 90 | 120 |  | 40 | 0 | 2.323713 | 0 | 0 | 41.50061 | 38.56698 | 0 | 1779.278 | 0 | 3.532092 | 0
689 | 25.12.2020 02:39:08 | GS | GOOD | 2001 | 30 | 67 | 50 | 0 | 2042 | SPC | 280 | 1 | 20 | 90 | 123 |  | 40 | 0 | 2.323585 | 0 | 0 | 40.67524 | 38.43135 | 0 | 1728.354 | 0 | 3.517586 | 0
690 | 25.12.2020 02:45:29 | GS | GOOD | 2000 | 30 | 69 | 50 | 0 | 2041 | SPC | 280 | 1 | 20 | 90 | 118 |  | 40 | 0 | 2.316744 | 0 | 0 | 39.62343 | 38.65199 | 0 | 1770.621 | 0 | 3.517586 | 0
691 | 25.12.2020 02:48:04 | GS | GOOD | 2000 | 29 | 71 | 51 | 0 | 2041 | SPC | 270 | 1 | 20 | 90 | 119 |  | 40 | 0 | 2.305545 | 0 | 0 | 39.19249 | 38.59411 | 0 | 1757.89 | 0 | 3.535494 | 0
692 | 25.12.2020 02:50:55 | GS | GOOD | 1999 | 30 | 73 | 50 | 0 | 2041 | SPC | 280 | 1 | 20 | 90 | 118 |  | 40 | 0 | 2.295098 | 0 | 0 | 40.28811 | 38.57422 | 0 | 1771.13 | 0 | 3.535494 | 0
693 | 25.12.2020 02:59:36 | GS | GOOD | 1999 | 31 | 70 | 50 | 0 | 2042 | SPC | 280 | 1 | 20 | 90 | 119 |  | 40 | 0 | 2.290873 | 0 | 0 | 39.3897 | 38.80209 | 0 | 1757.381 | 0 | 3.54833 | 0
694 | 25.12.2020 03:02:06 | GS | GOOD | 2000 | 31 | 71 | 49 | 0 | 2043 | SPC | 290 | 1 | 20 | 90 | 120 |  | 40 | 0 | 2.28802 | 0 | 0 | 39.74759 | 38.55614 | 0 | 1762.983 | 0 | 3.54833 | 0
695 | 25.12.2020 03:05:56 | GS | GOOD | 2002 | 28 | 66 | 49 | 0 | 2041 | SPC | 290 | 1 | 20 | 90 | 119 |  | 40 | 0 | 2.29126 | 0 | 0 | 38.74693 | 38.48741 | 0 | 1786.407 | 0 | 3.577695 | 0
696 | 25.12.2020 03:09:02 | GS | GOOD | 1999 | 31 | 71 | 49 | 0 | 2042 | SPC | 290 | 1 | 20 | 90 | 118 |  | 40 | 0 | 2.293417 | 0 | 0 | 39.41891 | 38.36987 | 0 | 1763.492 | 0 | 3.58978 | 0
697 | 25.12.2020 03:14:57 | GS | GOOD | 2000 | 31 | 69 | 50 | 0 | 2042 | SPC | 300 | 1 | 20 | 90 | 123 |  | 40 | 0 | 2.265509 | 0 | 0 | 41.10618 | 38.51093 | 0 | 1774.186 | 0 | 3.564193 | 0
698 | 25.12.2020 03:17:58 | GS | GOOD | 2000 | 29 | 71 | 51 | 0 | 2041 | SPC | 300 | 1 | 20 | 90 | 122 |  | 40 | 0 | 2.25975 | 0 | 0 | 40.61679 | 38.34997 | 0 | 1758.909 | 0 | 3.551189 | 0
699 | 25.12.2020 03:21:23 | GS | GOOD | 2001 | 29 | 72 | 49 | 0 | 2042 | SPC | 290 | 1 | 20 | 90 | 120 |  | 40 | 0 | 2.278574 | 0 | 0 | 40.49263 | 38.21615 | 0 | 1800.157 | 0 | 3.551189 | 0
700 | 25.12.2020 03:30:09 | GS | GOOD | 1996 | 31 | 72 | 49 | 0 | 2039 | SPC | 290 | 1 | 20 | 90 | 118 |  | 40 | 0 | 2.289315 | 0 | 0 | 40.04707 | 38.12572 | 0 | 1733.447 | 0 | 3.551189 | 0
701 | 25.12.2020 03:32:55 | GS | GOOD | 2003 | 31 | 69 | 49 | 0 | 2045 | SPC | 280 | 1 | 20 | 90 | 119 |  | 40 | 0 | 2.302752 | 0 | 0 | 40.17855 | 37.86531 | 0 | 1764.001 | 0 | 3.551189 | 0
702 | 25.12.2020 03:36:15 | GS | GOOD | 2001 | 30 | 67 | 50 | 0 | 2042 | SPC | 280 | 1 | 20 | 90 | 120 |  | 40 | 0 | 2.324912 | 0 | 0 | 39.9229 | 37.75861 | 0 | 1747.705 | 0 | 3.551189 | 0
703 | 25.12.2020 03:39:10 | GS | GOOD | 1999 | 29 | 68 | 55 | 0 | 2040 | SPC | 270 | 1 | 20 | 90 | 120 |  | 40 | 0 | 2.346015 | 0 | 0 | 40.61679 | 37.83095 | 0 | 1769.603 | 0 | 3.538186 | 0
704 | 25.12.2020 03:41:56 | GS | GOOD | 2000 | 30 | 71 | 50 | 0 | 2042 | SPC | 270 | 1 | 20 | 90 | 123 |  | 40 | 0 | 2.350006 | 0 | 0 | 39.12674 | 37.85084 | 0 | 1759.927 | 0 | 3.557784 | 0
705 | 25.12.2020 03:50:17 | GS | GOOD | 2002 | 30 | 70 | 50 | 0 | 2044 | SPC | 270 | 1 | 20 | 90 | 119 |  | 40 | 0 | 2.354631 | 0 | 0 | 38.92953 | 38.12391 | 0 | 1750.252 | 0 | 3.582453 | 0
706 | 25.12.2020 03:52:57 | GS | GOOD | 1998 | 31 | 70 | 50 | 0 | 2041 | SPC | 280 | 1 | 20 | 90 | 119 |  | 40 | 0 | 2.358002 | 0 | 0 | 40.56567 | 38.00818 | 0 | 1759.418 | 0 | 3.570765 | 0
707 | 25.12.2020 03:55:32 | GS | GOOD | 2001 | 30 | 69 | 50 | 0 | 2042 | SPC | 270 | 1 | 20 | 90 | 120 |  | 40 | 0 | 2.361896 | 0 | 0 | 40.49263 | 37.94669 | 0 | 1823.073 | 0 | 3.570765 | 0
708 | 25.12.2020 03:58:28 | GS | GOOD | 2000 | 28 | 71 | 50 | 0 | 2040 | SPC | 270 | 1 | 20 | 90 | 119 |  | 40 | 0 | 2.3745 | 0 | 0 | 41.06966 | 38.06243 | 0 | 1791.5 | 0 | 3.546116 | 0
709 | 25.12.2020 04:01:48 | GS | GOOD | 1999 | 32 | 71 | 49 | 0 | 2043 | SPC | 270 | 1 | 20 | 90 | 118 |  | 40 | 0 | 2.37881 | 0 | 0 | 40.82131 | 38.12211 | 0 | 1788.444 | 0 | 3.527854 | 0
710 | 25.12.2020 04:04:48 | GS | GOOD | 1999 | 29 | 70 | 50 | 0 | 2040 | SPC | 260 | 1 | 20 | 90 | 119 |  | 40 | 0 | 2.373994 | 0 | 0 | 39.52847 | 38.20892 | 0 | 1745.159 | 0 | 3.527854 | 0
711 | 25.12.2020 04:07:29 | GS | GOOD | 2002 | 26 | 71 | 51 | 0 | 2040 | SPC | 270 | 1 | 20 | 90 | 119 |  | 40 | 0 | 2.3344 | 0 | 0 | 39.45543 | 38.13477 | 0 | 1769.093 | 0 | 3.539 | 0
712 | 25.12.2020 04:13:50 | GS | GOOD | 2000 | 33 | 71 | 50 | 0 | 2045 | SPC | 280 | 1 | 20 | 90 | 120 |  | 40 | 0 | 2.300002 | 0 | 0 | 39.34587 | 38.23965 | 0 | 1699.837 | 0 | 3.552963 | 0
713 | 25.12.2020 04:16:30 | GS | GOOD | 1999 | 28 | 71 | 50 | 0 | 2039 | SPC | 290 | 1 | 20 | 90 | 122 |  | 40 | 0 | 2.286015 | 0 | 0 | 40.53645 | 37.99732 | 0 | 1747.196 | 0 | 3.542026 | 0
714 | 25.12.2020 04:19:55 | GS | GOOD | 2002 | 31 | 67 | 49 | 0 | 2044 | SPC | 280 | 1 | 20 | 90 | 125 |  | 40 | 0 | 2.289368 | 0 | 0 | 39.68186 | 37.84722 | 0 | 1721.734 | 0 | 3.542026 | 0
715 | 25.12.2020 04:22:26 | GS | GOOD | 1998 | 27 | 68 | 51 | 0 | 2036 | SPC | 280 | 1 | 20 | 90 | 119 |  | 40 | 0 | 2.294046 | 0 | 0 | 40.6095 | 37.62117 | 0 | 1742.104 | 0 | 3.52921 | 0
716 | 25.12.2020 04:25:36 | GS | GOOD | 2000 | 34 | 69 | 46 | 0 | 2045 | SPC | 270 | 1 | 20 | 90 | 119 |  | 40 | 0 | 2.321537 | 0 | 0 | 39.00987 | 37.8219 | 0 | 1732.938 | 0 | 3.551814 | 0
717 | 25.12.2020 04:28:16 | GS | GOOD | 2000 | 32 | 74 | 54 | 0 | 2044 | SPC | 280 | 1 | 20 | 90 | 122 |  | 40 | 0 | 2.332514 | 0 | 0 | 39.2436 | 38.15828 | 0 | 1726.827 | 0 | 3.568407 | 0
718 | 25.12.2020 04:31:12 | GS | GOOD | 1998 | 31 | 71 | 49 | 0 | 2041 | SPC | 290 | 1 | 20 | 90 | 120 |  | 40 | 0 | 2.30757 | 0 | 0 | 40.52915 | 38.44763 | 0 | 1757.89 | 0 | 3.557657 | 0
719 | 25.12.2020 04:34:57 | GS | GOOD | 2002 | 30 | 70 | 49 | 0 | 2043 | SPC | 290 | 1 | 20 | 90 | 119 |  | 40 | 0 | 2.305254 | 0 | 0 | 39.49195 | 38.60316 | 0 | 1720.716 | 0 | 3.567864 | 0
720 | 25.12.2020 04:38:02 | GS | GOOD | 2001 | 29 | 69 | 48 | 0 | 2041 | SPC | 290 | 1 | 20 | 90 | 118 |  | 40 | 0 | 2.29534 | 0 | 0 | 41.51522 | 38.57422 | 0 | 1787.426 | 0 | 3.531758 | 0
721 | 25.12.2020 04:42:18 | GS | GOOD | 1999 | 30 | 68 | 52 | 0 | 2041 | SPC | 280 | 1 | 20 | 90 | 119 |  | 40 | 0 | 2.294128 | 0 | 0 | 39.3897 | 38.58146 | 0 | 1785.898 | 0 | 3.544595 | 0
722 | 25.12.2020 04:48:59 | GS | GOOD | 2001 | 30 | 70 | 47 | 0 | 2042 | SPC | 280 | 1 | 20 | 90 | 118 |  | 40 | 0 | 2.312138 | 0 | 0 | 38.86379 | 38.56517 | 0 | 1682.014 | 0 | 3.570954 | 0
723 | 25.12.2020 04:51:39 | GS | GOOD | 2000 | 28 | 70 | 51 | 0 | 2040 | SPC | 290 | 1 | 20 | 90 | 120 |  | 40 | 0 | 2.321335 | 0 | 0 | 39.54308 | 38.38071 | 0 | 1702.383 | 0 | 3.570954 | 0
724 | 25.12.2020 04:54:24 | GS | GOOD | 2000 | 31 | 71 | 49 | 0 | 2043 | SPC | 280 | 1 | 20 | 90 | 119 |  | 40 | 0 | 2.331232 | 0 | 0 | 39.00257 | 38.35539 | 0 | 1722.753 | 0 | 3.593745 | 0
725 | 25.12.2020 04:57:25 | GS | GOOD | 2000 | 32 | 73 | 50 | 0 | 2044 | SPC | 290 | 1 | 20 | 90 | 122 |  | 40 | 0 | 2.338123 | 0 | 0 | 41.69782 | 38.54166 | 0 | 1817.98 | 0 | 3.552944 | 0
726 | 25.12.2020 05:00:45 | GS | GOOD | 1998 | 29 | 69 | 50 | 0 | 2038 | SPC | 280 | 1 | 20 | 90 | 120 |  | 40 | 0 | 2.325186 | 0 | 0 | 39.14135 | 38.79485 | 0 | 1744.141 | 0 | 3.572167 | 0
727 | 25.12.2020 05:05:11 | GS | GOOD | 2002 | 31 | 67 | 50 | 0 | 2044 | SPC | 290 | 1 | 20 | 90 | 119 |  | 40 | 0 | 2.325423 | 0 | 0 | 40.86514 | 38.97027 | 0 | 1774.695 | 0 | 3.552777 | 0
728 | 25.12.2020 05:08:46 | GS | GOOD | 2000 | 29 | 71 | 55 | 0 | 2041 | SPC | 280 | 1 | 20 | 90 | 120 |  | 40 | 0 | 2.322926 | 0 | 0 | 39.49195 | 38.91602 | 0 | 1735.484 | 0 | 3.562984 | 0
729 | 25.12.2020 05:12:17 | GS | GOOD | 1999 | 29 | 69 | 54 | 0 | 2040 | SPC | 280 | 1 | 20 | 90 | 125 |  | 40 | 0 | 2.319931 | 0 | 0 | 40.22968 | 38.93953 | 0 | 1751.27 | 0 | 3.562984 | 0
730 | 25.12.2020 05:15:02 | GS | GOOD | 2001 | 30 | 72 | 49 | 0 | 2043 | SPC | 280 | 1 | 20 | 90 | 119 |  | 40 | 0 | 2.319807 | 0 | 0 | 40.47802 | 38.84368 | 0 | 1735.993 | 0 | 3.562984 | 0
731 | 25.12.2020 05:18:07 | GS | GOOD | 1998 | 30 | 72 | 56 | 0 | 2040 | SPC | 280 | 1 | 20 | 90 | 120 |  | 40 | 0 | 2.31773 | 0 | 0 | 39.84255 | 38.8708 | 0 | 1737.011 | 0 | 3.562984 | 0
732 | 25.12.2020 05:21:03 | GS | GOOD | 2001 | 32 | 69 | 49 | 0 | 2044 | SPC | 280 | 1 | 20 | 90 | 120 |  | 40 | 0 | 2.323597 | 0 | 0 | 41.01853 | 38.89251 | 0 | 1805.249 | 0 | 3.539651 | 0
733 | 25.12.2020 05:23:53 | GS | GOOD | 2002 | 28 | 67 | 51 | 0 | 2041 | SPC | 280 | 1 | 20 | 90 | 120 |  | 40 | 0 | 2.33211 | 0 | 0 | 41.3107 | 38.76772 | 0 | 1785.898 | 0 | 3.508804 | 0
734 | 25.12.2020 05:26:48 | GS | GOOD | 1993 | 30 | 70 | 48 | 0 | 2034 | SPC | 270 | 1 | 20 | 90 | 119 |  | 40 | 0 | 2.323205 | 0 | 0 | 39.84255 | 38.68272 | 0 | 1809.323 | 0 | 3.508804 | 0
735 | 25.12.2020 05:29:54 | GS | GOOD | 2005 | 29 | 73 | 48 | 0 | 2046 | SPC | 270 | 1 | 20 | 90 | 120 |  | 40 | 0 | 2.327152 | 0 | 0 | 39.67455 | 38.7189 | 0 | 1809.323 | 0 | 3.508804 | 0
736 | 25.12.2020 05:32:34 | GS | GOOD | 2000 | 32 | 67 | 49 | 0 | 2043 | SPC | 280 | 1 | 20 | 90 | 119 |  | 40 | 0 | 2.309895 | 0 | 0 | 38.69579 | 38.83825 | 0 | 1704.929 | 0 | 3.539484 | 0
737 | 25.12.2020 05:35:55 | GS | GOOD | 2001 | 29 | 71 | 54 | 0 | 2042 | SPC | 280 | 1 | 20 | 90 | 118 |  | 40 | 0 | 2.301339 | 0 | 0 | 40.54375 | 38.83282 | 0 | 1701.365 | 0 | 3.528359 | 0
738 | 25.12.2020 05:39:05 | GS | GOOD | 2000 | 31 | 68 | 49 | 0 | 2042 | SPC | 280 | 1 | 20 | 90 | 119 |  | 40 | 0 | 2.307073 | 0 | 0 | 39.39699 | 38.79847 | 0 | 1716.642 | 0 | 3.541008 | 0
739 | 25.12.2020 05:43:30 | GS | GOOD | 2000 | 30 | 71 | 48 | 0 | 2041 | SPC | 280 | 1 | 20 | 90 | 120 |  | 40 | 0 | 2.325064 | 0 | 0 | 40.42689 | 38.73878 | 0 | 1769.603 | 0 | 3.541008 | 0
740 | 25.12.2020 05:46:16 | GS | GOOD | 1997 | 29 | 72 | 49 | 0 | 2038 | SPC | 280 | 1 | 20 | 90 | 120 |  | 40 | 0 | 2.326652 | 0 | 0 | 39.88638 | 38.53805 | 0 | 1797.101 | 0 | 3.541008 | 0
741 | 25.12.2020 05:49:36 | GS | GOOD | 2001 | 31 | 71 | 54 | 0 | 2044 | SPC | 280 | 1 | 20 | 90 | 118 |  | 40 | 0 | 2.335151 | 0 | 0 | 39.47003 | 38.48018 | 0 | 1782.334 | 0 | 3.551778 | 0
742 | 25.12.2020 05:52:17 | GS | GOOD | 2002 | 30 | 71 | 50 | 0 | 2044 | SPC | 280 | 1 | 20 | 90 | 118 |  | 40 | 0 | 2.343989 | 0 | 0 | 40.9601 | 38.43497 | 0 | 1759.418 | 0 | 3.529947 | 0
743 | 25.12.2020 05:55:27 | GS | GOOD | 2000 | 30 | 69 | 49 | 0 | 2041 | SPC | 270 | 1 | 20 | 90 | 120 |  | 40 | 0 | 2.345988 | 0 | 0 | 39.73299 | 38.44401 | 0 | 1762.473 | 0 | 3.529947 | 0
744 | 25.12.2020 05:58:07 | GS | GOOD | 2000 | 29 | 71 | 47 | 0 | 2040 | SPC | 270 | 1 | 20 | 90 | 122 |  | 40 | 0 | 2.368473 | 0 | 0 | 38.84187 | 38.40603 | 0 | 1755.853 | 0 | 3.55687 | 0
745 | 25.12.2020 06:01:13 | GS | GOOD | 1999 | 30 | 66 | 50 | 0 | 2040 | SPC | 270 | 1 | 20 | 90 | 119 |  | 40 | 0 | 2.350749 | 0 | 0 | 40.81401 | 38.48741 | 0 | 1792.009 | 0 | 3.538795 | 0
746 | 25.12.2020 06:03:58 | GS | GOOD | 2000 | 30 | 70 | 54 | 0 | 2042 | SPC | 270 | 1 | 20 | 90 | 120 |  | 40 | 0 | 2.364023 | 0 | 0 | 40.40498 | 38.50008 | 0 | 1785.898 | 0 | 3.538795 | 0
747 | 25.12.2020 06:07:03 | GS | GOOD | 1999 | 31 | 69 | 50 | 0 | 2041 | SPC | 270 | 1 | 20 | 90 | 119 |  | 40 | 0 | 2.342391 | 0 | 0 | 39.67455 | 38.64294 | 0 | 1777.241 | 0 | 3.538795 | 0
748 | 25.12.2020 06:09:39 | GS | GOOD | 2000 | 30 | 69 | 49 | 0 | 2041 | SPC | 280 | 1 | 20 | 90 | 118 |  | 40 | 0 | 2.327462 | 0 | 0 | 40.04707 | 38.66103 | 0 | 1736.502 | 0 | 3.538795 | 0
749 | 25.12.2020 06:12:34 | GS | GOOD | 2002 | 30 | 71 | 47 | 0 | 2043 | SPC | 280 | 1 | 20 | 90 | 119 |  | 40 | 0 | 2.312512 | 0 | 0 | 40.96741 | 38.67549 | 0 | 1767.057 | 0 | 3.516776 | 0
750 | 25.12.2020 06:15:49 | GS | GOOD | 2000 | 28 | 70 | 50 | 0 | 2040 | SPC | 280 | 1 | 20 | 90 | 119 |  | 40 | 0 | 2.290205 | 0 | 0 | 39.63803 | 38.66645 | 0 | 1742.613 | 0 | 3.516776 | 0
751 | 25.12.2020 06:19:15 | GS | GOOD | 2000 | 30 | 70 | 55 | 0 | 2042 | SPC | 280 | 1 | 20 | 90 | 120 |  | 40 | 0 | 2.269 | 0 | 0 | 38.51319 | 38.50912 | 0 | 1701.874 | 0 | 3.552151 | 0
752 | 25.12.2020 06:29:11 | GS | GOOD | 2001 | 32 | 70 | 50 | 0 | 2045 | SPC | 290 | 1 | 20 | 90 | 120 |  | 40 | 0 | 2.260404 | 0 | 0 | 39.29474 | 38.58326 | 0 | 1717.661 | 0 | 3.56743 | 0
753 | 25.12.2020 06:33:06 | GS | BAD | 1999 | 30 | 69 | 49 | 0 | 2040 | SPC | 300 | 1 | 20 | 90 | 162 |  | 40 | 0 | 2.257004 | 0 | 0 | 43.67727 | 38.25955 | 0 | 1866.358 | 2.736237 | 3.628536 | 37.51251
754 | 25.12.2020 06:37:47 | GS | GOOD | 2001 | 28 | 71 | 50 | 0 | 2041 | SPC | 310 | 1 | 20 | 90 | 120 |  | 40 | 0 | 2.252812 | 0 | 0 | 42.99067 | 38.34997 | 0 | 1861.775 | 0 | 3.554491 | 0
755 | 25.12.2020 06:40:22 | GS | GOOD | 1997 | 31 | 69 | 49 | 0 | 2039 | SPC | 290 | 1 | 20 | 90 | 119 |  | 40 | 0 | 2.2725 | 0 | 0 | 40.9601 | 38.19263 | 0 | 1758.399 | 0 | 3.53266 | 0
756 | 25.12.2020 06:43:03 | GS | GOOD | 2002 | 30 | 73 | 48 | 0 | 2044 | SPC | 290 | 1 | 20 | 90 | 120 |  | 40 | 0 | 2.277347 | 0 | 0 | 40.93087 | 37.96478 | 0 | 1781.824 | 0 | 3.51158 | 0
757 | 25.12.2020 06:45:38 | GS | GOOD | 2001 | 31 | 69 | 49 | 0 | 2043 | SPC | 280 | 1 | 20 | 90 | 119 |  | 40 | 0 | 2.306164 | 0 | 0 | 40.58028 | 37.7785 | 0 | 1790.482 | 0 | 3.499516 | 0
758 | 25.12.2020 06:48:18 | GS | GOOD | 1998 | 31 | 71 | 50 | 0 | 2041 | SPC | 270 | 1 | 20 | 90 | 118 |  | 40 | 0 | 2.315762 | 0 | 0 | 38.79806 | 37.77127 | 0 | 1776.223 | 0 | 3.527566 | 0
759 | 25.12.2020 06:50:54 | GS | GOOD | 2000 | 30 | 71 | 54 | 0 | 2042 | SPC | 280 | 1 | 20 | 90 | 119 |  | 40 | 0 | 2.307696 | 0 | 0 | 38.51319 | 37.85626 | 0 | 1742.613 | 0 | 3.562941 | 0
760 | 25.12.2020 06:53:34 | GS | GOOD | 2000 | 30 | 71 | 51 | 0 | 2042 | SPC | 290 | 1 | 20 | 90 | 120 |  | 40 | 0 | 2.284904 | 0 | 0 | 40.36846 | 38.09136 | 0 | 1761.455 | 0 | 3.562941 | 0
761 | 25.12.2020 06:56:14 | GS | GOOD | 2000 | 30 | 71 | 48 | 0 | 2041 | SPC | 290 | 1 | 20 | 90 | 120 |  | 40 | 0 | 2.274186 | 0 | 0 | 41.40565 | 38.38976 | 0 | 1865.849 | 0 | 3.529653 | 0
762 | 25.12.2020 06:58:50 | GS | GOOD | 1998 | 29 | 68 | 48 | 0 | 2038 | SPC | 280 | 1 | 20 | 90 | 120 |  | 40 | 0 | 2.280097 | 0 | 0 | 40.7702 | 38.31561 | 0 | 1769.603 | 0 | 3.512705 | 0
763 | 25.12.2020 07:06:05 | GS | GOOD | 2002 | 30 | 68 | 49 | 0 | 2043 | SPC | 290 | 1 | 20 | 90 | 165 |  | 40 | 0 | 2.261078 | 0 | 0 | 41.15731 | 38.82921 | 0 | 1807.286 | 2.503228 | 3.568364 | 37.72434
764 | 25.12.2020 07:08:46 | GS | GOOD | 2002 | 26 | 70 | 50 | 0 | 2040 | SPC | 300 | 1 | 20 | 90 | 121 |  | 40 | 0 | 2.23807 | 0 | 0 | 40.07629 | 38.51997 | 0 | 1738.539 | 0 | 3.568364 | 0
765 | 25.12.2020 07:31:49 | GS | GOOD | 2004 | 32 | 71 | 50 | 0 | 2048 | SPC | 290 | 1 | 20 | 90 | 169 |  | 40 | 0 | 2.258969 | 0 | 0 | 40.98201 | 37.50362 | 0 | 1768.075 | 4.471717 | 3.568364 | 35.9348
766 | 25.12.2020 07:34:29 | GS | GOOD | 1992 | 31 | 71 | 54 | 0 | 2035 | SPC | 320 | 1 | 20 | 90 | 122 |  | 40 | 0 | 2.164284 | 0 | 0 | 42.05573 | 39.36451 | 0 | 1766.547 | 0 | 3.51836 | 0
767 | 25.12.2020 07:37:19 | GS | GOOD | 2003 | 31 | 71 | 48 | 0 | 2045 | SPC | 300 | 1 | 20 | 90 | 126 |  | 40 | 0 | 2.212491 | 0 | 0 | 41.37643 | 39.70631 | 0 | 1828.165 | 0 | 3.485823 | 0
768 | 25.12.2020 07:39:55 | GS | GOOD | 1999 | 29 | 71 | 48 | 0 | 2039 | SPC | 290 | 1 | 20 | 90 | 120 |  | 40 | 0 | 2.232428 | 0 | 0 | 40.32463 | 39.67738 | 0 | 1741.594 | 0 | 3.485823 | 0
769 | 25.12.2020 07:42:35 | GS | GOOD | 2000 | 32 | 69 | 54 | 0 | 2044 | SPC | 290 | 1 | 20 | 90 | 120 |  | 40 | 0 | 2.219394 | 0 | 0 | 41.36184 | 39.65929 | 0 | 1786.917 | 0 | 3.453662 | 0
770 | 25.12.2020 07:45:55 | GS | GOOD | 1999 | 29 | 69 | 50 | 0 | 2039 | SPC | 290 | 1 | 20 | 90 | 164 |  | 40 | 0 | 2.208723 | 0 | 0 | 42.55241 | 39.73524 | 0 | 1781.824 | 3.154036 | 3.524535 | 37.13269
771 | 25.12.2020 07:48:36 | GS | GOOD | 1999 | 31 | 69 | 50 | 0 | 2041 | SPC | 300 | 1 | 20 | 90 | 119 |  | 40 | 0 | 2.214363 | 0 | 0 | 41.20844 | 39.76056 | 0 | 1795.574 | 0 | 3.496318 | 0
772 | 25.12.2020 07:51:16 | GS | GOOD | 2002 | 29 | 69 | 51 | 0 | 2043 | SPC | 290 | 1 | 20 | 90 | 121 |  | 40 | 0 | 2.217625 | 0 | 0 | 40.57298 | 39.69365 | 0 | 1770.621 | 0 | 3.484442 | 0
773 | 25.12.2020 07:54:01 | GS | GOOD | 2002 | 29 | 68 | 50 | 0 | 2042 | SPC | 300 | 1 | 20 | 90 | 123 |  | 40 | 0 | 2.200719 | 0 | 0 | 39.43351 | 39.65567 | 0 | 1739.048 | 0 | 3.496151 | 0
774 | 25.12.2020 07:56:47 | GS | GOOD | 1999 | 30 | 71 | 50 | 0 | 2041 | SPC | 300 | 1 | 20 | 90 | 126 |  | 40 | 0 | 2.174853 | 0 | 0 | 38.16988 | 39.63036 | 0 | 1692.708 | 0 | 3.540354 | 0
775 | 25.12.2020 08:15:29 | GS | GOOD | 2006 | 30 | 72 | 50 | 0 | 2048 | SPC | 290 | 1 | 20 | 90 | 163 |  | 40 | 0 | 2.224018 | 0 | 0 | 40.82131 | 37.23416 | 0 | 1767.057 | 3.869126 | 3.627944 | 36.48261
776 | 25.12.2020 08:18:09 | GS | GOOD | 1995 | 29 | 71 | 49 | 0 | 2036 | SPC | 330 | 1 | 20 | 90 | 125 |  | 40 | 0 | 2.134937 | 0 | 0 | 42.15798 | 38.91782 | 0 | 1814.416 | 0 | 3.575311 | 0
777 | 25.12.2020 08:20:59 | GS | GOOD | 1999 | 31 | 70 | 49 | 0 | 2041 | SPC | 330 | 1 | 20 | 90 | 124 |  | 40 | 0 | 2.134979 | 0 | 0 | 42.59623 | 39.2976 | 0 | 1847.007 | 0 | 3.511408 | 0
778 | 25.12.2020 08:23:35 | GS | GOOD | 2000 | 30 | 72 | 49 | 0 | 2042 | SPC | 310 | 1 | 20 | 90 | 119 |  | 40 | 0 | 2.142989 | 0 | 0 | 40.82131 | 39.28313 | 0 | 1776.223 | 0 | 3.493145 | 0
779 | 25.12.2020 08:26:15 | GS | GOOD | 1999 | 30 | 68 | 50 | 0 | 2040 | SPC | 300 | 1 | 20 | 90 | 123 |  | 40 | 0 | 2.158504 | 0 | 0 | 40.51454 | 39.22345 | 0 | 1783.861 | 0 | 3.482771 | 0
780 | 25.12.2020 08:28:55 | GS | GOOD | 2001 | 30 | 68 | 49 | 0 | 2042 | SPC | 300 | 1 | 20 | 90 | 122 |  | 40 | 0 | 2.166837 | 0 | 0 | 39.20708 | 39.21983 | 0 | 1751.27 | 0 | 3.500304 | 0
781 | 25.12.2020 08:31:36 | GS | GOOD | 1996 | 30 | 70 | 50 | 0 | 2038 | SPC | 310 | 1 | 20 | 90 | 121 |  | 40 | 0 | 2.159278 | 0 | 0 | 40.31733 | 39.30121 | 0 | 1761.455 | 0 | 3.500304 | 0
782 | 25.12.2020 08:44:47 | GS | GOOD | 2003 | 30 | 70 | 49 | 0 | 2044 | SPC | 310 | 1 | 20 | 90 | 120 |  | 40 | 0 | 2.152623 | 0 | 0 | 38.56431 | 39.58876 | 0 | 1697.8 | 0 | 3.534364 | 0
783 | 25.12.2020 08:47:28 | GS | GOOD | 2000 | 31 | 70 | 50 | 0 | 2043 | SPC | 320 | 1 | 20 | 90 | 119 |  | 40 | 0 | 2.14434 | 0 | 0 | 41.50061 | 39.37717 | 0 | 1811.87 | 0 | 3.498634 | 0
784 | 25.12.2020 08:50:33 | GS | GOOD | 2001 | 29 | 71 | 51 | 0 | 2042 | SPC | 310 | 1 | 20 | 90 | 119 |  | 40 | 0 | 2.13611 | 0 | 0 | 40.96741 | 39.26324 | 0 | 1794.555 | 0 | 3.476615 | 0
785 | 25.12.2020 08:53:28 | GS | GOOD | 1999 | 30 | 71 | 51 | 0 | 2041 | SPC | 310 | 1 | 20 | 90 | 119 |  | 40 | 0 | 2.133551 | 0 | 0 | 40.81401 | 39.22164 | 0 | 1783.861 | 0 | 3.45854 | 0
786 | 25.12.2020 08:56:49 | GS | GOOD | 2002 | 29 | 71 | 51 | 0 | 2043 | SPC | 300 | 1 | 20 | 90 | 120 |  | 40 | 0 | 2.133795 | 0 | 0 | 38.93683 | 39.13303 | 0 | 1719.697 | 0 | 3.483022 | 0
787 | 25.12.2020 09:12:26 | GS | GOOD | 1998 | 32 | 69 | 51 | 0 | 2042 | SPC | 310 | 1 | 20 | 90 | 120 |  | 40 | 0 | 2.12714 | 0 | 0 | 39.77682 | 39.32291 | 0 | 1727.336 | 0 | 3.483022 | 0
788 | 25.12.2020 09:15:06 | GS | GOOD | 1999 | 31 | 71 | 51 | 0 | 2042 | SPC | 310 | 1 | 20 | 90 | 119 |  | 40 | 0 | 2.136827 | 0 | 0 | 39.98134 | 39.10952 | 0 | 1785.898 | 0 | 3.483022 | 0
789 | 25.12.2020 09:17:46 | GS | GOOD | 2003 | 29 | 71 | 50 | 0 | 2044 | SPC | 310 | 1 | 20 | 90 | 120 |  | 40 | 0 | 2.110641 | 0 | 0 | 40.75558 | 39.05888 | 0 | 1772.149 | 0 | 3.46645 | 0
790 | 25.12.2020 09:21:07 | GS | GOOD | 1998 | 29 | 68 | 49 | 0 | 2038 | SPC | 320 | 1 | 20 | 90 | 120 |  | 40 | 0 | 2.078012 | 0 | 0 | 39.71838 | 39.00644 | 0 | 1776.223 | 0 | 3.46645 | 0
791 | 25.12.2020 09:24:22 | GS | GOOD | 2002 | 29 | 68 | 50 | 0 | 2042 | SPC | 310 | 1 | 20 | 90 | 119 |  | 40 | 0 | 2.094682 | 0 | 0 | 39.49926 | 38.95037 | 0 | 1767.566 | 0 | 3.476469 | 0
792 | 25.12.2020 09:27:42 | GS | GOOD | 1999 | 30 | 71 | 52 | 0 | 2041 | SPC | 310 | 1 | 20 | 90 | 119 |  | 40 | 0 | 2.100339 | 0 | 0 | 39.12674 | 39.03175 | 0 | 1694.235 | 0 | 3.496067 | 0
793 | 25.12.2020 09:31:08 | GS | GOOD | 2000 | 29 | 68 | 49 | 0 | 2040 | SPC | 320 | 1 | 20 | 90 | 120 |  | 40 | 0 | 2.112339 | 0 | 0 | 39.41891 | 39.02995 | 0 | 1758.399 | 0 | 3.508152 | 0
794 | 25.12.2020 09:34:23 | GS | GOOD | 1999 | 33 | 71 | 49 | 0 | 2044 | SPC | 320 | 1 | 20 | 90 | 122 |  | 40 | 0 | 2.121601 | 0 | 0 | 40.33923 | 39.05708 | 0 | 1762.983 | 0 | 3.508152 | 0
795 | 25.12.2020 09:40:14 | GS | GOOD | 2000 | 30 | 72 | 50 | 0 | 2042 | SPC | 310 | 1 | 20 | 90 | 122 |  | 40 | 0 | 2.143336 | 0 | 0 | 40.02515 | 39.16739 | 0 | 1779.278 | 0 | 3.508152 | 0
796 | 25.12.2020 09:42:54 | GS | GOOD | 2001 | 28 | 72 | 51 | 0 | 2041 | SPC | 310 | 1 | 20 | 90 | 120 |  | 40 | 0 | 2.145883 | 0 | 0 | 40.12742 | 39.05708 | 0 | 1772.149 | 0 | 3.508152 | 0
797 | 25.12.2020 09:45:35 | GS | GOOD | 1999 | 31 | 66 | 49 | 0 | 2041 | SPC | 310 | 1 | 20 | 90 | 120 |  | 40 | 0 | 2.162128 | 0 | 0 | 40.56567 | 39.04984 | 0 | 1800.666 | 0 | 3.496464 | 0
798 | 25.12.2020 09:48:15 | GS | GOOD | 1999 | 29 | 71 | 51 | 0 | 2040 | SPC | 300 | 1 | 20 | 90 | 119 |  | 40 | 0 | 2.173554 | 0 | 0 | 40.22237 | 39.20175 | 0 | 1787.935 | 0 | 3.496464 | 0
799 | 25.12.2020 09:54:21 | GS | GOOD | 2001 | 30 | 70 | 49 | 0 | 2042 | SPC | 300 | 1 | 20 | 90 | 123 |  | 40 | 0 | 2.176675 | 0 | 0 | 39.98863 | 39.3826 | 0 | 1756.363 | 0 | 3.496464 | 0
800 | 25.12.2020 09:57:01 | GS | GOOD | 2001 | 31 | 72 | 50 | 0 | 2044 | SPC | 300 | 1 | 20 | 90 | 123 |  | 40 | 0 | 2.178547 | 0 | 0 | 41.17191 | 39.22526 | 0 | 1764.51 | 0 | 3.469186 | 0
801 | 25.12.2020 10:04:42 | GS | GOOD | 1999 | 30 | 70 | 50 | 0 | 2041 | SPC | 300 | 1 | 20 | 90 | 120 |  | 40 | 0 | 2.182397 | 0 | 0 | 40.16394 | 39.28856 | 0 | 1778.769 | 0 | 3.469186 | 0
802 | 25.12.2020 10:07:17 | GS | GOOD | 2002 | 31 | 67 | 49 | 0 | 2044 | SPC | 300 | 1 | 20 | 90 | 120 |  | 40 | 0 | 2.176185 | 0 | 0 | 39.39699 | 39.1692 | 0 | 1770.112 | 0 | 3.481835 | 0
803 | 25.12.2020 10:10:08 | GS | GOOD | 1998 | 29 | 70 | 49 | 0 | 2038 | SPC | 300 | 1 | 20 | 90 | 120 |  | 40 | 0 | 2.162013 | 0 | 0 | 39.48465 | 39.23069 | 0 | 1755.344 | 0 | 3.492229 | 0
804 | 25.12.2020 10:13:38 | GS | GOOD | 2001 | 30 | 71 | 49 | 0 | 2043 | SPC | 310 | 1 | 20 | 90 | 122 |  | 40 | 0 | 2.155808 | 0 | 0 | 40.09821 | 39.45132 | 0 | 1742.104 | 0 | 3.492229 | 0
805 | 25.12.2020 10:16:53 | GS | GOOD | 1999 | 31 | 72 | 50 | 0 | 2042 | SPC | 300 | 1 | 20 | 90 | 118 |  | 40 | 0 | 2.161289 | 0 | 0 | 41.12809 | 39.69004 | 0 | 1775.204 | 0 | 3.466079 | 0
806 | 25.12.2020 10:20:04 | GS | GOOD | 2001 | 29 | 70 | 49 | 0 | 2041 | SPC | 300 | 1 | 20 | 90 | 120 |  | 40 | 0 | 2.167186 | 0 | 0 | 40.92358 | 39.81301 | 0 | 1776.732 | 0 | 3.445186 | 0
807 | 25.12.2020 10:22:54 | GS | GOOD | 1997 | 30 | 67 | 50 | 0 | 2038 | SPC | 300 | 1 | 20 | 90 | 120 |  | 40 | 0 | 2.141535 | 0 | 0 | 39.19249 | 39.87992 | 0 | 1749.742 | 0 | 3.463094 | 0
808 | 25.12.2020 10:26:00 | GS | GOOD | 2002 | 29 | 71 | 52 | 0 | 2043 | SPC | 310 | 1 | 20 | 90 | 119 |  | 40 | 0 | 2.131108 | 0 | 0 | 41.10618 | 39.97396 | 0 | 1835.295 | 0 | 3.437506 | 0
809 | 25.12.2020 10:29:50 | GS | GOOD | 1998 | 31 | 69 | 53 | 0 | 2041 | SPC | 300 | 1 | 20 | 90 | 120 |  | 40 | 0 | 2.130949 | 0 | 0 | 42.02652 | 40.05895 | 0 | 1804.74 | 0 | 3.388253 | 0
810 | 25.12.2020 10:32:50 | GS | GOOD | 2003 | 30 | 71 | 49 | 0 | 2045 | SPC | 290 | 1 | 20 | 90 | 119 |  | 40 | 0 | 2.153397 | 0 | 0 | 38.5351 | 40.05172 | 0 | 1696.272 | 0 | 3.423065 | 0
811 | 25.12.2020 10:35:31 | GS | GOOD | 2000 | 29 | 73 | 50 | 0 | 2041 | SPC | 300 | 1 | 20 | 90 | 119 |  | 40 | 0 | 2.129754 | 0 | 0 | 38.45475 | 40.14034 | 0 | 1673.357 | 0 | 3.459943 | 0
812 | 25.12.2020 10:38:11 | GS | GOOD | 2000 | 31 | 66 | 50 | 0 | 2042 | SPC | 310 | 1 | 20 | 90 | 122 |  | 40 | 0 | 2.108983 | 0 | 0 | 38.1918 | 40.21448 | 0 | 1565.398 | 0 | 3.503582 | 0
813 | 25.12.2020 10:44:27 | GS | GOOD | 2001 | 29 | 71 | 49 | 0 | 2042 | SPC | 320 | 1 | 20 | 90 | 119 |  | 40 | 0 | 2.118717 | 0 | 0 | 40.85783 | 40.49841 | 0 | 1802.194 | 0 | 3.484381 | 0
814 | 25.12.2020 10:47:07 | GS | GOOD | 2000 | 31 | 69 | 50 | 0 | 2042 | SPC | 310 | 1 | 20 | 90 | 119 |  | 40 | 0 | 2.134342 | 0 | 0 | 40.56567 | 40.40437 | 0 | 1727.336 | 0 | 3.472692 | 0
815 | 25.12.2020 10:50:07 | GS | GOOD | 1997 | 31 | 70 | 48 | 0 | 2039 | SPC | 310 | 1 | 20 | 90 | 119 |  | 40 | 0 | 2.13554 | 0 | 0 | 41.25957 | 40.40979 | 0 | 1797.611 | 0 | 3.44316 | 0
816 | 25.12.2020 10:53:28 | GS | GOOD | 2002 | 29 | 71 | 50 | 0 | 2043 | SPC | 300 | 1 | 20 | 90 | 119 |  | 40 | 0 | 2.147285 | 0 | 0 | 39.19249 | 40.50926 | 0 | 1740.576 | 0 | 3.461068 | 0
817 | 25.12.2020 10:56:48 | GS | GOOD | 2000 | 30 | 72 | 49 | 0 | 2042 | SPC | 300 | 1 | 20 | 90 | 119 |  | 40 | 0 | 2.165862 | 0 | 0 | 39.63073 | 40.46767 | 0 | 1750.252 | 0 | 3.461068 | 0
818 | 25.12.2020 11:00:04 | GS | GOOD | 1998 | 31 | 69 | 54 | 0 | 2041 | SPC | 300 | 1 | 20 | 90 | 119 |  | 40 | 0 | 2.171941 | 0 | 0 | 40.22968 | 40.50745 | 0 | 1703.402 | 0 | 3.461068 | 0
819 | 25.12.2020 11:02:44 | GS | GOOD | 2001 | 29 | 71 | 49 | 0 | 2042 | SPC | 300 | 1 | 20 | 90 | 122 |  | 40 | 0 | 2.173795 | 0 | 0 | 38.32328 | 40.38086 | 0 | 1663.172 | 0 | 3.501326 | 0
820 | 25.12.2020 11:05:34 | GS | GOOD | 2001 | 29 | 65 | 48 | 0 | 2041 | SPC | 300 | 1 | 20 | 90 | 119 |  | 40 | 0 | 2.181129 | 0 | 0 | 41.74165 | 40.25607 | 0 | 1828.674 | 0 | 3.459398 | 0
821 | 25.12.2020 11:13:35 | GS | GOOD | 1997 | 30 | 72 | 50 | 0 | 2039 | SPC | 290 | 1 | 20 | 90 | 119 |  | 40 | 0 | 2.184018 | 0 | 0 | 39.09022 | 40.27597 | 0 | 1710.022 | 0 | 3.479935 | 0
822 | 25.12.2020 11:16:16 | GS | GOOD | 2002 | 29 | 72 | 49 | 0 | 2043 | SPC | 300 | 1 | 20 | 90 | 119 |  | 40 | 0 | 2.194584 | 0 | 0 | 40.71906 | 39.99747 | 0 | 1753.816 | 0 | 3.464303 | 0
823 | 25.12.2020 11:18:51 | GS | GOOD | 2001 | 28 | 71 | 50 | 0 | 2041 | SPC | 290 | 1 | 20 | 90 | 120 |  | 40 | 0 | 2.196346 | 0 | 0 | 40.08359 | 39.82385 | 0 | 1757.89 | 0 | 3.464303 | 0
824 | 25.12.2020 11:21:31 | GS | GOOD | 2000 | 33 | 67 | 51 | 0 | 2044 | SPC | 290 | 1 | 20 | 90 | 119 |  | 40 | 0 | 2.194896 | 0 | 0 | 40.85053 | 39.67014 | 0 | 1777.241 | 0 | 3.445289 | 0
825 | 25.12.2020 11:27:42 | GS | GOOD | 2000 | 30 | 71 | 49 | 0 | 2042 | SPC | 290 | 1 | 20 | 90 | 119 |  | 40 | 0 | 2.20004 | 0 | 0 | 40.07629 | 39.64482 | 0 | 1743.632 | 0 | 3.445289 | 0
826 | 25.12.2020 11:30:22 | GS | GOOD | 2000 | 30 | 70 | 50 | 0 | 2042 | SPC | 290 | 1 | 20 | 90 | 119 |  | 40 | 0 | 2.193382 | 0 | 0 | 39.18518 | 39.50738 | 0 | 1748.215 | 0 | 3.463384 | 0
827 | 25.12.2020 11:33:28 | GS | GOOD | 1999 | 31 | 73 | 50 | 0 | 2042 | SPC | 300 | 1 | 20 | 90 | 119 |  | 40 | 0 | 2.162768 | 0 | 0 | 40.6095 | 39.57791 | 0 | 1716.133 | 0 | 3.450569 | 0
828 | 25.12.2020 11:36:18 | GS | GOOD | 2000 | 30 | 69 | 50 | 0 | 2041 | SPC | 300 | 1 | 20 | 90 | 117 |  | 40 | 0 | 2.1389 | 0 | 0 | 38.73231 | 39.63578 | 0 | 1579.657 | 0 | 3.480309 | 0
829 | 25.12.2020 11:39:38 | GS | GOOD | 2001 | 29 | 68 | 50 | 0 | 2041 | SPC | 310 | 1 | 20 | 90 | 120 |  | 40 | 0 | 2.117389 | 0 | 0 | 41.34722 | 39.83833 | 0 | 1742.104 | 0 | 3.448524 | 0
830 | 25.12.2020 11:42:59 | GS | GOOD | 2000 | 31 | 70 | 50 | 0 | 2043 | SPC | 310 | 1 | 20 | 90 | 120 |  | 40 | 0 | 2.10044 | 0 | 0 | 40.22968 | 39.99385 | 0 | 1784.371 | 0 | 3.448524 | 0
831 | 25.12.2020 11:46:39 | GS | GOOD | 2000 | 29 | 70 | 50 | 0 | 2041 | SPC | 310 | 1 | 20 | 90 | 119 |  | 40 | 0 | 2.104613 | 0 | 0 | 39.3897 | 40.03906 | 0 | 1719.188 | 0 | 3.46136 | 0
832 | 25.12.2020 11:50:00 | GS | GOOD | 2001 | 31 | 72 | 55 | 0 | 2044 | SPC | 310 | 1 | 20 | 90 | 119 |  | 40 | 0 | 2.105054 | 0 | 0 | 40.9528 | 40.12587 | 0 | 1768.075 | 0 | 3.439716 | 0
833 | 25.12.2020 11:56:51 | GS | GOOD | 1996 | 31 | 70 | 46 | 0 | 2038 | SPC | 310 | 1 | 20 | 90 | 122 |  | 40 | 0 | 2.0967 | 0 | 0 | 39.83525 | 40.31937 | 0 | 1745.669 | 0 | 3.439716 | 0
834 | 25.12.2020 12:16:28 | GS | GOOD | 2004 | 29 | 69 | 50 | 0 | 2044 | SPC | 370 | 1 | 20 | 90 | 160 |  | 43 | 0 | 2.09735 | 0 | 0 | 43.76492 | 40.40618 | 0 | 1912.699 | 2.70991 | 3.760491 | 40.53645
835 | 25.12.2020 12:51:32 | SUMP | BAD | 2005 | 28 | 98 | 61 | 0 | 2048 | SPC | 350 | 1 | 20 | 90 | 165 |  | 43 | 0 | 2.178578 | 0 | 0 | 46.43095 | 38.13477 | 0 | 1997.232 | 3.81868 | 3.846902 | 39.52847
836 | 25.12.2020 12:54:13 | SUMP | BAD | 1993 | 31 | 101 | 63 | 0 | 2040 | SPC | 380 | 1 | 20 | 90 | 124 |  | 43 | 0 | 2.135101 | 0 | 0 | 48.6003 | 39.44228 | 0 | 2050.702 | 0 | 3.846902 | 0
837 | 25.12.2020 12:57:43 | SUMP | BAD | 2001 | 31 | 103 | 60 | 0 | 2048 | SPC | 380 | 1 | 20 | 90 | 122 |  | 43 | 0 | 2.167757 | 0 | 0 | 49.52792 | 39.64301 | 0 | 2025.75 | 0 | 3.846902 | 0
838 | 25.12.2020 13:01:08 | SUMP | BAD | 2000 | 30 | 97 | 65 | 0 | 2046 | SPC | 380 | 1 | 20 | 90 | 130 |  | 43 | 0 | 2.168501 | 0 | 0 | 47.10294 | 39.80939 | 0 | 1941.216 | 0 | 3.846902 | 0
839 | 25.12.2020 13:06:09 | SUMP | BAD | 2001 | 30 | 100 | 65 | 0 | 2047 | SPC | 380 | 1 | 20 | 90 | 125 |  | 43 | 0 | 2.167681 | 0 | 0 | 48.67333 | 40.01736 | 0 | 1994.686 | 0 | 3.846902 | 0
840 | 25.12.2020 13:12:25 | SUMP | BAD | 1998 | 30 | 99 | 56 | 0 | 2043 | SPC | 380 | 1 | 20 | 90 | 130 |  | 43 | 0 | 2.167185 | 0 | 0 | 47.2125 | 40.22171 | 0 | 1941.216 | 0 | 3.846902 | 0
841 | 25.12.2020 13:29:32 | SUMP | BAD | 2000 | 30 | 103 | 63 | 0 | 2046 | SPC | 380 | 1 | 20 | 90 | 119 |  | 43 | 0 | 2.172429 | 0 | 0 | 48.73178 | 40.21991 | 0 | 1988.066 | 0 | 3.846902 | 0
842 | 25.12.2020 13:35:03 | SUMP | BAD | 1996 | 29 | 100 | 56 | 0 | 2040 | SPC | 380 | 1 | 20 | 90 | 122 |  | 43 | 0 | 2.153556 | 0 | 0 | 48.44691 | 40.18193 | 0 | 1993.667 | 0 | 3.846902 | 0
843 | 25.12.2020 13:37:38 | SUMP | BAD | 2004 | 31 | 96 | 63 | 0 | 2050 | SPC | 390 | 1 | 20 | 90 | 0 |  | 43 | 0 | 2.135369 | 0 | 0 | 48.59299 | 40.08608 | 0 | 2039.499 | 0 | 3.7 | 0
844 | 25.12.2020 13:40:08 | SUMP | BAD | 1999 | 31 | 101 | 62 | 0 | 2046 | SPC | 360 | 1 | 20 | 90 | 118 |  | 43 | 0 | 2.130965 | 0 | 0 | 46.29218 | 40.24703 | 0 | 1949.364 | 0 | 3.618201 | 0
845 | 25.12.2020 13:42:44 | SUMP | GOOD | 2003 | 24 | 100 | 56 | 0 | 2042 | SPC | 360 | 1 | 20 | 90 | 121 |  | 43 | 0 | 2.136384 | 0 | 0 | 43.12945 | 40.56171 | 0 | 1878.07 | 0 | 3.6 | 0
846 | 25.12.2020 14:06:11 | SUMP | GOOD | 1999 | 32 | 103 | 64 | 0 | 2047 | SPC | 340 | 1 | 20 | 90 | 122 |  | 43 | 0 | 2.143354 | 0 | 0 | 41.88773 | 40.94329 | 0 | 1832.748 | 0 | 3.625744 | 0
847 | 25.12.2020 14:08:52 | SUMP | GOOD | 2001 | 32 | 100 | 56 | 0 | 2048 | SPC | 340 | 1 | 20 | 90 | 120 |  | 43 | 0 | 2.132465 | 0 | 0 | 42.96875 | 40.7534 | 0 | 1864.83 | 0 | 3.7 | 0
848 | 25.12.2020 14:11:27 | SUMP | BAD | 1999 | 30 | 97 | 62 | 0 | 2044 | SPC | 360 | 1 | 20 | 90 | 118 |  | 43 | 0 | 2.113036 | 0 | 0 | 46.22643 | 40.40799 | 0 | 1955.475 | 0 | 3.619892 | 0
849 | 25.12.2020 14:13:57 | SUMP | GOOD | 2000 | 31 | 101 | 62 | 0 | 2047 | SPC | 350 | 1 | 20 | 90 | 121 |  | 43 | 0 | 2.081211 | 0 | 0 | 43.45813 | 40.35554 | 0 | 1889.783 | 0 | 3.619892 | 0
850 | 25.12.2020 14:21:13 | SUMP | GOOD | 1997 | 31 | 99 | 58 | 0 | 2043 | SPC | 370 | 1 | 20 | 90 | 120 |  | 43 | 0 | 2.04671 | 0 | 0 | 44.92628 | 40.71 | 0 | 1915.245 | 0 | 3.653324 | 0
851 | 25.12.2020 14:24:34 | SUMP | GOOD | 2003 | 28 | 92 | 62 | 0 | 2046 | SPC | 370 | 1 | 20 | 90 | 128 |  | 43 | 0 | 2.022784 | 0 | 0 | 43.12945 | 40.74255 | 0 | 1865.849 | 0 | 3.653324 | 0
852 | 25.12.2020 14:30:59 | SUMP | GOOD | 2002 | 30 | 89 | 61 | 0 | 2047 | SPC | 370 | 1 | 20 | 90 | 129 |  | 43 | 0 | 2.011053 | 0 | 0 | 44.21777 | 40.82031 | 0 | 1846.498 | 0 | 3.624867 | 0
853 | 25.12.2020 14:35:20 | SUMP | GOOD | 1997 | 31 | 89 | 56 | 0 | 2042 | SPC | 370 | 1 | 20 | 90 | 125 |  | 42 | 0 | 2.009724 | 0 | 0 | 44.4296 | 40.85648 | 0 | 1840.387 | 0 | 3.640382 | 0
854 | 25.12.2020 15:06:54 | SUMP | GOOD | 2001 | 30 | 89 | 60 | 0 | 2045 | SPC | 370 | 1 | 20 | 90 | 120 |  | 42 | 0 | 2.03005 | 0 | 0 | 42.96875 | 40.80404 | 0 | 1822.054 | 0 | 3.618328 | 0
855 | 25.12.2020 15:10:09 | IBCC | GOOD | 2000 | 30 | 121 | 74 | 0 | 2049 | SPC | 360 | 1 | 20 | 90 | 123 |  | 42 | 0 | 2.042298 | 0 | 0 | 41.85121 | 40.61777 | 0 | 1877.561 | 0 | 3.618328 | 0
856 | 25.12.2020 15:13:05 | IBCC | GOOD | 1999 | 31 | 121 | 68 | 0 | 2048 | SPC | 360 | 1 | 20 | 90 | 126 |  | 42 | 0 | 2.05549 | 0 | 0 | 42.93224 | 40.14938 | 0 | 1907.606 | 0 | 3.597214 | 0
857 | 25.12.2020 15:20:55 | IBCC | GOOD | 2001 | 30 | 120 | 68 | 0 | 2049 | SPC | 350 | 1 | 20 | 90 | 120 |  | 42 | 0 | 2.085928 | 0 | 0 | 43.4143 | 39.95949 | 0 | 1882.654 | 0 | 3.563703 | 0
858 | 25.12.2020 15:28:46 | IBCC | GOOD | 1999 | 29 | 121 | 69 | 0 | 2047 | SPC | 330 | 1 | 20 | 90 | 120 |  | 42 | 0 | 2.103524 | 0 | 0 | 41.88773 | 39.90162 | 0 | 1860.247 | 0 | 3.563703 | 0
859 | 25.12.2020 15:34:47 | IBCC | GOOD | 1998 | 32 | 121 | 69 | 0 | 2049 | SPC | 330 | 1 | 20 | 90 | 123 |  | 42 | 0 | 2.103547 | 0 | 0 | 44.21046 | 39.82205 | 0 | 1919.319 | 0 | 3.509719 | 0
860 | 25.12.2020 15:37:27 | IBCC | GOOD | 2003 | 29 | 119 | 75 | 0 | 2051 | SPC | 320 | 1 | 20 | 90 | 122 |  | 42 | 0 | 2.109715 | 0 | 0 | 40.66793 | 39.70088 | 0 | 1783.861 | 0 | 3.541116 | 0
861 | 25.12.2020 15:40:48 | IBCC | GOOD | 2000 | 30 | 117 | 70 | 0 | 2048 | SPC | 330 | 1 | 20 | 90 | 123 |  | 42 | 0 | 2.105884 | 0 | 0 | 40.75558 | 39.77322 | 0 | 1783.352 | 0 | 3.570258 | 0
862 | 25.12.2020 15:44:23 | IBCC | GOOD | 2001 | 31 | 124 | 66 | 0 | 2051 | SPC | 340 | 1 | 20 | 90 | 128 |  | 42 | 0 | 2.099223 | 0 | 0 | 40.92358 | 39.85279 | 0 | 1787.935 | 0 | 3.59508 | 0
863 | 25.12.2020 15:47:44 | IBCC | GOOD | 1999 | 29 | 122 | 74 | 0 | 2047 | SPC | 350 | 1 | 20 | 90 | 120 |  | 42 | 0 | 2.072912 | 0 | 0 | 44.04977 | 39.90524 | 0 | 1920.337 | 0 | 3.545229 | 0
864 | 25.12.2020 15:58:10 | IBCC | BAD | 2000 | 30 | 118 | 67 | 0 | 2048 | SPC | 340 | 1 | 20 | 90 | 167 |  | 42 | 0 | 2.069201 | 0 | 0 | 46.11687 | 39.898 | 0 | 1983.992 | 3.369484 | 3.621139 | 38.93683
865 | 25.12.2020 16:02:15 | IBCC | BAD | 1999 | 30 | 117 | 69 | 0 | 2047 | SPC | 350 | 1 | 20 | 90 | 125 |  | 42 | 0 | 2.065284 | 0 | 0 | 46.23373 | 39.78769 | 0 | 1931.54 | 0 | 3.6 | 0
866 | 25.12.2020 16:08:01 | IBCC | BAD | 2001 | 31 | 101 | 73 | 0 | 2049 | SPC | 350 | 1 | 20 | 90 | 123 |  | 40 | 0 | 2.068037 | 0 | 0 | 43.85986 | 39.66472 | 0 | 1888.255 | 0 | 3.503603 | 0
867 | 25.12.2020 17:39:47 | GS | BAD | 2000 | 29 | 69 | 51 | 0 | 2041 | SPC | 350 | 1 | 20 | 90 | 159 |  | 41 | 0 | 2.067519 | 0 | 0 | 44.00595 | 39.62312 | 0 | 1873.997 | 3.346124 | 3.675364 | 37.95807
868 | 25.12.2020 18:04:25 | P.Plat | GOOD | 2006 | 30 | 91 | 56 | 0 | 2050 | SPC | 350 | 1 | 20 | 90 | 120 |  | 41 | 0 | 2.10143 | 0 | 0 | 41.79278 | 38.24146 | 0 | 1884.691 | 0 | 3.657835 | 0
869 | 25.12.2020 18:07:01 | P.Plat | BAD | 1994 | 30 | 89 | 61 | 0 | 2039 | SPC | 370 | 1 | 20 | 90 | 116 |  | 41 | 0 | 2.035591 | 0 | 0 | 45.86121 | 39.10771 | 0 | 1936.633 | 0 | 3.657835 | 0
870 | 25.12.2020 18:10:16 | P.Plat | BAD | 1998 | 30 | 93 | 64 | 0 | 2043 | SPC | 350 | 1 | 20 | 90 | 119 |  | 41 | 0 | 2.109531 | 0 | 0 | 44.21046 | 39.25781 | 0 | 1912.699 | 0 | 3.578137 | 0
871 | 25.12.2020 18:13:01 | P.Plat | GOOD | 2002 | 29 | 87 | 65 | 0 | 2046 | SPC | 330 | 1 | 20 | 90 | 122 |  | 41 | 0 | 2.121227 | 0 | 0 | 43.18057 | 39.62492 | 0 | 1862.284 | 0 | 3.524923 | 0
872 | 25.12.2020 18:15:42 | P.Plat | GOOD | 1997 | 30 | 91 | 64 | 0 | 2042 | SPC | 320 | 1 | 20 | 90 | 122 |  | 41 | 0 | 2.11439 | 0 | 0 | 40.61679 | 40.23438 | 0 | 1763.492 | 0 | 3.524923 | 0
873 | 25.12.2020 18:18:22 | P.Plat | GOOD | 2003 | 28 | 90 | 65 | 0 | 2046 | SPC | 320 | 1 | 20 | 90 | 121 |  | 41 | 0 | 2.113563 | 0 | 0 | 40.85783 | 40.54 | 0 | 1727.845 | 0 | 3.524923 | 0
874 | 25.12.2020 18:21:02 | P.Plat | GOOD | 2000 | 31 | 92 | 65 | 0 | 2046 | SPC | 320 | 1 | 20 | 90 | 123 |  | 41 | 0 | 2.129818 | 0 | 0 | 40.64602 | 40.50384 | 0 | 1783.352 | 0 | 3.524923 | 0
875 | 25.12.2020 18:23:43 | P.Plat | GOOD | 2000 | 32 | 92 | 65 | 0 | 2047 | SPC | 320 | 1 | 20 | 90 | 122 |  | 41 | 0 | 2.152182 | 0 | 0 | 43.90369 | 40.26151 | 0 | 1895.385 | 0 | 3.453113 | 0
876 | 25.12.2020 18:26:28 | P.Plat | GOOD | 2001 | 30 | 89 | 65 | 0 | 2046 | SPC | 300 | 1 | 20 | 90 | 122 |  | 41 | 0 | 2.171003 | 0 | 0 | 40.67524 | 39.9197 | 0 | 1759.927 | 0 | 3.453113 | 0
877 | 25.12.2020 18:29:03 | P.Plat | GOOD | 1997 | 29 | 89 | 56 | 0 | 2040 | SPC | 300 | 1 | 20 | 90 | 120 |  | 41 | 0 | 2.174788 | 0 | 0 | 40.84323 | 39.79673 | 0 | 1825.11 | 0 | 3.453113 | 0
878 | 25.12.2020 18:36:24 | P.Plat | GOOD | 2002 | 31 | 88 | 62 | 0 | 2048 | SPC | 290 | 1 | 20 | 90 | 123 |  | 41 | 0 | 2.177428 | 0 | 0 | 40.01786 | 40.03364 | 0 | 1749.233 | 0 | 3.475511 | 0
879 | 25.12.2020 18:39:00 | P.Plat | GOOD | 2000 | 30 | 88 | 63 | 0 | 2045 | SPC | 300 | 1 | 20 | 90 | 120 |  | 41 | 0 | 2.150186 | 0 | 0 | 42.45016 | 40.1964 | 0 | 1803.722 | 0 | 3.441079 | 0
880 | 25.12.2020 18:43:00 | P.Plat | GOOD | 2000 | 29 | 90 | 57 | 0 | 2043 | SPC | 310 | 1 | 20 | 90 | 164 |  | 43 | 0 | 2.108114 | 0 | 0 | 43.31205 | 40.52734 | 0 | 1876.543 | 2.348343 | 3.652039 | 40.86514
881 | 25.12.2020 18:59:17 | P.Plat | GOOD | 2000 | 31 | 94 | 62 | 0 | 2046 | SPC | 360 | 1 | 20 | 90 | 129 |  | 43 | 0 | 2.061193 | 0 | 0 | 43.80873 | 40.75702 | 0 | 1759.927 | 0 | 3.6341 | 0
882 | 25.12.2020 19:08:23 | SUMP | GOOD | 2000 | 30 | 97 | 58 | 0 | 2045 | SPC | 370 | 1 | 20 | 90 | 128 |  | 43 | 0 | 2.017627 | 0 | 0 | 44.71447 | 40.99573 | 0 | 1837.331 | 0 | 3.592871 | 0
883 | 25.12.2020 19:12:19 | SUMP | GOOD | 2000 | 30 | 100 | 59 | 0 | 2045 | SPC | 370 | 1 | 20 | 90 | 126 |  | 43 | 0 | 1.97974 | 0 | 0 | 43.31936 | 40.84383 | 0 | 1848.535 | 0 | 3.592871 | 0
884 | 25.12.2020 19:18:44 | SUMP | GOOD | 2000 | 28 | 100 | 59 | 0 | 2043 | SPC | 380 | 1 | 20 | 90 | 123 |  | 43 | 0 | 1.940953 | 0 | 0 | 44.74368 | 40.99754 | 0 | 1899.458 | 0 | 3.550891 | 0
885 | 25.12.2020 19:21:45 | SUMP | GOOD | 2000 | 32 | 101 | 63 | 0 | 2048 | SPC | 370 | 1 | 20 | 90 | 123 |  | 43 | 0 | 1.908014 | 0 | 0 | 43.02718 | 41.09339 | 0 | 1854.646 | 0 | 3.550891 | 0
886 | 25.12.2020 19:24:55 | SUMP | GOOD | 1999 | 29 | 101 | 57 | 0 | 2043 | SPC | 380 | 1 | 20 | 90 | 120 |  | 43 | 0 | 1.877346 | 0 | 0 | 43.30474 | 41.33753 | 0 | 1833.257 | 0 | 3.550891 | 0
887 | 25.12.2020 19:28:16 | SUMP | GOOD | 2002 | 30 | 102 | 59 | 0 | 2048 | SPC | 390 | 1 | 20 | 90 | 120 |  | 43 | 0 | 1.852425 | 0 | 0 | 42.62545 | 41.48944 | 0 | 1795.574 | 0 | 3.550891 | 0
888 | 25.12.2020 19:31:36 | SUMP | GOOD | 1998 | 31 | 99 | 63 | 0 | 2045 | SPC | 390 | 1 | 20 | 90 | 124 |  | 43 | 0 | 1.824576 | 0 | 0 | 42.43554 | 41.53103 | 0 | 1767.057 | 0 | 3.562548 | 0
889 | 25.12.2020 19:37:37 | SUMP | GOOD | 1999 | 29 | 100 | 62 | 0 | 2044 | SPC | 390 | 1 | 20 | 90 | 125 |  | 43 | 0 | 1.82574 | 0 | 0 | 42.93954 | 41.62508 | 0 | 1750.761 | 0 | 3.562548 | 0
890 | 25.12.2020 19:40:27 | SUMP | GOOD | 2003 | 30 | 100 | 64 | 0 | 2049 | SPC | 390 | 1 | 20 | 90 | 126 |  | 43 | 0 | 1.836215 | 0 | 0 | 41.6613 | 41.44423 | 0 | 1752.289 | 0 | 3.594115 | 0
891 | 25.12.2020 19:44:53 | SUMP | GOOD | 1999 | 31 | 97 | 64 | 0 | 2046 | SPC | 400 | 1 | 20 | 90 | 126 |  | 43 | 0 | 1.840666 | 0 | 0 | 42.97606 | 41.38817 | 0 | 1809.833 | 0 | 3.594115 | 0
892 | 25.12.2020 19:47:58 | SUMP | GOOD | 1998 | 29 | 101 | 59 | 0 | 2043 | SPC | 400 | 1 | 20 | 90 | 123 |  | 43 | 0 | 1.84782 | 0 | 0 | 44.4515 | 41.22359 | 0 | 1859.738 | 0 | 3.559648 | 0
893 | 25.12.2020 20:00:04 | SUMP | GOOD | 2003 | 30 | 100 | 57 | 0 | 2048 | SPC | 380 | 1 | 20 | 90 | 119 |  | 43 | 0 | 1.891422 | 0 | 0 | 42.66928 | 40.78776 | 0 | 1805.759 | 0 | 3.559648 | 0
894 | 25.12.2020 20:06:50 | SUMP | BAD | 1999 | 31 | 101 | 61 | 0 | 2046 | SPC | 380 | 1 | 20 | 90 | 166 |  | 43 | 0 | 1.910821 | 0 | 0 | 47.61423 | 40.74436 | 0 | 2009.454 | 3.328563 | 3.634601 | 39.97403
895 | 25.12.2020 20:11:41 | SUMP | GOOD | 1999 | 29 | 102 | 60 | 0 | 2044 | SPC | 390 | 1 | 20 | 90 | 125 |  | 43 | 0 | 1.924613 | 0 | 0 | 43.48005 | 40.41341 | 0 | 1857.192 | 0 | 3.634601 | 0
896 | 25.12.2020 20:14:21 | SUMP | GOOD | 2001 | 29 | 100 | 61 | 0 | 2046 | SPC | 390 | 1 | 20 | 90 | 123 |  | 43 | 0 | 1.934055 | 0 | 0 | 43.53118 | 40.3465 | 0 | 1852.609 | 0 | 3.623799 | 0
897 | 25.12.2020 20:17:12 | SUMP | GOOD | 1999 | 31 | 96 | 60 | 0 | 2045 | SPC | 380 | 1 | 20 | 90 | 122 |  | 43 | 0 | 1.944215 | 0 | 0 | 44.40037 | 40.4116 | 0 | 1862.284 | 0 | 3.590647 | 0
898 | 25.12.2020 20:32:48 | SUMP | GOOD | 2001 | 31 | 101 | 62 | 0 | 2048 | SPC | 370 | 1 | 20 | 90 | 124 |  | 43 | 0 | 1.965971 | 0 | 0 | 43.51657 | 40.43873 | 0 | 1841.914 | 0 | 3.580221 | 0
899 | 25.12.2020 20:35:34 | SUMP | GOOD | 1999 | 30 | 101 | 61 | 0 | 2045 | SPC | 360 | 1 | 20 | 90 | 123 |  | 43 | 0 | 2.00362 | 0 | 0 | 42.88841 | 40.14938 | 0 | 1811.87 | 0 | 3.580221 | 0
900 | 25.12.2020 20:39:24 | SUMP | BAD | 2002 | 31 | 101 | 60 | 0 | 2049 | SPC | 350 | 1 | 20 | 90 | 119 |  | 40 | 0 | 2.039407 | 0 | 0 | 43.84526 | 39.88173 | 0 | 1854.136 | 0 | 3.503979 | 0
901 | 25.12.2020 20:49:15 | SUMP | GOOD | 1995 | 30 | 101 | 59 | 0 | 2041 | SPC | 330 | 1 | 20 | 90 | 123 |  | 40 | 0 | 2.063959 | 0 | 0 | 41.26687 | 39.66652 | 0 | 1719.697 | 0 | 3.474259 | 0
902 | 25.12.2020 20:59:42 | GS | GOOD | 2004 | 28 | 66 | 50 | 0 | 2043 | SPC | 320 | 1 | 20 | 90 | 125 |  | 40 | 0 | 2.094355 | 0 | 0 | 40.18584 | 39.54716 | 0 | 1741.085 | 0 | 3.474259 | 0
903 | 25.12.2020 21:02:37 | GS | GOOD | 2000 | 32 | 70 | 50 | 0 | 2044 | SPC | 310 | 1 | 20 | 90 | 120 |  | 40 | 0 | 2.109583 | 0 | 0 | 40.56567 | 39.09144 | 0 | 1743.632 | 0 | 3.46257 | 0
904 | 25.12.2020 21:30:40 | GS | GOOD | 2000 | 28 | 71 | 50 | 0 | 2040 | SPC | 310 | 1 | 20 | 90 | 120 |  | 40 | 0 | 2.125687 | 0 | 0 | 39.25091 | 38.82921 | 0 | 1660.116 | 0 | 3.478976 | 0
905 | 25.12.2020 21:34:01 | GS | GOOD | 2000 | 31 | 69 | 47 | 0 | 2042 | SPC | 310 | 1 | 20 | 90 | 120 |  | 40 | 0 | 2.119295 | 0 | 0 | 42.06304 | 38.7623 | 0 | 1811.87 | 0 | 3.428783 | 0
906 | 25.12.2020 21:38:31 | GS | GOOD | 2000 | 30 | 70 | 48 | 0 | 2041 | SPC | 300 | 1 | 20 | 90 | 120 |  | 40 | 0 | 2.110603 | 0 | 0 | 40.9528 | 38.53443 | 0 | 1804.231 | 0 | 3.40714 | 0
907 | 25.12.2020 21:41:32 | GS | GOOD | 2000 | 28 | 72 | 55 | 0 | 2040 | SPC | 290 | 1 | 20 | 90 | 119 |  | 40 | 0 | 2.122162 | 0 | 0 | 39.88638 | 38.51273 | 0 | 1762.983 | 0 | 3.40714 | 0
908 | 25.12.2020 21:47:32 | GS | GOOD | 1999 | 31 | 70 | 50 | 0 | 2042 | SPC | 290 | 1 | 20 | 90 | 120 |  | 40 | 0 | 2.141479 | 0 | 0 | 39.43351 | 38.44762 | 0 | 1697.291 | 0 | 3.418849 | 0
909 | 25.12.2020 21:50:13 | GS | GOOD | 1997 | 31 | 70 | 50 | 0 | 2040 | SPC | 290 | 1 | 20 | 90 | 120 |  | 40 | 0 | 2.145754 | 0 | 0 | 40.80671 | 38.34997 | 0 | 1804.231 | 0 | 3.400963 | 0
910 | 25.12.2020 21:54:13 | GS | GOOD | 2003 | 29 | 71 | 49 | 0 | 2044 | SPC | 290 | 1 | 20 | 90 | 119 |  | 40 | 0 | 2.157407 | 0 | 0 | 40.32463 | 38.2053 | 0 | 1758.399 | 0 | 3.400963 | 0
911 | 25.12.2020 22:00:49 | GS | GOOD | 2001 | 31 | 71 | 50 | 0 | 2044 | SPC | 280 | 1 | 20 | 90 | 120 |  | 40 | 0 | 2.161412 | 0 | 0 | 40.77749 | 38.20529 | 0 | 1734.975 | 0 | 3.383827 | 0
912 | 25.12.2020 22:03:34 | GS | GOOD | 1999 | 30 | 69 | 49 | 0 | 2040 | SPC | 280 | 1 | 20 | 90 | 118 |  | 40 | 0 | 2.153772 | 0 | 0 | 39.2436 | 38.01179 | 0 | 1786.407 | 0 | 3.40042 | 0
913 | 25.12.2020 22:07:05 | GS | GOOD | 2001 | 31 | 68 | 49 | 0 | 2043 | SPC | 280 | 1 | 20 | 90 | 119 |  | 40 | 0 | 2.165326 | 0 | 0 | 40.86514 | 37.8852 | 0 | 1773.677 | 0 | 3.381031 | 0
914 | 25.12.2020 22:10:25 | GS | GOOD | 1998 | 29 | 68 | 51 | 0 | 2038 | SPC | 280 | 1 | 20 | 90 | 119 |  | 40 | 0 | 2.17349 | 0 | 0 | 40.25888 | 37.80201 | 0 | 1785.389 | 0 | 3.381031 | 0
915 | 25.12.2020 22:14:26 | GS | GOOD | 2001 | 32 | 72 | 51 | 0 | 2045 | SPC | 270 | 1 | 20 | 90 | 118 |  | 40 | 0 | 2.18444 | 0 | 0 | 38.73962 | 37.71159 | 0 | 1744.141 | 0 | 3.410583 | 0
916 | 25.12.2020 22:21:31 | GS | GOOD | 1999 | 28 | 70 | 51 | 0 | 2039 | SPC | 280 | 1 | 20 | 90 | 118 |  | 40 | 0 | 2.183036 | 0 | 0 | 39.87907 | 37.75861 | 0 | 1770.112 | 0 | 3.410583 | 0
917 | 25.12.2020 22:25:02 | GS | GOOD | 1999 | 30 | 72 | 51 | 0 | 2041 | SPC | 290 | 1 | 20 | 90 | 165 |  | 40 | 0 | 2.114155 | 0 | 0 | 40.36846 | 37.72968 | 0 | 1777.75 | 2.30237 | 3.461548 | 37.90694
918 | 25.12.2020 22:28:07 | GS | GOOD | 2003 | 31 | 70 | 50 | 0 | 2046 | SPC | 350 | 1 | 20 | 90 | 119 |  | 40 | 0 | 1.915952 | 0 | 0 | 40.05438 | 39.07697 | 0 | 1767.566 | 0 | 3.461548 | 0
919 | 25.12.2020 22:31:28 | GS | GOOD | 2000 | 30 | 70 | 50 | 0 | 2042 | SPC | 360 | 1 | 20 | 90 | 120 |  | 40 | 0 | 1.842508 | 0 | 0 | 39.63073 | 39.93056 | 0 | 1716.133 | 0 | 3.461548 | 0
920 | 25.12.2020 22:34:58 | GS | GOOD | 2002 | 30 | 71 | 50 | 0 | 2044 | SPC | 370 | 1 | 20 | 90 | 122 |  | 40 | 0 | 1.813467 | 0 | 0 | 40.61679 | 40.35012 | 0 | 1685.069 | 0 | 3.448545 | 0
921 | 25.12.2020 22:38:49 | GS | GOOD | 1999 | 30 | 71 | 51 | 0 | 2041 | SPC | 370 | 1 | 20 | 90 | 122 |  | 40 | 0 | 1.792592 | 0 | 0 | 40.42689 | 40.66659 | 0 | 1699.328 | 0 | 3.448545 | 0
922 | 25.12.2020 22:44:44 | GS | GOOD | 1998 | 30 | 68 | 54 | 0 | 2040 | SPC | 380 | 1 | 20 | 90 | 119 |  | 40 | 0 | 1.781987 | 0 | 0 | 40.91627 | 40.82935 | 0 | 1729.373 | 0 | 3.427841 | 0
923 | 25.12.2020 22:50:45 | GS | GOOD | 2003 | 28 | 70 | 52 | 0 | 2043 | SPC | 370 | 1 | 20 | 90 | 123 |  | 40 | 0 | 1.795708 | 0 | 0 | 40.30272 | 40.8402 | 0 | 1727.845 | 0 | 3.427841 | 0
924 | 25.12.2020 22:53:25 | GS | GOOD | 2000 | 30 | 69 | 51 | 0 | 2042 | SPC | 370 | 1 | 20 | 90 | 120 |  | 40 | 0 | 1.807594 | 0 | 0 | 39.03909 | 40.70819 | 0 | 1716.642 | 0 | 3.449693 | 0
925 | 25.12.2020 22:56:21 | GS | GOOD | 1998 | 32 | 68 | 51 | 0 | 2041 | SPC | 360 | 1 | 20 | 90 | 120 |  | 40 | 0 | 1.843634 | 0 | 0 | 40.26619 | 40.80766 | 0 | 1680.486 | 0 | 3.449693 | 0
926 | 25.12.2020 22:59:56 | GS | GOOD | 2001 | 30 | 72 | 49 | 0 | 2043 | SPC | 360 | 1 | 20 | 90 | 119 |  | 40 | 0 | 1.87781 | 0 | 0 | 42.6985 | 41.22721 | 0 | 1790.991 | 0 | 3.38316 | 0
927 | 25.12.2020 23:03:27 | GS | GOOD | 1998 | 30 | 68 | 46 | 0 | 2039 | SPC | 340 | 1 | 20 | 90 | 118 |  | 40 | 0 | 1.902296 | 0 | 0 | 38.63736 | 41.64497 | 0 | 1683.542 | 0 | 3.415342 | 0
928 | 25.12.2020 23:12:53 | GS | GOOD | 2003 | 30 | 72 | 51 | 0 | 2045 | SPC | 340 | 1 | 20 | 90 | 119 |  | 40 | 0 | 1.916254 | 0 | 0 | 38.76152 | 42.2725 | 0 | 1642.802 | 0 | 3.444331 | 0
929 | 25.12.2020 23:16:33 | GS | GOOD | 1999 | 31 | 71 | 51 | 0 | 2042 | SPC | 340 | 1 | 20 | 90 | 122 |  | 40 | 0 | 1.945636 | 0 | 0 | 40.55106 | 42.18388 | 0 | 1692.708 | 0 | 3.433018 | 0
930 | 25.12.2020 23:19:24 | GS | GOOD | 2000 | 28 | 71 | 51 | 0 | 2040 | SPC | 330 | 1 | 20 | 90 | 119 |  | 40 | 0 | 1.981317 | 0 | 0 | 41.26687 | 42.04463 | 0 | 1715.114 | 0 | 3.403299 | 0
931 | 25.12.2020 23:27:19 | GS | GOOD | 2000 | 30 | 69 | 51 | 0 | 2042 | SPC | 320 | 1 | 20 | 90 | 119 |  | 40 | 0 | 2.014565 | 0 | 0 | 38.65197 | 42.18208 | 0 | 1673.357 | 0 | 3.435105 | 0
932 | 25.12.2020 23:30:00 | GS | GOOD | 1999 | 31 | 66 | 51 | 0 | 2041 | SPC | 320 | 1 | 20 | 90 | 120 |  | 40 | 0 | 2.04227 | 0 | 0 | 40.82131 | 42.00484 | 0 | 1707.985 | 0 | 3.416843 | 0
933 | 25.12.2020 23:33:50 | GS | GOOD | 2000 | 31 | 71 | 46 | 0 | 2042 | SPC | 310 | 1 | 20 | 90 | 120 |  | 40 | 0 | 2.058769 | 0 | 0 | 40.71175 | 42.07176 | 0 | 1701.365 | 0 | 3.401398 | 0
934 | 25.12.2020 23:37:16 | GS | GOOD | 2001 | 28 | 72 | 50 | 0 | 2041 | SPC | 310 | 1 | 20 | 90 | 119 |  | 40 | 0 | 2.074069 | 0 | 0 | 40.85783 | 42.09166 | 0 | 1723.771 | 0 | 3.382196 | 0
935 | 25.12.2020 23:43:06 | GS | GOOD | 1999 | 29 | 71 | 50 | 0 | 2040 | SPC | 300 | 1 | 20 | 90 | 120 |  | 40 | 0 | 2.112463 | 0 | 0 | 38.27215 | 41.96687 | 0 | 1646.367 | 0 | 3.42377 | 0
936 | 25.12.2020 23:49:07 | GS | GOOD | 2000 | 30 | 71 | 52 | 0 | 2042 | SPC | 300 | 1 | 20 | 90 | 120 |  | 40 | 0 | 2.141459 | 0 | 0 | 39.82064 | 41.88549 | 0 | 1704.929 | 0 | 3.42377 | 0
937 | 25.12.2020 23:51:42 | GS | GOOD | 2001 | 30 | 69 | 52 | 0 | 2043 | SPC | 290 | 1 | 20 | 90 | 119 |  | 40 | 0 | 2.157327 | 0 | 0 | 40.52915 | 41.54912 | 0 | 1715.114 | 0 | 3.41302 | 0
938 | 25.12.2020 23:54:23 | GS | GOOD | 1998 | 30 | 68 | 47 | 0 | 2039 | SPC | 290 | 1 | 20 | 90 | 122 |  | 40 | 0 | 2.149529 | 0 | 0 | 38.94414 | 41.56901 | 0 | 1663.681 | 0 | 3.437314 | 0
939 | 25.12.2020 23:57:48 | GS | GOOD | 2000 | 31 | 69 | 50 | 0 | 2042 | SPC | 300 | 1 | 20 | 90 | 122 |  | 40 | 0 | 2.15352 | 0 | 0 | 40.72637 | 41.70826 | 0 | 1695.763 | 0 | 3.421493 | 0
940 | 26.12.2020 00:01:09 | GS | GOOD | 2000 | 31 | 70 | 52 | 0 | 2043 | SPC | 290 | 1 | 20 | 90 | 122 |  | 40 | 0 | 2.162071 | 0 | 0 | 39.36047 | 41.88549 | 0 | 1700.346 | 0 | 3.435081 | 0
941 | 26.12.2020 00:07:29 | GS | GOOD | 2002 | 29 | 71 | 52 | 0 | 2043 | SPC | 300 | 1 | 20 | 90 | 122 |  | 40 | 0 | 2.160898 | 0 | 0 | 40.61679 | 42.04463 | 0 | 1707.985 | 0 | 3.422077 | 0
942 | 26.12.2020 00:10:10 | GS | GOOD | 1996 | 32 | 69 | 54 | 0 | 2040 | SPC | 290 | 1 | 20 | 90 | 120 |  | 40 | 0 | 2.165802 | 0 | 0 | 40.58758 | 41.79868 | 0 | 1674.884 | 0 | 3.409825 | 0
943 | 26.12.2020 00:13:20 | GS | GOOD | 2003 | 29 | 72 | 54 | 0 | 2044 | SPC | 290 | 1 | 20 | 90 | 119 |  | 40 | 0 | 2.144506 | 0 | 0 | 40.89436 | 41.90177 | 0 | 1700.346 | 0 | 3.389684 | 0
944 | 26.12.2020 00:19:46 | GS | GOOD | 1997 | 29 | 71 | 51 | 0 | 2038 | SPC | 290 | 1 | 20 | 90 | 119 |  | 40 | 0 | 2.132628 | 0 | 0 | 39.79873 | 42.15856 | 0 | 1683.032 | 0 | 3.389684 | 0
945 | 26.12.2020 00:22:21 | GS | GOOD | 2003 | 30 | 71 | 54 | 0 | 2045 | SPC | 290 | 1 | 20 | 90 | 119 |  | 40 | 0 | 2.12012 | 0 | 0 | 39.49926 | 42.22729 | 0 | 1706.966 | 0 | 3.399704 | 0
946 | 26.12.2020 00:26:12 | GS | GOOD | 1999 | 30 | 69 | 54 | 0 | 2041 | SPC | 300 | 1 | 20 | 90 | 165 |  | 40 | 0 | 2.11131 | 0 | 0 | 41.40565 | 42.47323 | 0 | 1683.032 | 2.953174 | 3.465882 | 37.3153
947 | 26.12.2020 00:28:52 | GS | GOOD | 2001 | 30 | 69 | 51 | 0 | 2043 | SPC | 310 | 1 | 20 | 90 | 123 |  | 40 | 0 | 2.118212 | 0 | 0 | 40.72637 | 42.77344 | 0 | 1698.309 | 0 | 3.450061 | 0
948 | 26.12.2020 00:32:32 | GS | GOOD | 1999 | 30 | 68 | 55 | 0 | 2041 | SPC | 310 | 1 | 20 | 90 | 119 |  | 40 | 0 | 2.135245 | 0 | 0 | 39.7403 | 42.69025 | 0 | 1704.42 | 0 | 3.450061 | 0
949 | 26.12.2020 00:35:33 | GS | GOOD | 2001 | 31 | 70 | 54 | 0 | 2044 | SPC | 300 | 1 | 20 | 90 | 120 |  | 40 | 0 | 2.154866 | 0 | 0 | 42.93954 | 42.68482 | 0 | 1782.843 | 0 | 3.37733 | 0
950 | 26.12.2020 00:38:38 | GS | GOOD | 2000 | 31 | 70 | 52 | 0 | 2043 | SPC | 280 | 1 | 20 | 90 | 121 |  | 40 | 0 | 2.17096 | 0 | 0 | 40.91627 | 42.71918 | 0 | 1709.003 | 0 | 3.356626 | 0
951 | 26.12.2020 00:42:03 | GS | GOOD | 1999 | 29 | 71 | 49 | 0 | 2040 | SPC | 270 | 1 | 20 | 90 | 120 |  | 40 | 0 | 2.199432 | 0 | 0 | 40.90897 | 42.47685 | 0 | 1733.956 | 0 | 3.336109 | 0
952 | 26.12.2020 00:45:24 | GS | GOOD | 1999 | 31 | 72 | 55 | 0 | 2042 | SPC | 260 | 1 | 20 | 90 | 118 |  | 40 | 0 | 2.23747 | 0 | 0 | 39.38239 | 41.9958 | 0 | 1701.365 | 0 | 3.349133 | 0
953 | 26.12.2020 00:51:10 | GS | GOOD | 2003 | 30 | 71 | 54 | 0 | 2045 | SPC | 260 | 1 | 20 | 90 | 119 |  | 40 | 0 | 2.261037 | 0 | 0 | 38.74693 | 41.92347 | 0 | 1679.468 | 0 | 3.378498 | 0
954 | 26.12.2020 00:53:50 | GS | GOOD | 1999 | 30 | 66 | 51 | 0 | 2040 | SPC | 260 | 1 | 20 | 90 | 121 |  | 40 | 0 | 2.278494 | 0 | 0 | 39.19249 | 41.69741 | 0 | 1682.014 | 0 | 3.396406 | 0
955 | 26.12.2020 01:00:46 | GS | GOOD | 2000 | 29 | 70 | 46 | 0 | 2040 | SPC | 270 | 1 | 20 | 90 | 119 |  | 40 | 0 | 2.279527 | 0 | 0 | 41.64669 | 40.47309 | 0 | 1792.009 | 0 | 3.35692 | 0
956 | 26.12.2020 01:03:21 | GS | GOOD | 2000 | 28 | 70 | 51 | 0 | 2040 | SPC | 250 | 1 | 20 | 90 | 121 |  | 40 | 0 | 2.271599 | 0 | 0 | 39.28743 | 39.22707 | 0 | 1780.297 | 0 | 3.372386 | 0
957 | 26.12.2020 01:06:36 | GS | GOOD | 1999 | 33 | 70 | 51 | 0 | 2044 | SPC | 250 | 1 | 20 | 90 | 118 |  | 40 | 0 | 2.277211 | 0 | 0 | 39.49195 | 38.74059 | 0 | 1809.833 | 0 | 3.382593 | 0
958 | 26.12.2020 01:10:17 | GS | GOOD | 2001 | 29 | 72 | 51 | 0 | 2042 | SPC | 260 | 1 | 20 | 90 | 119 |  | 40 | 0 | 2.277859 | 0 | 0 | 38.98066 | 38.53986 | 0 | 1760.436 | 0 | 3.405947 | 0
959 | 26.12.2020 01:13:27 | GS | GOOD | 1998 | 30 | 72 | 51 | 0 | 2040 | SPC | 270 | 1 | 20 | 90 | 119 |  | 40 | 0 | 2.258803 | 0 | 0 | 40.47802 | 38.60135 | 0 | 1736.502 | 0 | 3.405947 | 0
960 | 26.12.2020 01:16:48 | GS | GOOD | 2002 | 30 | 66 | 50 | 0 | 2043 | SPC | 280 | 1 | 20 | 90 | 119 |  | 40 | 0 | 2.200771 | 0 | 0 | 40.51454 | 38.65198 | 0 | 1683.032 | 0 | 3.395573 | 0
961 | 26.12.2020 01:24:39 | GS | GOOD | 2000 | 29 | 72 | 49 | 0 | 2041 | SPC | 290 | 1 | 20 | 90 | 121 |  | 40 | 0 | 2.143671 | 0 | 0 | 40.12011 | 38.76411 | 0 | 1775.714 | 0 | 3.395573 | 0
962 | 26.12.2020 01:27:19 | GS | GOOD | 2000 | 31 | 68 | 46 | 0 | 2042 | SPC | 290 | 1 | 20 | 90 | 118 |  | 40 | 0 | 2.139804 | 0 | 0 | 41.36184 | 38.38976 | 0 | 1785.389 | 0 | 3.363412 | 0
963 | 26.12.2020 01:30:39 | GS | GOOD | 2000 | 29 | 73 | 51 | 0 | 2041 | SPC | 280 | 1 | 20 | 90 | 120 |  | 40 | 0 | 2.158397 | 0 | 0 | 39.82064 | 38.1203 | 0 | 1750.252 | 0 | 3.363412 | 0
964 | 26.12.2020 01:34:05 | GS | GOOD | 2000 | 30 | 70 | 50 | 0 | 2042 | SPC | 270 | 1 | 20 | 90 | 118 |  | 40 | 0 | 2.169173 | 0 | 0 | 39.42622 | 38.45305 | 0 | 1734.975 | 0 | 3.375309 | 0
965 | 26.12.2020 01:37:30 | GS | GOOD | 1999 | 31 | 67 | 49 | 0 | 2041 | SPC | 280 | 1 | 20 | 90 | 119 |  | 40 | 0 | 2.171011 | 0 | 0 | 40.07629 | 38.95399 | 0 | 1786.407 | 0 | 3.375309 | 0
966 | 26.12.2020 01:41:41 | GS | GOOD | 2001 | 30 | 72 | 50 | 0 | 2043 | SPC | 280 | 1 | 20 | 90 | 163 |  | 40 | 0 | 2.150744 | 0 | 0 | 40.91627 | 39.43866 | 0 | 1789.463 | 2.35058 | 3.427401 | 37.86311
967 | 26.12.2020 01:44:26 | GS | GOOD | 1999 | 32 | 69 | 51 | 0 | 2043 | SPC | 290 | 1 | 20 | 90 | 123 |  | 40 | 0 | 2.149066 | 0 | 0 | 39.64534 | 39.61769 | 0 | 1765.529 | 0 | 3.427401 | 0
968 | 26.12.2020 01:47:26 | GS | GOOD | 2002 | 27 | 72 | 50 | 0 | 2041 | SPC | 290 | 1 | 20 | 90 | 122 |  | 40 | 0 | 2.14255 | 0 | 0 | 39.9229 | 39.76237 | 0 | 1762.983 | 0 | 3.427401 | 0
969 | 26.12.2020 01:51:42 | GS | GOOD | 2002 | 29 | 70 | 50 | 0 | 2043 | SPC | 290 | 1 | 20 | 90 | 118 |  | 40 | 0 | 2.148188 | 0 | 0 | 40.47802 | 39.90886 | 0 | 1796.083 | 0 | 3.427401 | 0
970 | 26.12.2020 01:55:12 | GS | GOOD | 1997 | 30 | 68 | 51 | 0 | 2038 | SPC | 300 | 1 | 20 | 90 | 126 |  | 40 | 0 | 2.126948 | 0 | 0 | 40.2735 | 40.64851 | 0 | 1801.176 | 0 | 3.427401 | 0
971 | 26.12.2020 01:58:33 | GS | GOOD | 2000 | 30 | 68 | 50 | 0 | 2041 | SPC | 300 | 1 | 20 | 90 | 120 |  | 40 | 0 | 2.13465 | 0 | 0 | 41.17191 | 40.88903 | 0 | 1774.695 | 0 | 3.400123 | 0
972 | 26.12.2020 02:01:53 | GS | GOOD | 1997 | 31 | 72 | 52 | 0 | 2040 | SPC | 290 | 1 | 20 | 90 | 122 |  | 40 | 0 | 2.127651 | 0 | 0 | 40.74827 | 41.06807 | 0 | 1796.083 | 0 | 3.383739 | 0
973 | 26.12.2020 02:05:19 | GS | GOOD | 2000 | 30 | 72 | 49 | 0 | 2042 | SPC | 290 | 1 | 20 | 90 | 119 |  | 40 | 0 | 2.118251 | 0 | 0 | 40.22237 | 41.08796 | 0 | 1772.658 | 0 | 3.383739 | 0
974 | 26.12.2020 02:08:29 | GS | GOOD | 2004 | 31 | 71 | 50 | 0 | 2047 | SPC | 300 | 1 | 20 | 90 | 120 |  | 40 | 0 | 2.106791 | 0 | 0 | 40.36846 | 40.97403 | 0 | 1750.252 | 0 | 3.383739 | 0
975 | 26.12.2020 02:11:24 | GS | GOOD | 1995 | 31 | 67 | 51 | 0 | 2037 | SPC | 300 | 1 | 20 | 90 | 122 |  | 40 | 0 | 2.101012 | 0 | 0 | 39.87177 | 40.97765 | 0 | 1716.133 | 0 | 3.383739 | 0
976 | 26.12.2020 02:15:55 | GS | GOOD | 2004 | 30 | 70 | 49 | 0 | 2045 | SPC | 300 | 1 | 20 | 90 | 122 |  | 40 | 0 | 2.105994 | 0 | 0 | 39.5942 | 40.93786 | 0 | 1747.705 | 0 | 3.383739 | 0
977 | 26.12.2020 02:19:05 | GS | GOOD | 1999 | 31 | 69 | 50 | 0 | 2041 | SPC | 300 | 1 | 20 | 90 | 119 |  | 40 | 0 | 2.094657 | 0 | 0 | 38.60814 | 40.91978 | 0 | 1715.114 | 0 | 3.416672 | 0
978 | 26.12.2020 02:21:56 | GS | GOOD | 2001 | 27 | 72 | 49 | 0 | 2040 | SPC | 300 | 1 | 20 | 90 | 119 |  | 40 | 0 | 2.097121 | 0 | 0 | 40.65332 | 40.87276 | 0 | 1755.344 | 0 | 3.40273 | 0
979 | 26.12.2020 02:25:01 | GS | GOOD | 2001 | 32 | 70 | 52 | 0 | 2045 | SPC | 300 | 1 | 20 | 90 | 120 |  | 40 | 0 | 2.104795 | 0 | 0 | 40.16394 | 40.91616 | 0 | 1741.594 | 0 | 3.40273 | 0
980 | 26.12.2020 02:27:56 | GS | GOOD | 1995 | 31 | 69 | 51 | 0 | 2038 | SPC | 300 | 1 | 20 | 90 | 120 |  | 40 | 0 | 2.105761 | 0 | 0 | 40.6095 | 41.00297 | 0 | 1754.326 | 0 | 3.389914 | 0
981 | 26.12.2020 02:31:22 | GS | GOOD | 2005 | 28 | 70 | 51 | 0 | 2045 | SPC | 300 | 1 | 20 | 90 | 122 |  | 40 | 0 | 2.091434 | 0 | 0 | 40.12011 | 41.23988 | 0 | 1741.594 | 0 | 3.389914 | 0
982 | 26.12.2020 02:34:12 | GS | GOOD | 2000 | 30 | 71 | 48 | 0 | 2041 | SPC | 300 | 1 | 20 | 90 | 120 |  | 40 | 0 | 2.090707 | 0 | 0 | 40.18584 | 41.47497 | 0 | 1752.798 | 0 | 3.389914 | 0
983 | 26.12.2020 02:37:48 | GS | GOOD | 1998 | 31 | 71 | 49 | 0 | 2041 | SPC | 300 | 1 | 20 | 90 | 120 |  | 40 | 0 | 2.095727 | 0 | 0 | 40.81401 | 41.68114 | 0 | 1700.346 | 0 | 3.37184 | 0
984 | 26.12.2020 02:43:48 | GS | GOOD | 2002 | 30 | 70 | 48 | 0 | 2043 | SPC | 300 | 1 | 20 | 90 | 120 |  | 40 | 0 | 2.08716 | 0 | 0 | 40.81401 | 41.87283 | 0 | 1773.167 | 0 | 3.353765 | 0
985 | 26.12.2020 02:46:24 | GS | GOOD | 1997 | 29 | 67 | 51 | 0 | 2037 | SPC | 300 | 1 | 20 | 90 | 118 |  | 40 | 0 | 2.078853 | 0 | 0 | 39.28013 | 41.80953 | 0 | 1742.613 | 0 | 3.369419 | 0
986 | 26.12.2020 02:49:59 | GS | GOOD | 2002 | 28 | 68 | 48 | 0 | 2041 | SPC | 300 | 1 | 20 | 90 | 120 |  | 40 | 0 | 2.059963 | 0 | 0 | 40.36846 | 42.11516 | 0 | 1760.946 | 0 | 3.369419 | 0
987 | 26.12.2020 02:53:24 | GS | GOOD | 2000 | 32 | 73 | 50 | 0 | 2044 | SPC | 310 | 1 | 20 | 90 | 122 |  | 40 | 0 | 2.046726 | 0 | 0 | 40.82131 | 42.14952 | 0 | 1678.958 | 0 | 3.351157 | 0
988 | 26.12.2020 02:56:30 | GS | GOOD | 2000 | 27 | 72 | 50 | 0 | 2039 | SPC | 300 | 1 | 20 | 90 | 123 |  | 40 | 0 | 2.059444 | 0 | 0 | 39.5942 | 41.91442 | 0 | 1717.661 | 0 | 3.351157 | 0
989 | 26.12.2020 03:13:02 | GS | GOOD | 2006 | 30 | 70 | 50 | 0 | 2048 | SPC | 280 | 1 | 20 | 90 | 166 |  | 40 | 0 | 2.09756 | 0 | 0 | 40.71175 | 41.19466 | 0 | 1759.418 | 3.828952 | 3.437808 | 36.51913
990 | 26.12.2020 03:15:42 | GS | BAD | 1994 | 30 | 67 | 51 | 0 | 2035 | SPC | 310 | 1 | 20 | 90 | 126 |  | 40 | 0 | 2.084005 | 0 | 0 | 43.46544 | 42.71014 | 0 | 1821.545 | 0 | 3.351553 | 0
991 | 26.12.2020 03:18:42 | GS | GOOD | 2004 | 30 | 71 | 50 | 0 | 2046 | SPC | 300 | 1 | 20 | 90 | 121 |  | 40 | 0 | 2.06297 | 0 | 0 | 42.93954 | 44.51859 | 0 | 1785.389 | 0 | 3.278822 | 0
992 | 26.12.2020 03:21:23 | GS | GOOD | 1995 | 30 | 68 | 50 | 0 | 2036 | SPC | 300 | 1 | 20 | 90 | 122 |  | 40 | 0 | 1.996661 | 0 | 0 | 40.57298 | 44.99421 | 0 | 1742.613 | 0 | 3.266946 | 0
993 | 26.12.2020 03:24:08 | GS | GOOD | 2001 | 30 | 71 | 50 | 0 | 2043 | SPC | 300 | 1 | 20 | 90 | 122 |  | 40 | 0 | 1.991447 | 0 | 0 | 41.3107 | 45.45175 | 0 | 1750.252 | 0 | 3.236099 | 0
994 | 26.12.2020 03:26:43 | GS | GOOD | 1999 | 30 | 72 | 50 | 0 | 2041 | SPC | 290 | 1 | 20 | 90 | 120 |  | 40 | 0 | 1.996441 | 0 | 0 | 42.23833 | 45.46622 | 0 | 1832.748 | 0 | 3.181399 | 0
995 | 26.12.2020 03:29:24 | GS | GOOD | 2001 | 30 | 72 | 50 | 0 | 2043 | SPC | 280 | 1 | 20 | 90 | 122 |  | 40 | 0 | 2.006217 | 0 | 0 | 40.51454 | 45.32154 | 0 | 1720.716 | 0 | 3.171026 | 0
996 | 26.12.2020 03:32:04 | GS | GOOD | 1998 | 30 | 69 | 52 | 0 | 2040 | SPC | 280 | 1 | 20 | 90 | 121 |  | 40 | 0 | 2.019298 | 0 | 0 | 39.74759 | 45.26729 | 0 | 1766.547 | 0 | 3.171026 | 0
997 | 26.12.2020 03:34:44 | GS | GOOD | 2001 | 30 | 70 | 51 | 0 | 2043 | SPC | 270 | 1 | 20 | 90 | 117 |  | 40 | 0 | 2.042518 | 0 | 0 | 40.2735 | 45.0557 | 0 | 1759.418 | 0 | 3.171026 | 0
998 | 26.12.2020 03:37:20 | GS | GOOD | 1997 | 30 | 67 | 51 | 0 | 2038 | SPC | 270 | 1 | 20 | 90 | 119 |  | 40 | 0 | 2.058149 | 0 | 0 | 38.93683 | 44.89475 | 0 | 1742.613 | 0 | 3.195507 | 0
999 | 26.12.2020 03:39:55 | GS | GOOD | 2004 | 28 | 70 | 50 | 0 | 2044 | SPC | 260 | 1 | 20 | 90 | 119 |  | 40 | 0 | 2.096729 | 0 | 0 | 40.66793 | 44.73922 | 0 | 1765.02 | 0 | 3.181189 | 0
1000 | 26.12.2020 03:42:40 | GS | GOOD | 1999 | 30 | 70 | 50 | 0 | 2041 | SPC | 260 | 1 | 20 | 90 | 122 |  | 40 | 0 | 2.097965 | 0 | 0 | 40.47802 | 44.67954 | 0 | 1752.289 | 0 | 3.181189 | 0
1001 | 26.12.2020 03:45:16 | GS | GOOD | 2000 | 29 | 70 | 54 | 0 | 2041 | SPC | 260 | 1 | 20 | 90 | 119 |  | 40 | 0 | 2.086805 | 0 | 0 | 39.53578 | 44.62891 | 0 | 1696.272 | 0 | 3.181189 | 0
1002 | 26.12.2020 03:47:56 | GS | GOOD | 2002 | 30 | 70 | 51 | 0 | 2044 | SPC | 270 | 1 | 20 | 90 | 120 |  | 40 | 0 | 2.069056 | 0 | 0 | 40.81401 | 44.62348 | 0 | 1742.104 | 0 | 3.163114 | 0
1003 | 26.12.2020 03:50:46 | GS | GOOD | 2002 | 31 | 72 | 51 | 0 | 2045 | SPC | 260 | 1 | 20 | 90 | 119 |  | 40 | 0 | 2.059511 | 0 | 0 | 39.28743 | 44.1569 | 0 | 1690.671 | 0 | 3.17858 | 0
1004 | 26.12.2020 03:53:27 | GS | GOOD | 1997 | 30 | 71 | 52 | 0 | 2039 | SPC | 280 | 1 | 20 | 90 | 118 |  | 40 | 0 | 2.009851 | 0 | 0 | 39.9229 | 44.56742 | 0 | 1768.584 | 0 | 3.17858 | 0
1005 | 26.12.2020 03:56:07 | GS | GOOD | 1997 | 31 | 71 | 51 | 0 | 2040 | SPC | 280 | 1 | 20 | 90 | 123 |  | 40 | 0 | 1.973164 | 0 | 0 | 38.7031 | 44.72656 | 0 | 1721.734 | 0 | 3.209072 | 0
1006 | 26.12.2020 03:58:47 | GS | GOOD | 2004 | 29 | 70 | 51 | 0 | 2045 | SPC | 300 | 1 | 20 | 90 | 119 |  | 40 | 0 | 1.960489 | 0 | 0 | 41.06966 | 44.73922 | 0 | 1765.529 | 0 | 3.184424 | 0
1007 | 26.12.2020 04:01:28 | GS | GOOD | 1999 | 30 | 70 | 50 | 0 | 2041 | SPC | 290 | 1 | 20 | 90 | 122 |  | 40 | 0 | 1.963036 | 0 | 0 | 39.25091 | 44.72475 | 0 | 1723.262 | 0 | 3.200829 | 0
1008 | 26.12.2020 04:04:08 | GS | GOOD | 2000 | 30 | 67 | 50 | 0 | 2041 | SPC | 290 | 1 | 20 | 90 | 120 |  | 40 | 0 | 1.961708 | 0 | 0 | 42.68389 | 44.71933 | 0 | 1797.611 | 0 | 3.134672 | 0
1009 | 26.12.2020 04:07:23 | GS | GOOD | 2000 | 26 | 69 | 54 | 0 | 2038 | SPC | 280 | 1 | 20 | 90 | 118 |  | 40 | 0 | 1.954196 | 0 | 0 | 40.53645 | 44.92007 | 0 | 1771.64 | 0 | 3.123734 | 0
1010 | 26.12.2020 04:10:29 | GS | GOOD | 1999 | 34 | 71 | 50 | 0 | 2045 | SPC | 280 | 1 | 20 | 90 | 120 |  | 40 | 0 | 1.964928 | 0 | 0 | 38.11876 | 45.14974 | 0 | 1669.283 | 0 | 3.169252 | 0
1011 | 26.12.2020 04:13:24 | GS | GOOD | 2001 | 31 | 71 | 52 | 0 | 2044 | SPC | 280 | 1 | 20 | 90 | 120 |  | 40 | 0 | 1.994847 | 0 | 0 | 38.31598 | 45.19676 | 0 | 1704.929 | 0 | 3.209698 | 0
1012 | 26.12.2020 04:32:01 | GS | GOOD | 2006 | 30 | 71 | 51 | 0 | 2048 | SPC | 260 | 1 | 20 | 90 | 160 |  | 40 | 0 | 2.093826 | 0 | 0 | 41.58095 | 42.95609 | 0 | 1776.223 | 4.624369 | 3.209698 | 35.79603
1013 | 26.12.2020 04:34:42 | GS | GOOD | 1991 | 30 | 70 | 50 | 0 | 2033 | SPC | 280 | 1 | 20 | 90 | 120 |  | 40 | 0 | 1.999527 | 0 | 0 | 40.58028 | 44.61444 | 0 | 1713.077 | 0 | 3.197634 | 0
1014 | 26.12.2020 04:37:17 | GS | GOOD | 2004 | 29 | 70 | 51 | 0 | 2045 | SPC | 290 | 1 | 20 | 90 | 119 |  | 40 | 0 | 1.974062 | 0 | 0 | 40.80671 | 45.3125 | 0 | 1641.275 | 0 | 3.179747 | 0
1015 | 26.12.2020 04:39:52 | GS | GOOD | 1998 | 30 | 69 | 50 | 0 | 2039 | SPC | 290 | 1 | 20 | 90 | 118 |  | 40 | 0 | 1.981145 | 0 | 0 | 39.85717 | 45.61994 | 0 | 1712.568 | 0 | 3.179747 | 0
1016 | 26.12.2020 04:42:33 | GS | GOOD | 2001 | 28 | 71 | 50 | 0 | 2041 | SPC | 280 | 1 | 20 | 90 | 120 |  | 40 | 0 | 1.990202 | 0 | 0 | 40.9528 | 45.8695 | 0 | 1649.422 | 0 | 3.158104 | 0
1017 | 26.12.2020 04:45:13 | GS | GOOD | 2001 | 32 | 70 | 48 | 0 | 2044 | SPC | 280 | 1 | 20 | 90 | 120 |  | 40 | 0 | 2.003509 | 0 | 0 | 40.84323 | 45.85323 | 0 | 1690.162 | 0 | 3.139278 | 0
1018 | 26.12.2020 04:56:24 | GS | GOOD | 2003 | 31 | 70 | 53 | 0 | 2046 | SPC | 260 | 1 | 20 | 90 | 161 |  | 40 | 0 | 2.047372 | 0 | 0 | 42.0046 | 45.4192 | 0 | 1750.761 | 3.917332 | 3.227994 | 36.43879
1019 | 26.12.2020 04:59:00 | GS | GOOD | 1997 | 31 | 70 | 54 | 0 | 2040 | SPC | 290 | 1 | 20 | 90 | 120 |  | 40 | 0 | 1.985863 | 0 | 0 | 42.14338 | 46.92202 | 0 | 1785.389 | 0 | 3.175736 | 0
1020 | 26.12.2020 05:01:40 | GS | GOOD | 1995 | 26 | 68 | 51 | 0 | 2032 | SPC | 280 | 1 | 20 | 90 | 119 |  | 40 | 0 | 1.99174 | 0 | 0 | 42.59623 | 46.99074 | 0 | 1783.352 | 0 | 3.111833 | 0
1021 | 26.12.2020 05:04:25 | GS | GOOD | 2002 | 30 | 69 | 51 | 0 | 2044 | SPC | 270 | 1 | 20 | 90 | 122 |  | 40 | 0 | 2.008031 | 0 | 0 | 38.7104 | 46.95457 | 0 | 1677.94 | 0 | 3.142137 | 0
1022 | 26.12.2020 05:06:55 | GS | GOOD | 2002 | 32 | 70 | 52 | 0 | 2046 | SPC | 280 | 1 | 20 | 90 | 120 |  | 40 | 0 | 2.000361 | 0 | 0 | 40.92358 | 46.88404 | 0 | 1726.318 | 0 | 3.121245 | 0
1023 | 26.12.2020 05:09:36 | GS | GOOD | 1999 | 29 | 69 | 51 | 0 | 2040 | SPC | 270 | 1 | 20 | 90 | 119 |  | 40 | 0 | 1.99547 | 0 | 0 | 40.82862 | 46.85511 | 0 | 1737.011 | 0 | 3.102795 | 0
1024 | 26.12.2020 05:12:21 | GS | GOOD | 2000 | 30 | 70 | 50 | 0 | 2042 | SPC | 270 | 1 | 20 | 90 | 122 |  | 40 | 0 | 2.005954 | 0 | 0 | 39.3897 | 46.81171 | 0 | 1739.048 | 0 | 3.115631 | 0
1025 | 26.12.2020 05:14:56 | GS | GOOD | 2001 | 30 | 70 | 46 | 0 | 2042 | SPC | 270 | 1 | 20 | 90 | 123 |  | 40 | 0 | 2.007984 | 0 | 0 | 38.25754 | 47.00521 | 0 | 1690.162 | 0 | 3.15758 | 0
1026 | 26.12.2020 05:17:42 | GS | GOOD | 2001 | 31 | 70 | 54 | 0 | 2044 | SPC | 280 | 1 | 20 | 90 | 122 |  | 40 | 0 | 2.006128 | 0 | 0 | 38.25754 | 46.99074 | 0 | 1701.874 | 0 | 3.199529 | 0
1027 | 26.12.2020 05:20:17 | GS | GOOD | 2000 | 30 | 70 | 54 | 0 | 2042 | SPC | 290 | 1 | 20 | 90 | 120 |  | 40 | 0 | 2.008099 | 0 | 0 | 40.78479 | 47.0685 | 0 | 1751.779 | 0 | 3.182206 | 0
1028 | 26.12.2020 05:23:17 | GS | GOOD | 1998 | 29 | 71 | 53 | 0 | 2039 | SPC | 280 | 1 | 20 | 90 | 123 |  | 40 | 0 | 2.012658 | 0 | 0 | 41.55905 | 47.01064 | 0 | 1813.906 | 0 | 3.144973 | 0
1029 | 26.12.2020 05:26:03 | GS | GOOD | 2003 | 31 | 71 | 51 | 0 | 2046 | SPC | 270 | 1 | 20 | 90 | 119 |  | 40 | 0 | 2.037629 | 0 | 0 | 39.00257 | 46.64171 | 0 | 1714.605 | 0 | 3.167764 | 0
1030 | 26.12.2020 05:28:53 | GS | GOOD | 1997 | 31 | 73 | 51 | 0 | 2040 | SPC | 280 | 1 | 20 | 90 | 120 |  | 40 | 0 | 2.012494 | 0 | 0 | 41.81469 | 47.08116 | 0 | 1818.49 | 0 | 3.123958 | 0
1031 | 26.12.2020 05:48:05 | GS | GOOD | 2008 | 29 | 70 | 50 | 0 | 2049 | SPC | 230 | 1 | 20 | 90 | 160 |  | 40 | 0 | 2.132092 | 0 | 0 | 41.06236 | 44.64699 | 0 | 1711.04 | 6.295577 | 3.123958 | 34.27675
1032 | 26.12.2020 05:50:41 | GS | GOOD | 1993 | 29 | 70 | 51 | 0 | 2034 | SPC | 260 | 1 | 20 | 90 | 119 |  | 40 | 0 | 2.052108 | 0 | 0 | 38.65927 | 46.29449 | 0 | 1695.763 | 0 | 3.155577 | 0
1033 | 26.12.2020 05:53:21 | GS | GOOD | 1998 | 30 | 70 | 49 | 0 | 2039 | SPC | 270 | 1 | 20 | 90 | 120 |  | 40 | 0 | 2.044465 | 0 | 0 | 40.91627 | 46.60374 | 0 | 1738.539 | 0 | 3.134873 | 0
1034 | 26.12.2020 05:56:01 | GS | GOOD | 2002 | 31 | 69 | 47 | 0 | 2044 | SPC | 270 | 1 | 20 | 90 | 120 |  | 40 | 0 | 2.02497 | 0 | 0 | 40.81401 | 46.59831 | 0 | 1719.697 | 0 | 3.116798 | 0
1035 | 26.12.2020 05:58:37 | GS | GOOD | 1999 | 30 | 71 | 49 | 0 | 2041 | SPC | 270 | 1 | 20 | 90 | 118 |  | 40 | 0 | 2.006673 | 0 | 0 | 39.2436 | 46.54586 | 0 | 1708.494 | 0 | 3.133391 | 0
1036 | 26.12.2020 06:01:12 | GS | GOOD | 2001 | 31 | 70 | 50 | 0 | 2044 | SPC | 280 | 1 | 20 | 90 | 119 |  | 40 | 0 | 1.970748 | 0 | 0 | 40.39037 | 46.37587 | 0 | 1778.26 | 0 | 3.133391 | 0
1037 | 26.12.2020 06:03:52 | GS | GOOD | 2001 | 30 | 68 | 50 | 0 | 2042 | SPC | 290 | 1 | 20 | 90 | 118 |  | 40 | 0 | 1.920991 | 0 | 0 | 40.72637 | 46.40842 | 0 | 1760.946 | 0 | 3.11757 | 0
1038 | 26.12.2020 06:06:33 | GS | GOOD | 2000 | 28 | 71 | 51 | 0 | 2040 | SPC | 300 | 1 | 20 | 90 | 123 |  | 40 | 0 | 1.878949 | 0 | 0 | 38.20642 | 46.42108 | 0 | 1670.811 | 0 | 3.160834 | 0
1039 | 26.12.2020 06:09:13 | GS | GOOD | 2000 | 28 | 70 | 51 | 0 | 2040 | SPC | 310 | 1 | 20 | 90 | 121 |  | 40 | 0 | 1.85819 | 0 | 0 | 40.58758 | 46.39757 | 0 | 1777.75 | 0 | 3.148582 | 0
1040 | 26.12.2020 06:11:53 | GS | GOOD | 1999 | 32 | 69 | 50 | 0 | 2042 | SPC | 310 | 1 | 20 | 90 | 119 |  | 40 | 0 | 1.845966 | 0 | 0 | 42.12877 | 46.22215 | 0 | 1843.442 | 0 | 3.096699 | 0
1041 | 26.12.2020 06:14:39 | GS | GOOD | 2002 | 30 | 67 | 52 | 0 | 2043 | SPC | 290 | 1 | 20 | 90 | 119 |  | 40 | 0 | 1.865572 | 0 | 0 | 39.4043 | 46.01418 | 0 | 1757.89 | 0 | 3.10916 | 0
1042 | 26.12.2020 06:17:24 | GS | GOOD | 1998 | 31 | 71 | 50 | 0 | 2041 | SPC | 290 | 1 | 20 | 90 | 119 |  | 40 | 0 | 1.887648 | 0 | 0 | 39.36047 | 45.8695 | 0 | 1779.787 | 0 | 3.122748 | 0
1043 | 26.12.2020 06:20:24 | GS | GOOD | 1999 | 29 | 69 | 50 | 0 | 2039 | SPC | 300 | 1 | 20 | 90 | 118 |  | 40 | 0 | 1.873527 | 0 | 0 | 38.90762 | 46.10822 | 0 | 1673.866 | 0 | 3.14798 | 0
1044 | 26.12.2020 06:26:15 | GS | GOOD | 2002 | 31 | 72 | 50 | 0 | 2045 | SPC | 300 | 1 | 20 | 90 | 121 |  | 40 | 0 | 1.869203 | 0 | 0 | 38.46206 | 46.30715 | 0 | 1688.125 | 0 | 3.18467 | 0
1045 | 26.12.2020 06:28:55 | GS | GOOD | 1998 | 29 | 68 | 48 | 0 | 2038 | SPC | 310 | 1 | 20 | 90 | 119 |  | 40 | 0 | 1.895483 | 0 | 0 | 40.85783 | 46.37045 | 0 | 1720.207 | 0 | 3.165469 | 0
1046 | 26.12.2020 06:32:06 | GS | GOOD | 1999 | 31 | 71 | 49 | 0 | 2042 | SPC | 290 | 1 | 20 | 90 | 119 |  | 40 | 0 | 1.929177 | 0 | 0 | 41.50061 | 46.08833 | 0 | 1819.508 | 0 | 3.129739 | 0
1047 | 26.12.2020 06:35:06 | GS | GOOD | 2000 | 31 | 70 | 49 | 0 | 2042 | SPC | 280 | 1 | 20 | 90 | 119 |  | 40 | 0 | 1.945206 | 0 | 0 | 38.76152 | 46.48799 | 0 | 1712.059 | 0 | 3.158728 | 0
1048 | 26.12.2020 06:38:07 | GS | GOOD | 2003 | 29 | 71 | 49 | 0 | 2044 | SPC | 290 | 1 | 20 | 90 | 119 |  | 40 | 0 | 1.961888 | 0 | 0 | 40.78479 | 46.74841 | 0 | 1778.769 | 0 | 3.141405 | 0
1049 | 26.12.2020 06:42:57 | GS | GOOD | 2003 | 30 | 72 | 50 | 0 | 2045 | SPC | 240 | 1 | 20 | 90 | 163 |  | 40 | 0 | 2.125357 | 0 | 0 | 41.36913 | 42.42622 | 0 | 1762.473 | 6.408059 | 3.141405 | 34.17449
1050 | 26.12.2020 06:46:23 | GS | GOOD | 1994 | 30 | 70 | 49 | 0 | 2035 | SPC | 250 | 1 | 20 | 90 | 160 |  | 40 | 0 | 2.073233 | 0 | 0 | 40.61679 | 43.44256 | 0 | 1750.761 | 3.756631 | 3.226365 | 36.58488
1051 | 26.12.2020 06:49:43 | GS | GOOD | 2002 | 31 | 72 | 55 | 0 | 2045 | SPC | 270 | 1 | 20 | 90 | 165 |  | 40 | 0 | 2.081664 | 0 | 0 | 41.24496 | 43.84404 | 0 | 1804.74 | 2.463058 | 3.281086 | 37.76086
1052 | 26.12.2020 06:52:23 | GS | GOOD | 1999 | 30 | 68 | 51 | 0 | 2040 | SPC | 280 | 1 | 20 | 90 | 123 |  | 40 | 0 | 2.078707 | 0 | 0 | 39.78413 | 43.93085 | 0 | 1759.418 | 0 | 3.281086 | 0
1053 | 26.12.2020 06:55:09 | GS | GOOD | 2002 | 29 | 70 | 50 | 0 | 2043 | SPC | 280 | 1 | 20 | 90 | 124 |  | 40 | 0 | 2.095762 | 0 | 0 | 40.77749 | 43.93266 | 0 | 1816.453 | 0 | 3.263951 | 0
1054 | 26.12.2020 07:03:40 | GS | GOOD | 2004 | 30 | 67 | 50 | 0 | 2045 | SPC | 210 | 1 | 20 | 90 | 166 |  | 40 | 0 | 2.347389 | 0 | 0 | 39.67455 | 36.89056 | 0 | 1745.669 | 9.19608 | 3.263951 | 31.63993
1055 | 26.12.2020 07:07:05 | GS | GOOD | 1994 | 30 | 70 | 50 | 0 | 2036 | SPC | 220 | 1 | 20 | 90 | 169 |  | 40 | 0 | 2.286775 | 0 | 0 | 40.80671 | 38.19444 | 0 | 1781.315 | 6.584823 | 3.263951 | 34.0138
1056 | 26.12.2020 07:10:35 | GS | GOOD | 2001 | 29 | 72 | 49 | 0 | 2042 | SPC | 230 | 1 | 20 | 90 | 171 |  | 40 | 0 | 2.257897 | 0 | 0 | 40.43419 | 38.50188 | 0 | 1784.88 | 6.464304 | 3.263951 | 34.12336
1057 | 26.12.2020 07:14:01 | GS | GOOD | 1999 | 29 | 68 | 50 | 0 | 2039 | SPC | 250 | 1 | 20 | 90 | 168 |  | 40 | 0 | 2.186263 | 0 | 0 | 39.63073 | 38.60315 | 0 | 1744.141 | 5.556392 | 3.263951 | 34.94873
1058 | 26.12.2020 07:17:31 | GS | GOOD | 2001 | 31 | 70 | 51 | 0 | 2044 | SPC | 270 | 1 | 20 | 90 | 171 |  | 40 | 0 | 2.105639 | 0 | 0 | 40.41229 | 38.56518 | 0 | 1747.196 | 5.556392 | 3.263951 | 34.94873
1059 | 26.12.2020 07:20:57 | GS | GOOD | 1998 | 28 | 71 | 49 | 0 | 2038 | SPC | 260 | 1 | 20 | 90 | 169 |  | 40 | 0 | 2.119306 | 0 | 0 | 40.72637 | 38.45306 | 0 | 1775.714 | 5.709045 | 3.263951 | 34.80996
1060 | 26.12.2020 07:24:27 | GS | GOOD | 2001 | 32 | 70 | 51 | 0 | 2045 | SPC | 260 | 1 | 20 | 90 | 168 |  | 40 | 0 | 2.148109 | 0 | 0 | 39.68186 | 38.26678 | 0 | 1796.083 | 4.519927 | 3.263951 | 35.89098
1061 | 26.12.2020 07:27:48 | GS | GOOD | 1999 | 32 | 70 | 50 | 0 | 2043 | SPC | 260 | 1 | 20 | 90 | 160 |  | 40 | 0 | 2.111455 | 0 | 0 | 41.61017 | 38.12753 | 0 | 1767.057 | 4.841302 | 3.263951 | 35.59882
1062 | 26.12.2020 07:31:13 | GS | GOOD | 2003 | 28 | 72 | 50 | 0 | 2043 | SPC | 260 | 1 | 20 | 90 | 168 |  | 40 | 0 | 2.122025 | 0 | 0 | 41.01853 | 37.97924 | 0 | 1757.381 | 5.709045 | 3.263951 | 34.80996
1063 | 26.12.2020 07:34:43 | GS | GOOD | 1999 | 31 | 71 | 50 | 0 | 2042 | SPC | 250 | 1 | 20 | 90 | 171 |  | 40 | 0 | 2.193542 | 0 | 0 | 41.85851 | 37.94126 | 0 | 1774.186 | 5.588527 | 3.263951 | 34.91952
1064 | 26.12.2020 07:38:09 | GS | GOOD | 2001 | 30 | 66 | 50 | 0 | 2042 | SPC | 240 | 1 | 20 | 90 | 166 |  | 40 | 0 | 2.207852 | 0 | 0 | 40.6314 | 38.27221 | 0 | 1707.985 | 5.082351 | 3.263951 | 35.37968
1065 | 26.12.2020 07:41:34 | GS | GOOD | 1998 | 29 | 71 | 50 | 0 | 2039 | SPC | 250 | 1 | 20 | 90 | 170 |  | 40 | 0 | 2.20656 | 0 | 0 | 40.74827 | 38.58326 | 0 | 1728.864 | 4.841302 | 3.263951 | 35.59882
1066 | 26.12.2020 07:45:05 | GS | GOOD | 2000 | 29 | 70 | 49 | 0 | 2040 | SPC | 230 | 1 | 20 | 90 | 166 |  | 40 | 0 | 2.266088 | 0 | 0 | 40.67524 | 38.47114 | 0 | 1817.471 | 3.595943 | 3.345155 | 36.73096
1067 | 26.12.2020 07:48:40 | GS | GOOD | 2002 | 31 | 73 | 51 | 0 | 2045 | SPC | 240 | 1 | 20 | 90 | 180 |  | 40 | 0 | 2.334192 | 0 | 0 | 40.9601 | 38.01541 | 0 | 1782.843 | 3.812877 | 3.43143 | 36.53375
1068 | 26.12.2020 07:51:25 | GS | GOOD | 1997 | 29 | 67 | 49 | 0 | 2037 | SPC | 260 | 1 | 20 | 90 | 126 |  | 40 | 0 | 2.288822 | 0 | 0 | 39.14135 | 38.02083 | 0 | 1763.492 | 0 | 3.450652 | 0
1069 | 26.12.2020 07:54:11 | GS | GOOD | 2002 | 31 | 69 | 51 | 0 | 2045 | SPC | 280 | 1 | 20 | 90 | 125 |  | 40 | 0 | 2.212025 | 0 | 0 | 38.0165 | 38.18541 | 0 | 1708.494 | 0 | 3.498799 | 0
1070 | 26.12.2020 07:56:51 | GS | GOOD | 1998 | 31 | 71 | 50 | 0 | 2041 | SPC | 300 | 1 | 20 | 90 | 122 |  | 40 | 0 | 2.182333 | 0 | 0 | 39.9229 | 38.34816 | 0 | 1781.315 | 0 | 3.498799 | 0
1071 | 26.12.2020 07:59:36 | GS | GOOD | 2001 | 25 | 71 | 50 | 0 | 2038 | SPC | 290 | 1 | 20 | 90 | 125 |  | 40 | 0 | 2.219627 | 0 | 0 | 39.53578 | 38.19444 | 0 | 1737.521 | 0 | 3.498799 | 0
1072 | 26.12.2020 08:11:28 | GS | GOOD | 2004 | 33 | 71 | 50 | 0 | 2049 | SPC | 270 | 1 | 20 | 90 | 120 |  | 40 | 0 | 2.290578 | 0 | 0 | 38.76152 | 38.48922 | 0 | 1741.594 | 0 | 3.527789 | 0
1073 | 26.12.2020 08:18:34 | GS | GOOD | 2002 | 30 | 68 | 50 | 0 | 2043 | SPC | 260 | 1 | 20 | 90 | 122 |  | 40 | 0 | 2.352671 | 0 | 0 | 38.84187 | 36.83087 | 0 | 1680.995 | 0 | 3.554712 | 0
1074 | 26.12.2020 08:50:22 | GS | GOOD | 1999 | 32 | 70 | 50 | 0 | 2043 | SPC | 280 | 1 | 20 | 90 | 119 |  | 40 | 0 | 2.589188 | 0 | 0 | 39.63803 | 30.1794 | 0 | 1719.188 | 0 | 3.554712 | 0
1075 | 26.12.2020 08:53:03 | GS | BAD | 1995 | 30 | 73 | 50 | 0 | 2037 | SPC | 340 | 1 | 20 | 90 | 118 |  | 40 | 0 | 2.079173 | 0 | 0 | 48.66603 | 45.12984 | 0 | 1976.353 | 0 | 3.554712 | 0
1076 | 26.12.2020 08:57:33 | GS | BAD | 2000 | 30 | 66 | 50 | 0 | 2041 | SPC | 340 | 1 | 20 | 90 | 121 |  | 40 | 0 | 2.081741 | 0 | 0 | 50.47747 | 45.75919 | 0 | 2050.702 | 0 | 3.554712 | 0
1077 | 26.12.2020 09:03:04 | GS | BAD | 1997 | 30 | 71 | 50 | 0 | 2039 | SPC | 350 | 1 | 20 | 90 | 130 |  | 40 | 0 | 2.074439 | 0 | 0 | 49.87123 | 46.04131 | 0 | 2046.119 | 0 | 3.554712 | 0
1078 | 26.12.2020 09:08:15 | GS | BAD | 2003 | 31 | 70 | 50 | 0 | 2046 | SPC | 350 | 1 | 20 | 90 | 131 |  | 40 | 0 | 2.081942 | 0 | 0 | 50.33139 | 46.17332 | 0 | 2093.987 | 0 | 3.554712 | 0
1079 | 26.12.2020 09:27:07 | GS | BAD | 2000 | 30 | 72 | 50 | 0 | 2042 | SPC | 340 | 1 | 20 | 90 | 131 |  | 40 | 0 | 2.066728 | 0 | 0 | 48.54916 | 46.03588 | 0 | 1985.01 | 0 | 3.3 | 0
1080 | 26.12.2020 09:30:17 | GS | BAD | 2001 | 29 | 70 | 50 | 0 | 2042 | SPC | 300 | 1 | 20 | 90 | 116 |  | 40 | 0 | 1.949041 | 0 | 0 | 44.46612 | 45.76461 | 0 | 1855.155 | 0 | 3.2 | 0
1081 | 26.12.2020 09:34:48 | GS | GOOD | 2003 | 30 | 68 | 51 | 0 | 2044 | SPC | 290 | 1 | 20 | 90 | 122 |  | 40 | 0 | 1.963802 | 0 | 0 | 40.52915 | 44.40104 | 0 | 1744.141 | 0 | 3.18925 | 0
1082 | 26.12.2020 09:37:33 | GS | GOOD | 1997 | 30 | 70 | 50 | 0 | 2039 | SPC | 310 | 1 | 20 | 90 | 122 |  | 40 | 0 | 1.854728 | 0 | 0 | 40.68254 | 45.73025 | 0 | 1756.872 | 0 | 3.174556 | 0
1083 | 26.12.2020 09:40:09 | GS | GOOD | 1999 | 31 | 72 | 55 | 0 | 2042 | SPC | 310 | 1 | 20 | 90 | 120 |  | 40 | 0 | 1.84604 | 0 | 0 | 41.85851 | 45.56569 | 0 | 1775.714 | 0 | 3.129623 | 0
1084 | 26.12.2020 09:42:49 | GS | GOOD | 2001 | 29 | 70 | 55 | 0 | 2042 | SPC | 310 | 1 | 20 | 90 | 122 |  | 40 | 0 | 1.834457 | 0 | 0 | 40.03977 | 45.68323 | 0 | 1728.864 | 0 | 3.129623 | 0
1085 | 26.12.2020 09:45:34 | GS | GOOD | 2000 | 30 | 68 | 50 | 0 | 2041 | SPC | 310 | 1 | 20 | 90 | 122 |  | 40 | 0 | 1.811542 | 0 | 0 | 41.18653 | 45.93642 | 0 | 1757.381 | 0 | 3.10197 | 0
1086 | 26.12.2020 09:50:00 | GS | GOOD | 2002 | 31 | 69 | 46 | 0 | 2044 | SPC | 310 | 1 | 20 | 90 | 120 |  | 40 | 0 | 1.788005 | 0 | 0 | 39.16326 | 46.25108 | 0 | 1687.106 | 0 | 3.120629 | 0
1087 | 26.12.2020 09:53:00 | GS | GOOD | 1998 | 30 | 73 | 54 | 0 | 2040 | SPC | 320 | 1 | 20 | 90 | 117 |  | 40 | 0 | 1.774365 | 0 | 0 | 40.18584 | 46.0612 | 0 | 1758.399 | 0 | 3.120629 | 0
1088 | 26.12.2020 09:56:00 | GS | GOOD | 2001 | 31 | 70 | 50 | 0 | 2044 | SPC | 310 | 1 | 20 | 90 | 120 |  | 40 | 0 | 1.798727 | 0 | 0 | 39.88638 | 45.91291 | 0 | 1768.584 | 0 | 3.120629 | 0
1089 | 26.12.2020 10:00:11 | GS | GOOD | 1999 | 31 | 67 | 47 | 0 | 2041 | SPC | 300 | 1 | 20 | 90 | 164 |  | 40 | 0 | 1.835384 | 0 | 0 | 40.92358 | 46.04131 | 0 | 1748.724 | 2.310405 | 3.171781 | 37.89963
1090 | 26.12.2020 10:03:41 | GS | GOOD | 2001 | 30 | 70 | 52 | 0 | 2043 | SPC | 320 | 1 | 20 | 90 | 120 |  | 40 | 0 | 1.837108 | 0 | 0 | 41.16462 | 45.92737 | 0 | 1769.093 | 0 | 3.144691 | 0
1091 | 26.12.2020 10:06:52 | GS | GOOD | 1999 | 29 | 70 | 51 | 0 | 2040 | SPC | 300 | 1 | 20 | 90 | 119 |  | 40 | 0 | 1.857427 | 0 | 0 | 40.18584 | 46.38129 | 0 | 1769.603 | 0 | 3.144691 | 0
1092 | 26.12.2020 10:09:57 | GS | GOOD | 2000 | 27 | 70 | 49 | 0 | 2038 | SPC | 310 | 1 | 20 | 90 | 119 |  | 40 | 0 | 1.841267 | 0 | 0 | 40.17855 | 46.21853 | 0 | 1747.196 | 0 | 3.144691 | 0
1093 | 26.12.2020 10:13:43 | GS | GOOD | 2000 | 31 | 72 | 47 | 0 | 2042 | SPC | 300 | 1 | 20 | 90 | 120 |  | 40 | 0 | 1.861696 | 0 | 0 | 40.63871 | 46.58022 | 0 | 1727.336 | 0 | 3.131124 | 0
1094 | 26.12.2020 10:16:43 | GS | GOOD | 2001 | 32 | 72 | 50 | 0 | 2045 | SPC | 310 | 1 | 20 | 90 | 119 |  | 40 | 0 | 1.840199 | 0 | 0 | 40.61679 | 46.37044 | 0 | 1696.272 | 0 | 3.118121 | 0
1095 | 26.12.2020 10:23:54 | GS | GOOD | 1997 | 31 | 69 | 50 | 0 | 2039 | SPC | 300 | 1 | 20 | 90 | 120 |  | 40 | 0 | 1.85264 | 0 | 0 | 38.38902 | 46.88766 | 0 | 1598.499 | 0 | 3.156689 | 0
1096 | 26.12.2020 10:27:04 | GS | GOOD | 2002 | 30 | 67 | 49 | 0 | 2043 | SPC | 310 | 1 | 20 | 90 | 123 |  | 40 | 0 | 1.836503 | 0 | 0 | 41.17191 | 46.44278 | 0 | 1704.929 | 0 | 3.129411 | 0
1097 | 26.12.2020 10:30:30 | GS | GOOD | 1996 | 30 | 70 | 51 | 0 | 2038 | SPC | 300 | 1 | 20 | 90 | 120 |  | 40 | 0 | 1.865978 | 0 | 0 | 40.18584 | 46.58022 | 0 | 1749.233 | 0 | 3.129411 | 0
1098 | 26.12.2020 10:33:35 | GS | GOOD | 2002 | 31 | 73 | 51 | 0 | 2045 | SPC | 310 | 1 | 20 | 90 | 120 |  | 40 | 0 | 1.846214 | 0 | 0 | 40.57298 | 46.6833 | 0 | 1729.373 | 0 | 3.117534 | 0
1099 | 26.12.2020 10:48:07 | GS | GOOD | 2002 | 30 | 71 | 51 | 0 | 2044 | SPC | 300 | 1 | 20 | 90 | 118 |  | 40 | 0 | 1.869996 | 0 | 0 | 38.94414 | 46.79181 | 0 | 1420.775 | 0 | 3.141828 | 0
1100 | 26.12.2020 10:50:47 | GS | GOOD | 2000 | 30 | 70 | 51 | 0 | 2042 | SPC | 310 | 1 | 20 | 90 | 119 |  | 40 | 0 | 1.83939 | 0 | 0 | 39.98134 | 46.62363 | 0 | 1727.845 | 0 | 3.141828 | 0
1101 | 26.12.2020 10:54:22 | GS | GOOD | 2000 | 30 | 67 | 51 | 0 | 2041 | SPC | 310 | 1 | 20 | 90 | 125 |  | 40 | 0 | 1.855313 | 0 | 0 | 39.15595 | 46.77373 | 0 | 1711.04 | 0 | 3.160675 | 0
1102 | 26.12.2020 10:57:38 | GS | GOOD | 2000 | 28 | 69 | 51 | 0 | 2040 | SPC | 310 | 1 | 20 | 90 | 123 |  | 40 | 0 | 1.843093 | 0 | 0 | 41.05505 | 46.21672 | 0 | 1759.927 | 0 | 3.136402 | 0
1103 | 26.12.2020 11:00:58 | GS | GOOD | 1999 | 31 | 70 | 49 | 0 | 2041 | SPC | 300 | 1 | 20 | 90 | 122 |  | 40 | 0 | 1.880937 | 0 | 0 | 39.53578 | 46.0395 | 0 | 1758.909 | 0 | 3.136402 | 0
1104 | 26.12.2020 11:06:54 | GS | GOOD | 1999 | 31 | 71 | 54 | 0 | 2042 | SPC | 310 | 1 | 20 | 90 | 119 |  | 40 | 0 | 1.827721 | 0 | 0 | 38.54971 | 46.00152 | 0 | 1659.607 | 0 | 3.170838 | 0
1105 | 26.12.2020 11:10:24 | GS | GOOD | 2004 | 29 | 69 | 54 | 0 | 2045 | SPC | 320 | 1 | 20 | 90 | 120 |  | 40 | 0 | 1.827179 | 0 | 0 | 40.94549 | 46.01418 | 0 | 1710.531 | 0 | 3.149383 | 0
1106 | 26.12.2020 11:16:20 | GS | GOOD | 1997 | 28 | 73 | 51 | 0 | 2037 | SPC | 300 | 1 | 20 | 90 | 119 |  | 40 | 0 | 1.863832 | 0 | 0 | 40.85783 | 46.29268 | 0 | 1743.632 | 0 | 3.130182 | 0
1107 | 26.12.2020 11:20:51 | GS | GOOD | 2001 | 32 | 70 | 51 | 0 | 2045 | SPC | 300 | 1 | 20 | 90 | 120 |  | 40 | 0 | 1.880432 | 0 | 0 | 38.84187 | 46.56576 | 0 | 1652.478 | 0 | 3.157105 | 0
1108 | 26.12.2020 11:33:52 | GS | BAD | 1999 | 31 | 71 | 48 | 0 | 2041 | SPC | 400 | 1 | 20 | 90 | 169 |  | 43 | 0 | 1.903709 | 0 | 0 | 47.05911 | 46.65617 | 0 | 1954.456 | 6.687046 | 3.6 | 36.92087
1109 | 26.12.2020 11:50:24 | SUMP | BAD | 2002 | 30 | 97 | 58 | 0 | 2047 | SPC | 390 | 1 | 20 | 90 | 131 |  | 43 | 0 | 1.923328 | 0 | 0 | 48.98742 | 46.71767 | 0 | 2019.639 | 0 | 3.6 | 0
1110 | 26.12.2020 11:57:35 | SUMP | BAD | 1999 | 29 | 99 | 63 | 0 | 2044 | SPC | 280 | 1 | 20 | 90 | 131 |  | 43 | 0 | 1.923964 | 0 | 0 | 48.59299 | 46.19321 | 0 | 1983.992 | 0 | 3.1 | 0
1111 | 26.12.2020 12:02:16 | SUMP | GOOD | 1999 | 31 | 99 | 65 | 0 | 2046 | SPC | 290 | 1 | 20 | 90 | 167 |  | 43 | 0 | 1.915264 | 0 | 0 | 44.69255 | 46.08471 | 0 | 1838.35 | 6.413862 | 3.1 | 37.16922
1112 | 26.12.2020 12:16:22 | SUMP | GOOD | 2000 | 30 | 101 | 65 | 0 | 2046 | SPC | 280 | 1 | 20 | 90 | 177 |  | 43 | 0 | 1.928816 | 0 | 0 | 44.15934 | 45.94184 | 0 | 1819.508 | 6.566527 | 3.1 | 37.03043
1113 | 26.12.2020 12:27:44 | SUMP | GOOD | 2000 | 30 | 101 | 64 | 0 | 2046 | SPC | 280 | 1 | 20 | 90 | 161 |  | 43 | 0 | 1.944877 | 0 | 0 | 45.06507 | 45.89301 | 0 | 1875.524 | 6.036237 | 3.1 | 37.51251
1114 | 26.12.2020 12:31:59 | SUMP | GOOD | 2001 | 31 | 100 | 65 | 0 | 2048 | SPC | 280 | 1 | 20 | 90 | 165 |  | 43 | 0 | 1.944492 | 0 | 0 | 43.16597 | 45.90567 | 0 | 1858.21 | 5.232771 | 3.1 | 38.24294
1115 | 26.12.2020 12:46:16 | SUMP | GOOD | 2000 | 30 | 103 | 64 | 0 | 2046 | SPC | 280 | 1 | 20 | 90 | 161 |  | 43 | 0 | 1.961439 | 0 | 0 | 43.21709 | 45.95269 | 0 | 1860.756 | 4.196306 | 3.195238 | 39.18518
1116 | 26.12.2020 12:50:52 | SUMP | GOOD | 2001 | 29 | 99 | 66 | 0 | 2046 | SPC | 290 | 1 | 20 | 90 | 169 |  | 43 | 0 | 1.974934 | 0 | 0 | 44.55377 | 45.70493 | 0 | 1904.551 | 5.176538 | 3.195238 | 38.29406
1117 | 26.12.2020 13:02:18 | SUMP | GOOD | 1999 | 30 | 101 | 65 | 0 | 2045 | SPC | 290 | 1 | 20 | 90 | 167 |  | 43 | 0 | 1.974201 | 0 | 0 | 42.96875 | 45.81705 | 0 | 1896.403 | 3.127705 | 3.265496 | 40.15663
1118 | 26.12.2020 13:28:56 | SUMP | GOOD | 2000 | 30 | 99 | 65 | 0 | 2046 | SPC | 310 | 1 | 20 | 90 | 167 |  | 43 | 0 | 1.954984 | 0 | 0 | 45.87583 | 46.2113 | 0 | 1966.169 | 2.854522 | 3.329368 | 40.40498
1119 | 26.12.2020 13:31:36 | SUMP | GOOD | 2000 | 30 | 100 | 65 | 0 | 2046 | SPC | 330 | 1 | 20 | 90 | 123 |  | 43 | 0 | 1.923067 | 0 | 0 | 43.31936 | 46.49703 | 0 | 1863.303 | 0 | 3.329368 | 0
1120 | 26.12.2020 13:35:17 | SUMP | GOOD | 2000 | 30 | 97 | 64 | 0 | 2046 | SPC | 340 | 1 | 20 | 90 | 120 |  | 43 | 0 | 1.893302 | 0 | 0 | 43.2098 | 46.49703 | 0 | 1890.802 | 0 | 3.329368 | 0
1121 | 26.12.2020 13:39:07 | SUMP | GOOD | 2000 | 30 | 100 | 56 | 0 | 2045 | SPC | 350 | 1 | 20 | 90 | 122 |  | 43 | 0 | 1.869138 | 0 | 0 | 43.02718 | 46.80447 | 0 | 1816.453 | 0 | 3.329368 | 0
1122 | 26.12.2020 13:43:13 | SUMP | GOOD | 2000 | 30 | 102 | 61 | 0 | 2046 | SPC | 350 | 1 | 20 | 90 | 126 |  | 43 | 0 | 1.828676 | 0 | 0 | 42.39172 | 46.88042 | 0 | 1837.841 | 0 | 3.342153 | 0
1123 | 26.12.2020 13:46:33 | SUMP | GOOD | 1997 | 31 | 101 | 62 | 0 | 2044 | SPC | 360 | 1 | 20 | 90 | 122 |  | 43 | 0 | 1.805367 | 0 | 0 | 43.85986 | 46.74298 | 0 | 1886.727 | 0 | 3.322899 | 0
1124 | 26.12.2020 13:50:29 | SUMP | GOOD | 2001 | 29 | 97 | 62 | 0 | 2045 | SPC | 360 | 1 | 20 | 90 | 120 |  | 43 | 0 | 1.805557 | 0 | 0 | 44.29081 | 46.69777 | 0 | 1864.83 | 0 | 3.292564 | 0
1125 | 26.12.2020 13:54:49 | SUMP | GOOD | 2002 | 30 | 99 | 56 | 0 | 2047 | SPC | 350 | 1 | 20 | 90 | 123 |  | 43 | 0 | 1.832365 | 0 | 0 | 42.92493 | 46.33427 | 0 | 1771.13 | 0 | 3.292564 | 0
1126 | 26.12.2020 13:58:40 | SUMP | GOOD | 1997 | 30 | 102 | 61 | 0 | 2043 | SPC | 350 | 1 | 20 | 90 | 120 |  | 43 | 0 | 1.81606 | 0 | 0 | 44.02056 | 46.35778 | 0 | 1941.725 | 0 | 3.269178 | 0
1127 | 26.12.2020 14:13:47 | SUMP | BAD | 2001 | 30 | 98 | 63 | 0 | 2047 | SPC | 340 | 1 | 20 | 90 | 173 |  | 43 | 0 | 1.809039 | 0 | 0 | 47.7384 | 46.29991 | 0 | 2008.945 | 4.260587 | 3.365919 | 39.12674
1128 | 26.12.2020 14:19:52 | SUMP | GOOD | 2002 | 28 | 102 | 60 | 0 | 2046 | SPC | 370 | 1 | 20 | 90 | 126 |  | 43 | 0 | 1.800319 | 0 | 0 | 45.26957 | 46.48076 | 0 | 1878.07 | 0 | 3.310416 | 0
1129 | 26.12.2020 14:22:33 | SUMP | GOOD | 2000 | 30 | 102 | 65 | 0 | 2046 | SPC | 350 | 1 | 20 | 90 | 122 |  | 43 | 0 | 1.81728 | 0 | 0 | 43.66265 | 46.12268 | 0 | 1872.469 | 0 | 3.296233 | 0
1130 | 26.12.2020 14:25:13 | SUMP | GOOD | 2000 | 31 | 100 | 65 | 0 | 2047 | SPC | 350 | 1 | 20 | 90 | 120 |  | 43 | 0 | 1.808716 | 0 | 0 | 42.83728 | 46.00333 | 0 | 1876.543 | 0 | 3.296233 | 0
1131 | 26.12.2020 14:27:58 | SUMP | GOOD | 1999 | 31 | 101 | 56 | 0 | 2045 | SPC | 350 | 1 | 20 | 90 | 123 |  | 43 | 0 | 1.790901 | 0 | 0 | 43.2098 | 46.03045 | 0 | 1878.58 | 0 | 3.296233 | 0
1132 | 26.12.2020 14:30:44 | SUMP | GOOD | 2001 | 31 | 100 | 60 | 0 | 2048 | SPC | 350 | 1 | 20 | 90 | 123 |  | 43 | 0 | 1.784724 | 0 | 0 | 42.5305 | 46.02502 | 0 | 1841.914 | 0 | 3.296233 | 0
1133 | 26.12.2020 14:33:24 | SUMP | GOOD | 2000 | 29 | 99 | 63 | 0 | 2045 | SPC | 350 | 1 | 20 | 90 | 123 |  | 43 | 0 | 1.793373 | 0 | 0 | 42.33329 | 45.98524 | 0 | 1829.693 | 0 | 3.31052 | 0
1134 | 26.12.2020 14:36:09 | SUMP | GOOD | 2001 | 26 | 100 | 61 | 0 | 2043 | SPC | 360 | 1 | 20 | 90 | 127 |  | 43 | 0 | 1.788806 | 0 | 0 | 43.26092 | 46.01779 | 0 | 1834.785 | 0 | 3.31052 | 0
1135 | 26.12.2020 14:38:50 | SUMP | GOOD | 1998 | 33 | 97 | 56 | 0 | 2046 | SPC | 360 | 1 | 20 | 90 | 123 |  | 43 | 0 | 1.782869 | 0 | 0 | 44.2616 | 46.33246 | 0 | 1935.105 | 0 | 3.280936 | 0
1136 | 26.12.2020 14:42:20 | SUMP | GOOD | 2000 | 31 | 102 | 64 | 0 | 2047 | SPC | 350 | 1 | 20 | 90 | 120 |  | 43 | 0 | 1.786124 | 0 | 0 | 42.1726 | 46.1679 | 0 | 1829.184 | 0 | 3.299355 | 0
1137 | 26.12.2020 14:45:56 | SUMP | GOOD | 1998 | 30 | 101 | 60 | 0 | 2044 | SPC | 360 | 1 | 20 | 90 | 128 |  | 43 | 0 | 1.785406 | 0 | 0 | 42.90301 | 46.32342 | 0 | 1793.028 | 0 | 3.299355 | 0
1138 | 26.12.2020 14:48:36 | SUMP | GOOD | 2004 | 28 | 100 | 56 | 0 | 2047 | SPC | 360 | 1 | 20 | 90 | 127 |  | 43 | 0 | 1.761359 | 0 | 0 | 44.0936 | 46.42831 | 0 | 1873.997 | 0 | 3.274091 | 0
1139 | 26.12.2020 15:00:02 | SUMP | GOOD | 1998 | 31 | 101 | 63 | 0 | 2045 | SPC | 350 | 1 | 20 | 90 | 120 |  | 43 | 0 | 1.765683 | 0 | 0 | 42.23103 | 46.01961 | 0 | 1754.835 | 0 | 3.291008 | 0
1140 | 26.12.2020 15:20:55 | SUMP | GOOD | 2010 | 29 | 99 | 61 | 0 | 2055 | SPC | 350 | 1 | 20 | 90 | 162 |  | 43 | 0 | 1.790827 | 0 | 0 | 45.02855 | 45.00687 | 0 | 1969.224 | 2.324232 | 3.342483 | 40.88706
1141 | 26.12.2020 15:23:30 | SUMP | GOOD | 1989 | 30 | 100 | 65 | 0 | 2035 | SPC | 370 | 1 | 20 | 90 | 122 |  | 43 | 0 | 1.748148 | 0 | 0 | 42.72772 | 45.47345 | 0 | 1837.331 | 0 | 3.342483 | 0
1142 | 26.12.2020 15:26:20 | SUMP | GOOD | 2002 | 32 | 101 | 64 | 0 | 2050 | SPC | 370 | 1 | 20 | 90 | 127 |  | 43 | 0 | 1.742873 | 0 | 0 | 42.80806 | 45.65249 | 0 | 1852.099 | 0 | 3.342483 | 0
1143 | 26.12.2020 15:29:01 | SUMP | GOOD | 2001 | 28 | 97 | 61 | 0 | 2044 | SPC | 370 | 1 | 20 | 90 | 120 |  | 43 | 0 | 1.758063 | 0 | 0 | 42.62545 | 45.83152 | 0 | 1848.535 | 0 | 3.342483 | 0
1144 | 26.12.2020 15:31:46 | SUMP | GOOD | 1999 | 28 | 99 | 56 | 0 | 2042 | SPC | 360 | 1 | 20 | 90 | 124 |  | 43 | 0 | 1.785122 | 0 | 0 | 43.11484 | 46.1046 | 0 | 1835.295 | 0 | 3.342483 | 0
1145 | 26.12.2020 15:34:31 | SUMP | GOOD | 1996 | 32 | 98 | 62 | 0 | 2044 | SPC | 370 | 1 | 20 | 90 | 125 |  | 43 | 0 | 1.779838 | 0 | 0 | 42.29677 | 46.54044 | 0 | 1821.545 | 0 | 3.357709 | 0
1146 | 26.12.2020 15:37:22 | SUMP | GOOD | 2005 | 31 | 101 | 62 | 0 | 2052 | SPC | 380 | 1 | 20 | 90 | 124 |  | 43 | 0 | 1.745191 | 0 | 0 | 44.73637 | 46.65076 | 0 | 1918.81 | 0 | 3.315917 | 0
1147 | 26.12.2020 15:40:22 | SUMP | GOOD | 2000 | 30 | 101 | 60 | 0 | 2046 | SPC | 380 | 1 | 20 | 90 | 121 |  | 43 | 0 | 1.686471 | 0 | 0 | 44.03517 | 47.01425 | 0 | 1858.21 | 0 | 3.292155 | 0
1148 | 26.12.2020 15:43:13 | SUMP | GOOD | 1999 | 29 | 101 | 60 | 0 | 2044 | SPC | 380 | 1 | 20 | 90 | 125 |  | 43 | 0 | 1.665927 | 0 | 0 | 42.63276 | 46.97808 | 0 | 1843.442 | 0 | 3.292155 | 0
1149 | 26.12.2020 15:56:49 | SUMP | GOOD | 2000 | 32 | 99 | 60 | 0 | 2047 | SPC | 380 | 1 | 20 | 90 | 119 |  | 43 | 0 | 1.672328 | 0 | 0 | 41.00393 | 46.77554 | 0 | 1733.956 | 0 | 3.340626 | 0
1150 | 26.12.2020 16:00:10 | SUMP | GOOD | 1999 | 29 | 98 | 56 | 0 | 2043 | SPC | 380 | 1 | 20 | 90 | 120 |  | 43 | 0 | 1.738343 | 0 | 0 | 43.42161 | 46.80627 | 0 | 1915.245 | 0 | 3.340626 | 0
1151 | 26.12.2020 16:26:53 | SUMP | GOOD | 2002 | 30 | 101 | 64 | 0 | 2048 | SPC | 320 | 1 | 20 | 90 | 120 |  | 40 | 0 | 1.804018 | 0 | 0 | 42.38442 | 47.10829 | 0 | 1816.962 | 0 | 3.041543 | 0
1152 | 26.12.2020 16:30:08 | GS | GOOD | 2000 | 29 | 69 | 50 | 0 | 2040 | SPC | 290 | 1 | 20 | 90 | 118 |  | 40 | 0 | 1.834482 | 0 | 0 | 38.48396 | 46.71947 | 0 | 1671.829 | 0 | 3.07767 | 0
1153 | 26.12.2020 16:36:49 | GS | GOOD | 1999 | 31 | 74 | 50 | 0 | 2042 | SPC | 300 | 1 | 20 | 90 | 163 |  | 40 | 0 | 1.839381 | 0 | 0 | 40.41229 | 46.76106 | 0 | 1760.436 | 3.065653 | 3.146477 | 37.21304
1154 | 26.12.2020 16:40:50 | GS | GOOD | 2000 | 30 | 67 | 50 | 0 | 2041 | SPC | 310 | 1 | 20 | 90 | 119 |  | 40 | 0 | 1.84402 | 0 | 0 | 39.41891 | 46.58384 | 0 | 1680.995 | 0 | 3.158562 | 0
1155 | 26.12.2020 16:44:20 | GS | GOOD | 2000 | 30 | 71 | 50 | 0 | 2042 | SPC | 320 | 1 | 20 | 90 | 119 |  | 40 | 0 | 1.83229 | 0 | 0 | 40.6022 | 46.9401 | 0 | 1756.872 | 0 | 3.145935 | 0
1156 | 26.12.2020 16:48:00 | GS | GOOD | 1999 | 31 | 73 | 50 | 0 | 2042 | SPC | 310 | 1 | 20 | 90 | 120 |  | 40 | 0 | 1.828128 | 0 | 0 | 40.01786 | 46.51512 | 0 | 1722.753 | 0 | 3.145935 | 0
1157 | 26.12.2020 16:52:26 | GS | BAD | 2002 | 29 | 70 | 49 | 0 | 2042 | SPC | 320 | 1 | 20 | 90 | 163 |  | 40 | 0 | 1.813563 | 0 | 0 | 43.80873 | 46.71585 | 0 | 1888.255 | 4.166399 | 3.240474 | 36.21236
1158 | 26.12.2020 16:55:11 | GS | GOOD | 1999 | 29 | 70 | 51 | 0 | 2040 | SPC | 330 | 1 | 20 | 90 | 123 |  | 40 | 0 | 1.831847 | 0 | 0 | 42.03381 | 46.22396 | 0 | 1815.434 | 0 | 3.191033 | 0
1159 | 26.12.2020 16:58:37 | GS | GOOD | 2001 | 31 | 70 | 56 | 0 | 2044 | SPC | 320 | 1 | 20 | 90 | 119 |  | 40 | 0 | 1.827384 | 0 | 0 | 40.7921 | 46.56575 | 0 | 1719.188 | 0 | 3.173522 | 0
1160 | 26.12.2020 17:01:22 | GS | GOOD | 1999 | 30 | 70 | 52 | 0 | 2041 | SPC | 320 | 1 | 20 | 90 | 122 |  | 40 | 0 | 1.82176 | 0 | 0 | 40.86514 | 46.5965 | 0 | 1738.539 | 0 | 3.154132 | 0
1161 | 26.12.2020 17:05:22 | GS | GOOD | 1999 | 29 | 70 | 51 | 0 | 2040 | SPC | 310 | 1 | 20 | 90 | 120 |  | 40 | 0 | 1.850786 | 0 | 0 | 40.52915 | 46.22758 | 0 | 1675.394 | 0 | 3.143383 | 0
1162 | 26.12.2020 17:08:08 | GS | GOOD | 2000 | 30 | 70 | 51 | 0 | 2042 | SPC | 310 | 1 | 20 | 90 | 122 |  | 40 | 0 | 1.855142 | 0 | 0 | 40.15663 | 46.43193 | 0 | 1722.244 | 0 | 3.143383 | 0
1163 | 26.12.2020 17:10:38 | GS | GOOD | 2001 | 31 | 70 | 51 | 0 | 2044 | SPC | 300 | 1 | 20 | 90 | 118 |  | 40 | 0 | 1.865399 | 0 | 0 | 39.55769 | 46.05758 | 0 | 1688.125 | 0 | 3.143383 | 0
1164 | 26.12.2020 17:13:48 | GS | GOOD | 2001 | 29 | 67 | 50 | 0 | 2041 | SPC | 300 | 1 | 20 | 90 | 120 |  | 40 | 0 | 1.874256 | 0 | 0 | 40.55106 | 46.12811 | 0 | 1713.586 | 0 | 3.13207 | 0
1165 | 26.12.2020 17:16:29 | GS | GOOD | 1999 | 31 | 71 | 50 | 0 | 2042 | SPC | 300 | 1 | 20 | 90 | 120 |  | 40 | 0 | 1.899873 | 0 | 0 | 39.82064 | 46.11364 | 0 | 1731.41 | 0 | 3.13207 | 0
1166 | 26.12.2020 17:19:09 | GS | GOOD | 1999 | 29 | 69 | 50 | 0 | 2039 | SPC | 290 | 1 | 20 | 90 | 120 |  | 40 | 0 | 1.920607 | 0 | 0 | 38.63006 | 46.58384 | 0 | 1662.663 | 0 | 3.16444 | 0
1167 | 26.12.2020 17:23:30 | GS | GOOD | 2000 | 30 | 71 | 50 | 0 | 2042 | SPC | 290 | 1 | 20 | 90 | 162 |  | 40 | 0 | 1.936682 | 0 | 0 | 42.03381 | 46.64352 | 0 | 1777.241 | 2.655897 | 3.223668 | 37.58555
1168 | 26.12.2020 17:26:25 | GS | GOOD | 2001 | 31 | 71 | 50 | 0 | 2044 | SPC | 300 | 1 | 20 | 90 | 122 |  | 40 | 0 | 1.950058 | 0 | 0 | 42.01921 | 46.54224 | 0 | 1811.87 | 0 | 3.174603 | 0
1169 | 26.12.2020 17:29:50 | GS | GOOD | 2000 | 30 | 71 | 49 | 0 | 2042 | SPC | 300 | 1 | 20 | 90 | 119 |  | 40 | 0 | 1.950498 | 0 | 0 | 40.36115 | 46.90032 | 0 | 1803.722 | 0 | 3.174603 | 0
1170 | 26.12.2020 17:33:06 | GS | GOOD | 1997 | 29 | 70 | 46 | 0 | 2037 | SPC | 290 | 1 | 20 | 90 | 119 |  | 40 | 0 | 1.961188 | 0 | 0 | 40.90897 | 46.89309 | 0 | 1781.824 | 0 | 3.154087 | 0
1171 | 26.12.2020 17:35:56 | GS | GOOD | 2002 | 29 | 70 | 50 | 0 | 2043 | SPC | 300 | 1 | 20 | 90 | 119 |  | 40 | 0 | 1.909564 | 0 | 0 | 38.73962 | 46.95457 | 0 | 1686.597 | 0 | 3.18364 | 0
1172 | 26.12.2020 17:39:42 | GS | GOOD | 2002 | 31 | 68 | 50 | 0 | 2044 | SPC | 320 | 1 | 20 | 90 | 119 |  | 40 | 0 | 1.828496 | 0 | 0 | 39.28013 | 47.25658 | 0 | 1687.106 | 0 | 3.199293 | 0
1173 | 26.12.2020 17:43:07 | GS | GOOD | 1999 | 28 | 70 | 50 | 0 | 2039 | SPC | 340 | 1 | 20 | 90 | 120 |  | 40 | 0 | 1.757096 | 0 | 0 | 40.68985 | 47.66529 | 0 | 1713.586 | 0 | 3.184412 | 0
1174 | 26.12.2020 17:45:47 | GS | GOOD | 2001 | 31 | 71 | 52 | 0 | 2044 | SPC | 350 | 1 | 20 | 90 | 120 |  | 40 | 0 | 1.702842 | 0 | 0 | 40.6095 | 47.83167 | 0 | 1689.143 | 0 | 3.171596 | 0
1175 | 26.12.2020 17:48:28 | GS | GOOD | 1999 | 30 | 71 | 52 | 0 | 2041 | SPC | 350 | 1 | 20 | 90 | 119 |  | 40 | 0 | 1.695063 | 0 | 0 | 40.70445 | 47.74487 | 0 | 1627.016 | 0 | 3.156338 | 0
1176 | 26.12.2020 17:51:08 | GS | GOOD | 2001 | 31 | 69 | 51 | 0 | 2044 | SPC | 340 | 1 | 20 | 90 | 122 |  | 40 | 0 | 1.732841 | 0 | 0 | 40.16394 | 47.62913 | 0 | 1725.808 | 0 | 3.156338 | 0
1177 | 26.12.2020 17:54:23 | GS | GOOD | 2000 | 31 | 70 | 50 | 0 | 2043 | SPC | 330 | 1 | 20 | 90 | 122 |  | 40 | 0 | 1.787821 | 0 | 0 | 40.46341 | 47.59838 | 0 | 1676.412 | 0 | 3.156338 | 0
1178 | 26.12.2020 17:58:24 | GS | GOOD | 2000 | 29 | 68 | 50 | 0 | 2040 | SPC | 320 | 1 | 20 | 90 | 125 |  | 40 | 0 | 1.84835 | 0 | 0 | 39.95942 | 46.73575 | 0 | 1703.911 | 0 | 3.156338 | 0
1179 | 26.12.2020 18:12:36 | GS | GOOD | 1998 | 30 | 71 | 50 | 0 | 2040 | SPC | 310 | 1 | 20 | 90 | 118 |  | 40 | 0 | 1.868224 | 0 | 0 | 40.99662 | 46.88947 | 0 | 1719.188 | 0 | 3.133568 | 0
1180 | 26.12.2020 18:15:46 | GS | GOOD | 2000 | 30 | 72 | 50 | 0 | 2042 | SPC | 300 | 1 | 20 | 90 | 122 |  | 40 | 0 | 1.898269 | 0 | 0 | 38.92953 | 46.8099 | 0 | 1680.995 | 0 | 3.158238 | 0
1181 | 26.12.2020 18:19:11 | GS | GOOD | 2001 | 29 | 70 | 50 | 0 | 2042 | SPC | 300 | 1 | 20 | 90 | 119 |  | 40 | 0 | 1.920036 | 0 | 0 | 41.44217 | 46.84606 | 0 | 1761.964 | 0 | 3.124011 | 0
1182 | 26.12.2020 18:21:47 | GS | GOOD | 2001 | 31 | 68 | 55 | 0 | 2044 | SPC | 280 | 1 | 20 | 90 | 119 |  | 40 | 0 | 1.942021 | 0 | 0 | 40.01055 | 46.87138 | 0 | 1681.505 | 0 | 3.124011 | 0
1183 | 26.12.2020 18:24:27 | GS | GOOD | 1997 | 31 | 69 | 52 | 0 | 2040 | SPC | 280 | 1 | 20 | 90 | 119 |  | 40 | 0 | 1.961807 | 0 | 0 | 40.54375 | 46.89127 | 0 | 1712.059 | 0 | 3.112885 | 0
1184 | 26.12.2020 18:27:53 | GS | GOOD | 2002 | 29 | 73 | 51 | 0 | 2043 | SPC | 280 | 1 | 20 | 90 | 119 |  | 40 | 0 | 1.956885 | 0 | 0 | 38.43284 | 47.2403 | 0 | 1652.478 | 0 | 3.150327 | 0
1185 | 26.12.2020 18:30:48 | GS | GOOD | 2001 | 31 | 69 | 50 | 0 | 2043 | SPC | 300 | 1 | 20 | 90 | 118 |  | 40 | 0 | 1.923127 | 0 | 0 | 39.36778 | 47.43381 | 0 | 1635.164 | 0 | 3.163727 | 0
1186 | 26.12.2020 18:33:33 | GS | GOOD | 1998 | 32 | 71 | 51 | 0 | 2042 | SPC | 310 | 1 | 20 | 90 | 122 |  | 40 | 0 | 1.859925 | 0 | 0 | 40.85783 | 48.03783 | 0 | 1708.494 | 0 | 3.144525 | 0
1187 | 26.12.2020 18:36:13 | GS | GOOD | 2001 | 29 | 69 | 50 | 0 | 2041 | SPC | 310 | 1 | 20 | 90 | 119 |  | 40 | 0 | 1.861821 | 0 | 0 | 40.7702 | 48.05954 | 0 | 1711.55 | 0 | 3.127577 | 0
1188 | 26.12.2020 18:39:14 | GS | GOOD | 2000 | 30 | 69 | 50 | 0 | 2041 | SPC | 310 | 1 | 20 | 90 | 119 |  | 40 | 0 | 1.851769 | 0 | 0 | 38.79075 | 47.96549 | 0 | 1686.597 | 0 | 3.155815 | 0
1189 | 26.12.2020 18:46:00 | GS | GOOD | 1998 | 30 | 70 | 50 | 0 | 2040 | SPC | 360 | 1 | 20 | 90 | 119 |  | 40 | 0 | 1.882909 | 0 | 0 | 40.96741 | 47.48987 | 0 | 1675.394 | 0 | 3.377981 | 0
1190 | 26.12.2020 18:49:15 | GS | GOOD | 2003 | 29 | 72 | 50 | 0 | 2044 | SPC | 350 | 1 | 20 | 90 | 120 |  | 40 | 0 | 1.924794 | 0 | 0 | 40.30272 | 47.44647 | 0 | 1162.591 | 0 | 3.377981 | 0
1191 | 26.12.2020 18:53:36 | GS | GOOD | 1999 | 31 | 72 | 50 | 0 | 2042 | SPC | 280 | 1 | 20 | 90 | 125 |  | 41 | 0 | 1.936077 | 0 | 0 | 43.76492 | 47.63635 | 0 | 1820.017 | 0 | 3.031759 | 0
1192 | 26.12.2020 18:58:06 | P.Plat | GOOD | 1999 | 28 | 89 | 61 | 0 | 2042 | SPC | 270 | 1 | 20 | 90 | 161 |  | 41 | 0 | 1.937698 | 0 | 0 | 42.02652 | 47.91124 | 0 | 1804.74 | 3.956759 | 3.121398 | 37.40295
1193 | 26.12.2020 19:01:27 | P.Plat | GOOD | 2001 | 31 | 88 | 56 | 0 | 2046 | SPC | 290 | 1 | 20 | 90 | 164 |  | 41 | 0 | 1.947396 | 0 | 0 | 42.38442 | 47.40849 | 0 | 1786.917 | 2.574802 | 3.178731 | 38.65927
1194 | 26.12.2020 19:04:12 | P.Plat | GOOD | 1999 | 28 | 90 | 60 | 0 | 2042 | SPC | 300 | 1 | 20 | 90 | 118 |  | 41 | 0 | 1.924408 | 0 | 0 | 41.44217 | 47.6454 | 0 | 1789.463 | 0 | 3.178731 | 0
1195 | 26.12.2020 19:07:32 | P.Plat | GOOD | 2001 | 29 | 88 | 62 | 0 | 2045 | SPC | 300 | 1 | 20 | 90 | 120 |  | 41 | 0 | 1.949211 | 0 | 0 | 40.74097 | 47.56041 | 0 | 1760.946 | 0 | 3.178731 | 0
1196 | 26.12.2020 19:10:08 | P.Plat | GOOD | 2000 | 32 | 91 | 62 | 0 | 2047 | SPC | 290 | 1 | 20 | 90 | 120 |  | 41 | 0 | 1.966082 | 0 | 0 | 40.01055 | 47.62732 | 0 | 1691.689 | 0 | 3.201317 | 0
1197 | 26.12.2020 19:13:28 | P.Plat | GOOD | 1999 | 29 | 92 | 65 | 0 | 2043 | SPC | 310 | 1 | 20 | 90 | 121 |  | 41 | 0 | 1.949101 | 0 | 0 | 40.94549 | 48.27293 | 0 | 1757.381 | 0 | 3.201317 | 0
1198 | 26.12.2020 19:17:13 | P.Plat | GOOD | 2001 | 32 | 90 | 66 | 0 | 2048 | SPC | 310 | 1 | 20 | 90 | 120 |  | 41 | 0 | 1.943336 | 0 | 0 | 40.9601 | 47.86241 | 0 | 1788.954 | 0 | 3.201317 | 0
1199 | 26.12.2020 19:25:24 | P.Plat | GOOD | 2000 | 31 | 90 | 65 | 0 | 2046 | SPC | 300 | 1 | 20 | 90 | 119 |  | 41 | 0 | 1.947065 | 0 | 0 | 40.50723 | 47.43924 | 0 | 1756.363 | 0 | 3.201317 | 0
1200 | 26.12.2020 19:28:25 | P.Plat | GOOD | 1995 | 31 | 88 | 65 | 0 | 2041 | SPC | 300 | 1 | 20 | 90 | 119 |  | 41 | 0 | 1.957907 | 0 | 0 | 41.04774 | 47.18424 | 0 | 1791.5 | 0 | 3.201317 | 0
1201 | 26.12.2020 19:32:10 | P.Plat | GOOD | 2004 | 28 | 90 | 64 | 0 | 2047 | SPC | 300 | 1 | 20 | 90 | 117 |  | 41 | 0 | 1.960387 | 0 | 0 | 40.31733 | 47.32892 | 0 | 1774.695 | 0 | 3.216014 | 0
1202 | 26.12.2020 19:39:46 | P.Plat | GOOD | 1997 | 32 | 90 | 64 | 0 | 2044 | SPC | 300 | 1 | 20 | 90 | 122 |  | 41 | 0 | 1.963694 | 0 | 0 | 40.6095 | 47.31445 | 0 | 1729.373 | 0 | 3.216014 | 0
1203 | 26.12.2020 19:47:07 | P.Plat | GOOD | 2003 | 29 | 91 | 60 | 0 | 2047 | SPC | 300 | 1 | 20 | 90 | 120 |  | 41 | 0 | 1.971238 | 0 | 0 | 40.17855 | 47.43381 | 0 | 1742.104 | 0 | 3.23428 | 0
1204 | 26.12.2020 19:50:07 | P.Plat | GOOD | 2001 | 30 | 88 | 56 | 0 | 2045 | SPC | 310 | 1 | 20 | 90 | 120 |  | 41 | 0 | 1.95982 | 0 | 0 | 41.58826 | 47.4519 | 0 | 1750.252 | 0 | 3.22201 | 0
1205 | 26.12.2020 19:53:33 | P.Plat | GOOD | 1999 | 30 | 90 | 64 | 0 | 2044 | SPC | 310 | 1 | 20 | 90 | 120 |  | 41 | 0 | 1.953409 | 0 | 0 | 40.9528 | 46.72671 | 0 | 1760.436 | 0 | 3.22201 | 0
1206 | 26.12.2020 19:57:13 | P.Plat | GOOD | 2000 | 30 | 90 | 65 | 0 | 2045 | SPC | 310 | 1 | 20 | 90 | 119 |  | 41 | 0 | 1.922772 | 0 | 0 | 39.66725 | 46.37406 | 0 | 1719.697 | 0 | 3.253424 | 0
1207 | 26.12.2020 20:00:39 | P.Plat | GOOD | 1996 | 32 | 94 | 66 | 0 | 2044 | SPC | 330 | 1 | 20 | 90 | 120 |  | 41 | 0 | 1.878822 | 0 | 0 | 42.68389 | 47.11372 | 0 | 1852.609 | 0 | 3.212981 | 0
1208 | 26.12.2020 20:04:29 | P.Plat | GOOD | 2005 | 30 | 89 | 56 | 0 | 2049 | SPC | 320 | 1 | 20 | 90 | 120 |  | 41 | 0 | 1.896553 | 0 | 0 | 41.05505 | 46.63267 | 0 | 1781.315 | 0 | 3.212981 | 0
1209 | 26.12.2020 20:08:35 | P.Plat | GOOD | 2000 | 28 | 89 | 62 | 0 | 2043 | SPC | 320 | 1 | 20 | 90 | 120 |  | 41 | 0 | 1.895346 | 0 | 0 | 40.9601 | 46.58022 | 0 | 1740.067 | 0 | 3.212981 | 0
1210 | 26.12.2020 20:14:25 | P.Plat | GOOD | 2000 | 28 | 90 | 62 | 0 | 2043 | SPC | 290 | 1 | 20 | 90 | 119 |  | 40 | 0 | 1.887255 | 0 | 0 | 41.25957 | 46.61639 | 0 | 1796.083 | 0 | 3.070468 | 0
1211 | 26.12.2020 20:25:22 | GS | BAD | 1999 | 32 | 72 | 50 | 0 | 2043 | SPC | 290 | 1 | 20 | 90 | 161 |  | 40 | 0 | 1.891111 | 0 | 0 | 43.80144 | 46.81351 | 0 | 1862.284 | 4.375301 | 3.169891 | 36.02245
1212 | 26.12.2020 20:28:12 | GS | GOOD | 2001 | 32 | 70 | 50 | 0 | 2045 | SPC | 300 | 1 | 20 | 90 | 119 |  | 40 | 0 | 1.917502 | 0 | 0 | 40.71906 | 46.37949 | 0 | 1753.307 | 0 | 3.154258 | 0
1213 | 26.12.2020 20:36:18 | GS | GOOD | 2001 | 30 | 65 | 49 | 0 | 2042 | SPC | 290 | 1 | 20 | 90 | 119 |  | 40 | 0 | 1.930481 | 0 | 0 | 39.82064 | 45.81163 | 0 | 1699.837 | 0 | 3.154258 | 0
1214 | 26.12.2020 20:39:23 | GS | GOOD | 2001 | 30 | 74 | 49 | 0 | 2043 | SPC | 290 | 1 | 20 | 90 | 119 |  | 40 | 0 | 1.934741 | 0 | 0 | 39.91559 | 45.93642 | 0 | 1735.484 | 0 | 3.154258 | 0
1215 | 26.12.2020 20:43:04 | GS | GOOD | 1997 | 31 | 72 | 49 | 0 | 2040 | SPC | 290 | 1 | 20 | 90 | 118 |  | 40 | 0 | 1.946997 | 0 | 0 | 39.07561 | 45.6543 | 0 | 1698.819 | 0 | 3.175171 | 0
1216 | 26.12.2020 20:46:39 | GS | GOOD | 2003 | 29 | 65 | 52 | 0 | 2043 | SPC | 290 | 1 | 20 | 90 | 117 |  | 40 | 0 | 1.95267 | 0 | 0 | 39.63803 | 45.5259 | 0 | 1737.521 | 0 | 3.175171 | 0
1217 | 26.12.2020 20:51:10 | GS | GOOD | 1994 | 29 | 70 | 50 | 0 | 2035 | SPC | 300 | 1 | 20 | 90 | 119 |  | 40 | 0 | 1.918194 | 0 | 0 | 39.5942 | 45.84238 | 0 | 1769.603 | 0 | 3.175171 | 0
1218 | 26.12.2020 20:54:25 | GS | GOOD | 2002 | 32 | 70 | 49 | 0 | 2045 | SPC | 300 | 1 | 20 | 90 | 120 |  | 40 | 0 | 1.894847 | 0 | 0 | 40.90897 | 45.83695 | 0 | 1709.513 | 0 | 3.154655 | 0
1219 | 26.12.2020 21:01:11 | GS | GOOD | 2000 | 27 | 69 | 51 | 0 | 2039 | SPC | 300 | 1 | 20 | 90 | 119 |  | 40 | 0 | 1.87936 | 0 | 0 | 40.15663 | 45.99971 | 0 | 1716.133 | 0 | 3.154655 | 0
1220 | 26.12.2020 21:05:11 | GS | GOOD | 2002 | 30 | 71 | 51 | 0 | 2044 | SPC | 300 | 1 | 20 | 90 | 118 |  | 40 | 0 | 1.89568 | 0 | 0 | 39.98134 | 45.91652 | 0 | 1667.755 | 0 | 3.154655 | 0
1221 | 26.12.2020 21:07:57 | GS | GOOD | 2000 | 31 | 72 | 49 | 0 | 2043 | SPC | 290 | 1 | 20 | 90 | 120 |  | 40 | 0 | 1.917354 | 0 | 0 | 40.7702 | 45.51866 | 0 | 1711.55 | 0 | 3.137707 | 0
1222 | 26.12.2020 21:11:12 | GS | GOOD | 2001 | 30 | 73 | 49 | 0 | 2043 | SPC | 290 | 1 | 20 | 90 | 119 |  | 40 | 0 | 1.928344 | 0 | 0 | 38.68848 | 45.47526 | 0 | 1669.792 | 0 | 3.168574 | 0
1223 | 26.12.2020 21:13:52 | GS | GOOD | 2000 | 31 | 68 | 50 | 0 | 2042 | SPC | 290 | 1 | 20 | 90 | 119 |  | 40 | 0 | 1.941868 | 0 | 0 | 39.63073 | 45.42101 | 0 | 1754.835 | 0 | 3.168574 | 0
1224 | 26.12.2020 21:16:33 | GS | GOOD | 2000 | 29 | 68 | 49 | 0 | 2040 | SPC | 290 | 1 | 20 | 90 | 119 |  | 40 | 0 | 1.95213 | 0 | 0 | 39.33126 | 45.38846 | 0 | 1687.106 | 0 | 3.182914 | 0
1225 | 26.12.2020 21:24:34 | GS | GOOD | 2000 | 31 | 70 | 49 | 0 | 2042 | SPC | 290 | 1 | 20 | 90 | 125 |  | 40 | 0 | 1.956148 | 0 | 0 | 41.42026 | 45.51866 | 0 | 1740.576 | 0 | 3.14925 | 0
1226 | 26.12.2020 21:27:34 | GS | GOOD | 1999 | 30 | 72 | 49 | 0 | 2041 | SPC | 280 | 1 | 20 | 90 | 118 |  | 40 | 0 | 1.95516 | 0 | 0 | 40.47071 | 45.43367 | 0 | 1717.151 | 0 | 3.14925 | 0
1227 | 26.12.2020 21:31:25 | GS | GOOD | 1999 | 30 | 71 | 55 | 0 | 2041 | SPC | 280 | 1 | 20 | 90 | 119 |  | 40 | 0 | 1.957363 | 0 | 0 | 38.77614 | 45.41196 | 0 | 1663.681 | 0 | 3.177863 | 0
1228 | 26.12.2020 21:34:05 | GS | GOOD | 2000 | 30 | 69 | 49 | 0 | 2041 | SPC | 290 | 1 | 20 | 90 | 120 |  | 40 | 0 | 1.959873 | 0 | 0 | 40.51454 | 45.36313 | 0 | 1727.845 | 0 | 3.16749 | 0
1229 | 26.12.2020 21:37:35 | GS | GOOD | 2000 | 28 | 68 | 51 | 0 | 2039 | SPC | 290 | 1 | 20 | 90 | 122 |  | 40 | 0 | 1.961635 | 0 | 0 | 38.05302 | 45.35048 | 0 | 1648.404 | 0 | 3.214698 | 0
1230 | 26.12.2020 21:40:41 | GS | GOOD | 2001 | 29 | 69 | 48 | 0 | 2041 | SPC | 300 | 1 | 20 | 90 | 120 |  | 40 | 0 | 1.965556 | 0 | 0 | 40.9601 | 45.39026 | 0 | 1787.426 | 0 | 3.192866 | 0
1231 | 26.12.2020 21:43:31 | GS | GOOD | 1999 | 33 | 71 | 50 | 0 | 2044 | SPC | 300 | 1 | 20 | 90 | 119 |  | 40 | 0 | 1.952015 | 0 | 0 | 40.92358 | 46.01418 | 0 | 1759.927 | 0 | 3.171974 | 0
1232 | 26.12.2020 21:46:41 | GS | GOOD | 2000 | 29 | 72 | 49 | 0 | 2041 | SPC | 290 | 1 | 20 | 90 | 119 |  | 40 | 0 | 1.96223 | 0 | 0 | 39.38239 | 45.52047 | 0 | 1728.354 | 0 | 3.184998 | 0
1233 | 26.12.2020 21:50:27 | GS | GOOD | 2001 | 29 | 72 | 50 | 0 | 2042 | SPC | 290 | 1 | 20 | 90 | 119 |  | 40 | 0 | 1.957427 | 0 | 0 | 40.46341 | 45.591 | 0 | 1762.983 | 0 | 3.184998 | 0
1234 | 26.12.2020 21:53:12 | GS | GOOD | 1999 | 31 | 65 | 52 | 0 | 2041 | SPC | 290 | 1 | 20 | 90 | 119 |  | 40 | 0 | 1.954371 | 0 | 0 | 40.61679 | 45.71217 | 0 | 1721.225 | 0 | 3.171995 | 0
1235 | 26.12.2020 21:57:18 | GS | GOOD | 2002 | 30 | 70 | 50 | 0 | 2044 | SPC | 290 | 1 | 20 | 90 | 119 |  | 40 | 0 | 1.964132 | 0 | 0 | 40.52915 | 45.70132 | 0 | 1749.742 | 0 | 3.161245 | 0
1236 | 26.12.2020 22:06:09 | GS | GOOD | 1999 | 30 | 71 | 51 | 0 | 2041 | SPC | 290 | 1 | 20 | 90 | 119 |  | 40 | 0 | 1.946288 | 0 | 0 | 39.44082 | 46.318 | 0 | 1735.484 | 0 | 3.172767 | 0
1237 | 26.12.2020 22:08:49 | GS | GOOD | 2000 | 28 | 73 | 51 | 0 | 2040 | SPC | 300 | 1 | 20 | 90 | 118 |  | 40 | 0 | 1.924693 | 0 | 0 | 41.22305 | 46.73575 | 0 | 1772.149 | 0 | 3.144175 | 0
1238 | 26.12.2020 22:11:24 | GS | GOOD | 2000 | 31 | 68 | 49 | 0 | 2042 | SPC | 290 | 1 | 20 | 90 | 119 |  | 40 | 0 | 1.938585 | 0 | 0 | 40.01786 | 45.96716 | 0 | 1766.038 | 0 | 3.144175 | 0
1239 | 26.12.2020 22:14:00 | GS | GOOD | 1999 | 32 | 68 | 46 | 0 | 2042 | SPC | 280 | 1 | 20 | 90 | 120 |  | 40 | 0 | 1.962084 | 0 | 0 | 40.9601 | 45.5693 | 0 | 1787.426 | 0 | 3.122343 | 0
1240 | 26.12.2020 22:21:31 | GS | GOOD | 2000 | 31 | 72 | 49 | 0 | 2043 | SPC | 280 | 1 | 20 | 90 | 118 |  | 40 | 0 | 1.960115 | 0 | 0 | 39.49926 | 45.65791 | 0 | 1758.909 | 0 | 3.132362 | 0
1241 | 26.12.2020 22:30:32 | GS | GOOD | 2001 | 30 | 72 | 50 | 0 | 2043 | SPC | 290 | 1 | 20 | 90 | 161 |  | 40 | 0 | 1.940097 | 0 | 0 | 41.3107 | 46.11364 | 0 | 1836.822 | 2.880866 | 3.19685 | 37.38103
1242 | 26.12.2020 23:10:47 | GS | GOOD | 2000 | 29 | 69 | 51 | 0 | 2041 | SPC | 300 | 1 | 20 | 90 | 117 |  | 40 | 0 | 1.923731 | 0 | 0 | 38.56431 | 46.09194 | 0 | 1636.182 | 0 | 3.230911 | 0
1243 | 26.12.2020 23:13:32 | GS | GOOD | 1998 | 30 | 68 | 50 | 0 | 2039 | SPC | 310 | 1 | 20 | 90 | 122 |  | 40 | 0 | 1.909842 | 0 | 0 | 40.91627 | 45.93099 | 0 | 1735.484 | 0 | 3.210207 | 0
1244 | 26.12.2020 23:16:12 | GS | GOOD | 2001 | 31 | 68 | 50 | 0 | 2043 | SPC | 300 | 1 | 20 | 90 | 122 |  | 40 | 0 | 1.945722 | 0 | 0 | 40.90897 | 45.18953 | 0 | 1798.629 | 0 | 3.18969 | 0
1245 | 26.12.2020 23:18:53 | GS | GOOD | 1999 | 28 | 73 | 51 | 0 | 2039 | SPC | 280 | 1 | 20 | 90 | 119 |  | 40 | 0 | 2.014663 | 0 | 0 | 40.19315 | 45.78993 | 0 | 1800.666 | 0 | 3.18969 | 0
1246 | 26.12.2020 23:21:28 | GS | GOOD | 2001 | 31 | 73 | 49 | 0 | 2044 | SPC | 270 | 1 | 20 | 90 | 119 |  | 40 | 0 | 2.074132 | 0 | 0 | 39.28743 | 45.94365 | 0 | 1694.235 | 0 | 3.205156 | 0
1247 | 26.12.2020 23:24:13 | GS | GOOD | 2001 | 30 | 66 | 52 | 0 | 2042 | SPC | 270 | 1 | 20 | 90 | 118 |  | 40 | 0 | 2.100532 | 0 | 0 | 40.91627 | 46.07024 | 0 | 1778.769 | 0 | 3.184452 | 0
1248 | 26.12.2020 23:29:59 | GS | GOOD | 1999 | 30 | 69 | 50 | 0 | 2040 | SPC | 260 | 1 | 20 | 90 | 119 |  | 40 | 0 | 2.093265 | 0 | 0 | 39.14135 | 46.28545 | 0 | 1773.677 | 0 | 3.203675 | 0
1249 | 26.12.2020 23:32:54 | GS | GOOD | 2000 | 30 | 72 | 51 | 0 | 2042 | SPC | 270 | 1 | 20 | 90 | 119 |  | 40 | 0 | 2.083729 | 0 | 0 | 41.81469 | 46.36502 | 0 | 1836.313 | 0 | 3.159868 | 0
1250 | 26.12.2020 23:35:40 | GS | GOOD | 2000 | 29 | 72 | 50 | 0 | 2041 | SPC | 270 | 1 | 20 | 90 | 119 |  | 40 | 0 | 2.058521 | 0 | 0 | 39.49926 | 46.11183 | 0 | 1745.669 | 0 | 3.169888 | 0
1251 | 26.12.2020 23:38:15 | GS | GOOD | 2000 | 29 | 70 | 50 | 0 | 2041 | SPC | 270 | 1 | 20 | 90 | 117 |  | 40 | 0 | 2.044994 | 0 | 0 | 40.19315 | 46.2529 | 0 | 1726.318 | 0 | 3.169888 | 0
1252 | 26.12.2020 23:40:55 | GS | GOOD | 2001 | 31 | 66 | 50 | 0 | 2043 | SPC | 280 | 1 | 20 | 90 | 119 |  | 40 | 0 | 1.976663 | 0 | 0 | 40.82131 | 46.53682 | 0 | 1771.64 | 0 | 3.151625 | 0
1253 | 26.12.2020 23:44:11 | GS | GOOD | 1999 | 29 | 71 | 50 | 0 | 2040 | SPC | 290 | 1 | 20 | 90 | 119 |  | 40 | 0 | 1.9657 | 0 | 0 | 39.35316 | 46.69777 | 0 | 1759.418 | 0 | 3.165401 | 0
1254 | 26.12.2020 23:47:31 | GS | GOOD | 2001 | 30 | 71 | 50 | 0 | 2043 | SPC | 290 | 1 | 20 | 90 | 119 |  | 40 | 0 | 1.946612 | 0 | 0 | 39.19249 | 46.58022 | 0 | 1748.724 | 0 | 3.183309 | 0
1255 | 26.12.2020 23:51:16 | GS | GOOD | 2000 | 34 | 71 | 51 | 0 | 2046 | SPC | 300 | 1 | 20 | 90 | 120 |  | 40 | 0 | 1.912485 | 0 | 0 | 41.16462 | 47.49168 | 0 | 1771.13 | 0 | 3.156218 | 0
1256 | 26.12.2020 23:54:32 | GS | GOOD | 1998 | 23 | 71 | 50 | 0 | 2033 | SPC | 290 | 1 | 20 | 90 | 119 |  | 40 | 0 | 1.972771 | 0 | 0 | 40.31733 | 46.98893 | 0 | 1736.502 | 0 | 3.156218 | 0
1257 | 26.12.2020 23:57:52 | GS | GOOD | 1998 | 34 | 66 | 50 | 0 | 2043 | SPC | 280 | 1 | 20 | 90 | 120 |  | 40 | 0 | 2.00613 | 0 | 0 | 41.10618 | 46.69234 | 0 | 1819.508 | 0 | 3.130631 | 0
1258 | 27.12.2020 00:01:28 | GS | GOOD | 2003 | 30 | 70 | 50 | 0 | 2045 | SPC | 280 | 1 | 20 | 90 | 118 |  | 40 | 0 | 1.993151 | 0 | 0 | 39.77682 | 47.13903 | 0 | 1776.223 | 0 | 3.130631 | 0
1259 | 27.12.2020 00:04:53 | GS | GOOD | 2002 | 31 | 69 | 50 | 0 | 2044 | SPC | 280 | 1 | 20 | 90 | 118 |  | 40 | 0 | 1.987247 | 0 | 0 | 39.229 | 47.26743 | 0 | 1731.41 | 0 | 3.147599 | 0
1260 | 27.12.2020 00:11:34 | GS | GOOD | 1999 | 30 | 72 | 50 | 0 | 2041 | SPC | 290 | 1 | 20 | 90 | 161 |  | 40 | 0 | 1.954013 | 0 | 0 | 42.83728 | 47.62008 | 0 | 1838.35 | 3.314737 | 3.222229 | 36.9866
1261 | 27.12.2020 00:14:09 | GS | GOOD | 2000 | 29 | 73 | 47 | 0 | 2041 | SPC | 310 | 1 | 20 | 90 | 120 |  | 40 | 0 | 1.929728 | 0 | 0 | 40.04707 | 47.03957 | 0 | 1803.212 | 0 | 3.222229 | 0
1262 | 27.12.2020 00:16:50 | GS | GOOD | 1999 | 30 | 70 | 52 | 0 | 2041 | SPC | 320 | 1 | 20 | 90 | 121 |  | 40 | 0 | 1.893299 | 0 | 0 | 41.17191 | 46.95638 | 0 | 1788.444 | 0 | 3.194952 | 0
1263 | 27.12.2020 00:19:30 | GS | GOOD | 2001 | 31 | 67 | 46 | 0 | 2043 | SPC | 310 | 1 | 20 | 90 | 120 |  | 40 | 0 | 1.912302 | 0 | 0 | 40.85053 | 46.80447 | 0 | 1810.342 | 0 | 3.175938 | 0
1264 | 27.12.2020 00:22:10 | GS | GOOD | 2000 | 31 | 69 | 50 | 0 | 2042 | SPC | 310 | 1 | 20 | 90 | 119 |  | 40 | 0 | 1.883954 | 0 | 0 | 42.54512 | 46.97266 | 0 | 1837.331 | 0 | 3.113349 | 0
1265 | 27.12.2020 00:24:46 | GS | GOOD | 1997 | 29 | 70 | 51 | 0 | 2038 | SPC | 300 | 1 | 20 | 90 | 120 |  | 40 | 0 | 1.847165 | 0 | 0 | 40.08359 | 46.86415 | 0 | 1755.853 | 0 | 3.113349 | 0
1266 | 27.12.2020 00:29:16 | GS | GOOD | 2003 | 28 | 72 | 50 | 0 | 2043 | SPC | 300 | 1 | 20 | 90 | 119 |  | 40 | 0 | 1.84959 | 0 | 0 | 38.49858 | 46.62182 | 0 | 1664.7 | 0 | 3.1491 | 0
1267 | 27.12.2020 00:36:07 | GS | GOOD | 1999 | 31 | 72 | 51 | 0 | 2042 | SPC | 310 | 1 | 20 | 90 | 121 |  | 40 | 0 | 1.841465 | 0 | 0 | 39.14866 | 46.34693 | 0 | 1742.104 | 0 | 3.168135 | 0
1268 | 27.12.2020 00:38:42 | GS | GOOD | 2001 | 31 | 70 | 50 | 0 | 2044 | SPC | 310 | 1 | 20 | 90 | 120 |  | 40 | 0 | 1.850736 | 0 | 0 | 38.65927 | 45.72302 | 0 | 1666.737 | 0 | 3.199754 | 0
1269 | 27.12.2020 00:43:13 | GS | GOOD | 2000 | 31 | 67 | 49 | 0 | 2042 | SPC | 320 | 1 | 20 | 90 | 122 |  | 40 | 0 | 1.851671 | 0 | 0 | 39.84255 | 45.82791 | 0 | 1770.621 | 0 | 3.199754 | 0
1270 | 27.12.2020 00:47:48 | GS | GOOD | 2001 | 29 | 71 | 51 | 0 | 2042 | SPC | 320 | 1 | 20 | 90 | 119 |  | 40 | 0 | 1.8609 | 0 | 0 | 39.78413 | 45.91833 | 0 | 1754.326 | 0 | 3.199754 | 0
1271 | 27.12.2020 00:50:29 | GS | GOOD | 1998 | 25 | 72 | 50 | 0 | 2035 | SPC | 320 | 1 | 20 | 90 | 120 |  | 40 | 0 | 1.864291 | 0 | 0 | 39.52847 | 45.83514 | 0 | 1787.426 | 0 | 3.199754 | 0
1272 | 27.12.2020 00:53:14 | GS | GOOD | 2000 | 32 | 66 | 52 | 0 | 2043 | SPC | 310 | 1 | 20 | 90 | 120 |  | 40 | 0 | 1.901568 | 0 | 0 | 40.02515 | 45.62536 | 0 | 1789.463 | 0 | 3.199754 | 0
1273 | 27.12.2020 01:01:05 | GS | GOOD | 1999 | 31 | 71 | 50 | 0 | 2042 | SPC | 300 | 1 | 20 | 90 | 119 |  | 40 | 0 | 1.943788 | 0 | 0 | 39.04639 | 45.88035 | 0 | 1728.864 | 0 | 3.221418 | 0
1274 | 27.12.2020 01:03:40 | GS | GOOD | 2002 | 32 | 69 | 51 | 0 | 2046 | SPC | 310 | 1 | 20 | 90 | 119 |  | 40 | 0 | 1.933331 | 0 | 0 | 41.57365 | 47.16435 | 0 | 1767.057 | 0 | 3.18381 | 0
1275 | 27.12.2020 01:06:56 | GS | GOOD | 2000 | 28 | 71 | 50 | 0 | 2040 | SPC | 300 | 1 | 20 | 90 | 120 |  | 40 | 0 | 1.950668 | 0 | 0 | 40.9601 | 46.5115 | 0 | 1783.352 | 0 | 3.161978 | 0
1276 | 27.12.2020 01:10:31 | GS | GOOD | 2000 | 29 | 72 | 50 | 0 | 2041 | SPC | 290 | 1 | 20 | 90 | 120 |  | 40 | 0 | 1.944353 | 0 | 0 | 39.54308 | 46.73756 | 0 | 1748.724 | 0 | 3.161978 | 0
1277 | 27.12.2020 01:13:31 | GS | GOOD | 2000 | 32 | 70 | 50 | 0 | 2044 | SPC | 290 | 1 | 20 | 90 | 122 |  | 40 | 0 | 1.944424 | 0 | 0 | 40.12011 | 46.82256 | 0 | 1676.921 | 0 | 3.161978 | 0
1278 | 27.12.2020 01:16:32 | GS | GOOD | 2000 | 30 | 70 | 50 | 0 | 2042 | SPC | 290 | 1 | 20 | 90 | 119 |  | 40 | 0 | 1.945735 | 0 | 0 | 40.87975 | 46.72128 | 0 | 1790.482 | 0 | 3.142213 | 0
1279 | 27.12.2020 01:19:52 | GS | GOOD | 2000 | 30 | 65 | 54 | 0 | 2041 | SPC | 290 | 1 | 20 | 90 | 118 |  | 40 | 0 | 1.951538 | 0 | 0 | 38.74693 | 46.65799 | 0 | 1729.373 | 0 | 3.171578 | 0
1280 | 27.12.2020 01:23:23 | GS | GOOD | 2000 | 30 | 72 | 51 | 0 | 2042 | SPC | 290 | 1 | 20 | 90 | 118 |  | 40 | 0 | 1.944696 | 0 | 0 | 40.91627 | 46.64171 | 0 | 1769.603 | 0 | 3.150874 | 0
1281 | 27.12.2020 01:27:03 | GS | GOOD | 2001 | 29 | 72 | 52 | 0 | 2042 | SPC | 290 | 1 | 20 | 90 | 120 |  | 40 | 0 | 1.939685 | 0 | 0 | 41.23035 | 46.99798 | 0 | 1716.642 | 0 | 3.122093 | 0
1282 | 27.12.2020 01:30:13 | GS | GOOD | 1996 | 30 | 70 | 52 | 0 | 2038 | SPC | 280 | 1 | 20 | 90 | 120 |  | 40 | 0 | 1.962128 | 0 | 0 | 38.65927 | 46.28002 | 0 | 1737.011 | 0 | 3.153712 | 0
1283 | 27.12.2020 01:33:09 | GS | GOOD | 2002 | 32 | 71 | 50 | 0 | 2046 | SPC | 290 | 1 | 20 | 90 | 119 |  | 40 | 0 | 1.955164 | 0 | 0 | 39.28743 | 46.39576 | 0 | 1723.262 | 0 | 3.169178 | 0
1284 | 27.12.2020 01:36:39 | GS | GOOD | 2000 | 29 | 71 | 51 | 0 | 2041 | SPC | 290 | 1 | 20 | 90 | 119 |  | 40 | 0 | 1.962001 | 0 | 0 | 40.71906 | 46.19502 | 0 | 1790.991 | 0 | 3.153545 | 0
1285 | 27.12.2020 01:40:35 | GS | GOOD | 2002 | 31 | 69 | 54 | 0 | 2045 | SPC | 280 | 1 | 20 | 90 | 164 |  | 40 | 0 | 1.969445 | 0 | 0 | 41.82199 | 45.97439 | 0 | 1802.194 | 2.720165 | 3.214277 | 37.52712
1286 | 27.12.2020 01:43:20 | GS | GOOD | 1996 | 28 | 71 | 52 | 0 | 2036 | SPC | 300 | 1 | 20 | 90 | 125 |  | 40 | 0 | 1.951811 | 0 | 0 | 40.53645 | 46.15162 | 0 | 1806.268 | 0 | 3.203339 | 0
1287 | 27.12.2020 01:45:55 | GS | GOOD | 2000 | 33 | 68 | 52 | 0 | 2045 | SPC | 290 | 1 | 20 | 90 | 120 |  | 40 | 0 | 1.968513 | 0 | 0 | 41.06966 | 46.06843 | 0 | 1797.611 | 0 | 3.178691 | 0
1288 | 27.12.2020 01:48:51 | GS | GOOD | 2001 | 28 | 68 | 51 | 0 | 2040 | SPC | 290 | 1 | 20 | 90 | 119 |  | 40 | 0 | 1.989903 | 0 | 0 | 40.77749 | 46.04492 | 0 | 1738.03 | 0 | 3.161556 | 0
1289 | 27.12.2020 01:51:51 | GS | GOOD | 2001 | 31 | 69 | 50 | 0 | 2043 | SPC | 280 | 1 | 20 | 90 | 119 |  | 40 | 0 | 1.986912 | 0 | 0 | 39.88638 | 46.49523 | 0 | 1789.463 | 0 | 3.161556 | 0
1290 | 27.12.2020 01:54:46 | GS | GOOD | 1997 | 30 | 71 | 51 | 0 | 2039 | SPC | 280 | 1 | 20 | 90 | 122 |  | 40 | 0 | 1.981455 | 0 | 0 | 39.63803 | 46.67788 | 0 | 1755.853 | 0 | 3.161556 | 0
1291 | 27.12.2020 02:02:02 | GS | GOOD | 2003 | 28 | 73 | 54 | 0 | 2043 | SPC | 280 | 1 | 20 | 90 | 117 |  | 40 | 0 | 2.000997 | 0 | 0 | 38.98796 | 46.23662 | 0 | 1718.17 | 0 | 3.184722 | 0
1292 | 27.12.2020 02:05:18 | GS | GOOD | 2005 | 31 | 71 | 53 | 0 | 2048 | SPC | 280 | 1 | 20 | 90 | 118 |  | 40 | 0 | 2.028266 | 0 | 0 | 38.28675 | 45.62717 | 0 | 1714.096 | 0 | 3.22592 | 0
1293 | 27.12.2020 02:07:53 | GS | GOOD | 1996 | 29 | 66 | 52 | 0 | 2036 | SPC | 300 | 1 | 20 | 90 | 120 |  | 40 | 0 | 1.981818 | 0 | 0 | 41.55905 | 46.19502 | 0 | 1793.028 | 0 | 3.188687 | 0
1294 | 27.12.2020 02:10:33 | GS | GOOD | 1999 | 32 | 71 | 50 | 0 | 2043 | SPC | 290 | 1 | 20 | 90 | 120 |  | 40 | 0 | 1.965757 | 0 | 0 | 40.52915 | 46.43374 | 0 | 1789.463 | 0 | 3.177938 | 0
1295 | 27.12.2020 02:13:14 | GS | GOOD | 2001 | 28 | 68 | 55 | 0 | 2041 | SPC | 300 | 1 | 20 | 90 | 120 |  | 40 | 0 | 1.934458 | 0 | 0 | 41.20114 | 46.61459 | 0 | 1766.038 | 0 | 3.149908 | 0
1296 | 27.12.2020 02:16:09 | GS | GOOD | 1999 | 29 | 72 | 54 | 0 | 2040 | SPC | 290 | 1 | 20 | 90 | 120 |  | 40 | 0 | 1.9481 | 0 | 0 | 41.02583 | 46.04131 | 0 | 1792.009 | 0 | 3.126387 | 0
1297 | 27.12.2020 02:19:59 | GS | GOOD | 2001 | 33 | 71 | 52 | 0 | 2046 | SPC | 280 | 1 | 20 | 90 | 119 |  | 40 | 0 | 1.952376 | 0 | 0 | 39.98134 | 45.26367 | 0 | 1777.241 | 0 | 3.126387 | 0
1298 | 27.12.2020 02:22:40 | GS | GOOD | 1999 | 30 | 71 | 46 | 0 | 2040 | SPC | 290 | 1 | 20 | 90 | 119 |  | 40 | 0 | 1.915336 | 0 | 0 | 38.95144 | 45.06836 | 0 | 1750.761 | 0 | 3.150493 | 0
1299 | 27.12.2020 02:25:45 | GS | GOOD | 2001 | 29 | 71 | 49 | 0 | 2042 | SPC | 290 | 1 | 20 | 90 | 119 |  | 40 | 0 | 1.926056 | 0 | 0 | 39.0537 | 44.9273 | 0 | 1707.985 | 0 | 3.171969 | 0
1300 | 27.12.2020 02:31:41 | GS | GOOD | 2001 | 30 | 70 | 51 | 0 | 2043 | SPC | 300 | 1 | 20 | 90 | 119 |  | 40 | 0 | 1.936157 | 0 | 0 | 41.15731 | 45.60728 | 0 | 1843.442 | 0 | 3.073097 | 0
1301 | 27.12.2020 02:35:21 | HB | GOOD | 1997 | 30 | 66 | 51 | 0 | 2038 | SPC | 260 | 1 | 20 | 90 | 165 |  | 40 | 0 | 1.981942 | 0 | 0 | 40.7702 | 44.59274 | 0 | 1789.972 | 2.896929 | 3.137961 | 37.36643
1302 | 27.12.2020 02:57:59 | HB | GOOD | 2000 | 30 | 70 | 52 | 0 | 2042 | SPC | 270 | 1 | 20 | 90 | 158 |  | 40 | 0 | 2.02065 | 0 | 0 | 41.17191 | 44.21115 | 0 | 1799.139 | 2.35058 | 3.190052 | 37.86311
1303 | 27.12.2020 03:00:39 | HB | GOOD | 2001 | 31 | 69 | 50 | 0 | 2043 | SPC | 270 | 1 | 20 | 90 | 119 |  | 40 | 0 | 2.033663 | 0 | 0 | 40.42689 | 43.95074 | 0 | 1778.769 | 0 | 3.190052 | 0
1304 | 27.12.2020 03:16:36 | HB | GOOD | 2001 | 30 | 71 | 50 | 0 | 2043 | SPC | 280 | 1 | 20 | 90 | 121 |  | 40 | 0 | 2.025302 | 0 | 0 | 40.12742 | 43.91276 | 0 | 1769.603 | 0 | 3.190052 | 0
1305 | 27.12.2020 03:19:22 | HB | GOOD | 2000 | 30 | 73 | 54 | 0 | 2042 | SPC | 280 | 1 | 20 | 90 | 118 |  | 40 | 0 | 2.026598 | 0 | 0 | 40.14933 | 43.9001 | 0 | 1782.334 | 0 | 3.190052 | 0
1306 | 27.12.2020 03:25:32 | HB | GOOD | 1999 | 31 | 71 | 54 | 0 | 2042 | SPC | 270 | 1 | 20 | 90 | 118 |  | 40 | 0 | 2.039358 | 0 | 0 | 39.28743 | 44.23647 | 0 | 1793.537 | 0 | 3.205518 | 0
1307 | 27.12.2020 03:32:58 | HB | GOOD | 2001 | 28 | 66 | 51 | 0 | 2040 | SPC | 270 | 1 | 20 | 90 | 117 |  | 40 | 0 | 2.061823 | 0 | 0 | 39.95211 | 44.40647 | 0 | 1752.798 | 0 | 3.205518 | 0
1308 | 27.12.2020 03:35:34 | HB | GOOD | 1999 | 30 | 70 | 51 | 0 | 2041 | SPC | 270 | 1 | 20 | 90 | 119 |  | 40 | 0 | 2.084271 | 0 | 0 | 39.54308 | 44.47338 | 0 | 1775.714 | 0 | 3.205518 | 0
1309 | 27.12.2020 03:38:44 | HB | GOOD | 2001 | 29 | 71 | 48 | 0 | 2041 | SPC | 260 | 1 | 20 | 90 | 119 |  | 40 | 0 | 2.099446 | 0 | 0 | 40.53645 | 44.50412 | 0 | 1777.75 | 0 | 3.194581 | 0
1310 | 27.12.2020 03:41:34 | HB | GOOD | 1999 | 31 | 70 | 47 | 0 | 2041 | SPC | 260 | 1 | 20 | 90 | 119 |  | 40 | 0 | 2.094136 | 0 | 0 | 39.0537 | 44.78082 | 0 | 1742.104 | 0 | 3.216057 | 0
1311 | 27.12.2020 03:44:45 | HB | GOOD | 2001 | 31 | 72 | 49 | 0 | 2044 | SPC | 270 | 1 | 20 | 90 | 120 |  | 40 | 0 | 2.096751 | 0 | 0 | 40.82131 | 45.06474 | 0 | 1802.194 | 0 | 3.197795 | 0
1312 | 27.12.2020 03:48:40 | HB | GOOD | 2003 | 30 | 71 | 51 | 0 | 2045 | SPC | 260 | 1 | 20 | 90 | 118 |  | 40 | 0 | 2.111812 | 0 | 0 | 39.5942 | 45.04305 | 0 | 1843.952 | 0 | 3.197795 | 0
1313 | 27.12.2020 03:52:06 | HB | GOOD | 1996 | 31 | 69 | 52 | 0 | 2039 | SPC | 260 | 1 | 20 | 90 | 119 |  | 40 | 0 | 2.117594 | 0 | 0 | 40.98201 | 45.26186 | 0 | 1746.687 | 0 | 3.1754 | 0
1314 | 27.12.2020 03:58:01 | HB | GOOD | 2001 | 27 | 70 | 51 | 0 | 2040 | SPC | 260 | 1 | 20 | 90 | 119 |  | 40 | 0 | 2.10406 | 0 | 0 | 39.28743 | 45.66877 | 0 | 1740.576 | 0 | 3.190866 | 0
1315 | 27.12.2020 04:00:42 | HB | GOOD | 1998 | 32 | 70 | 51 | 0 | 2042 | SPC | 270 | 1 | 20 | 90 | 118 |  | 40 | 0 | 2.075282 | 0 | 0 | 41.36913 | 46.41385 | 0 | 1798.629 | 0 | 3.158517 | 0
1316 | 27.12.2020 04:03:32 | HB | GOOD | 2000 | 31 | 68 | 50 | 0 | 2042 | SPC | 270 | 1 | 20 | 90 | 119 |  | 40 | 0 | 2.046064 | 0 | 0 | 41.44947 | 46.87138 | 0 | 1784.88 | 0 | 3.124102 | 0
1317 | 27.12.2020 04:07:37 | HB | GOOD | 2002 | 29 | 68 | 50 | 0 | 2042 | SPC | 260 | 1 | 20 | 90 | 119 |  | 40 | 0 | 2.066051 | 0 | 0 | 38.51319 | 46.13354 | 0 | 1720.207 | 0 | 3.159477 | 0
1318 | 27.12.2020 04:11:53 | HB | GOOD | 1999 | 27 | 73 | 50 | 0 | 2038 | SPC | 270 | 1 | 20 | 90 | 117 |  | 40 | 0 | 2.053364 | 0 | 0 | 40.71906 | 45.7827 | 0 | 1743.122 | 0 | 3.143844 | 0
1319 | 27.12.2020 04:14:53 | HB | GOOD | 2001 | 33 | 72 | 50 | 0 | 2046 | SPC | 270 | 1 | 20 | 90 | 117 |  | 40 | 0 | 2.024852 | 0 | 0 | 40.6314 | 45.90025 | 0 | 1778.769 | 0 | 3.130465 | 0
1320 | 27.12.2020 04:18:39 | HB | GOOD | 2000 | 28 | 68 | 46 | 0 | 2039 | SPC | 270 | 1 | 20 | 90 | 119 |  | 40 | 0 | 2.014441 | 0 | 0 | 39.53578 | 45.52589 | 0 | 1743.632 | 0 | 3.130465 | 0
1321 | 27.12.2020 04:21:24 | HB | GOOD | 1998 | 32 | 68 | 50 | 0 | 2041 | SPC | 270 | 1 | 20 | 90 | 119 |  | 40 | 0 | 2.0162 | 0 | 0 | 39.5723 | 45.23474 | 0 | 1724.79 | 0 | 3.130465 | 0
1322 | 27.12.2020 04:24:45 | HB | GOOD | 2001 | 32 | 70 | 50 | 0 | 2045 | SPC | 280 | 1 | 20 | 90 | 120 |  | 40 | 0 | 1.989565 | 0 | 0 | 40.49263 | 45.86407 | 0 | 1799.648 | 0 | 3.130465 | 0
1323 | 27.12.2020 04:27:50 | HB | GOOD | 2002 | 24 | 71 | 49 | 0 | 2038 | SPC | 270 | 1 | 20 | 90 | 123 |  | 40 | 0 | 1.99209 | 0 | 0 | 39.35316 | 45.6778 | 0 | 1786.407 | 0 | 3.144241 | 0
1324 | 27.12.2020 04:31:10 | HB | GOOD | 2000 | 31 | 73 | 51 | 0 | 2043 | SPC | 280 | 1 | 20 | 90 | 119 |  | 40 | 0 | 1.993945 | 0 | 0 | 39.63803 | 45.88578 | 0 | 1762.983 | 0 | 3.144241 | 0
1325 | 27.12.2020 04:45:42 | HB | BAD | 2005 | 31 | 69 | 49 | 0 | 2047 | SPC | 130 | 1 | 20 | 90 | 161 |  | 40 | 0 | 2.267691 | 0 | 0 | 37.28608 | 38.04435 | 0 | 1584.749 | 15 | 3.144241 | 25.19032
1326 | 27.12.2020 04:49:22 | HB | GOOD | 1994 | 31 | 67 | 55 | 0 | 2037 | SPC | 220 | 1 | 20 | 90 | 161 |  | 40 | 0 | 2.209169 | 0 | 0 | 40.77749 | 39.3193 | 0 | 1717.661 | 8.103365 | 3.144241 | 32.6333
1327 | 27.12.2020 04:52:48 | HB | GOOD | 1998 | 31 | 69 | 48 | 0 | 2040 | SPC | 230 | 1 | 20 | 90 | 165 |  | 40 | 0 | 2.163295 | 0 | 0 | 40.26619 | 39.74971 | 0 | 1724.28 | 7.878396 | 3.144241 | 32.83782
1328 | 27.12.2020 04:56:13 | HB | GOOD | 2003 | 30 | 71 | 49 | 0 | 2045 | SPC | 230 | 1 | 20 | 90 | 170 |  | 40 | 0 | 2.160031 | 0 | 0 | 42.05573 | 39.98662 | 0 | 1782.334 | 8.111405 | 3.144241 | 32.626
1329 | 27.12.2020 04:59:39 | HB | GOOD | 1999 | 29 | 70 | 48 | 0 | 2039 | SPC | 230 | 1 | 20 | 90 | 167 |  | 40 | 0 | 2.152535 | 0 | 0 | 41.36913 | 40.14758 | 0 | 1760.436 | 7.725744 | 3.144241 | 32.9766
1330 | 27.12.2020 05:10:30 | HB | GOOD | 2000 | 31 | 72 | 55 | 0 | 2043 | SPC | 230 | 1 | 20 | 90 | 165 |  | 40 | 0 | 2.148625 | 0 | 0 | 40.23698 | 40.36277 | 0 | 1621.924 | 6.906211 | 3.144241 | 33.72163
1331 | 27.12.2020 05:14:25 | HB | GOOD | 2007 | 49 | 71 | 49 | 0 | 2068 | SPC | 220 | 1 | 20 | 90 | 169 |  | 40 | 0 | 2.21804 | 0 | 0 | 41.01853 | 39.20537 | 0 | 1728.864 | 7.990887 | 3.144241 | 32.73556
1332 | 27.12.2020 05:17:56 | HB | GOOD | 1994 | 35 | 70 | 47 | 0 | 2040 | SPC | 220 | 1 | 20 | 90 | 167 |  | 40 | 0 | 2.205856 | 0 | 0 | 40.19315 | 39.63035 | 0 | 1727.336 | 6.777658 | 3.144241 | 33.83849
1333 | 27.12.2020 05:21:21 | HB | BAD | 1996 | 37 | 68 | 49 | 0 | 2044 | SPC | 210 | 1 | 20 | 90 | 168 |  | 40 | 0 | 2.244629 | 0 | 0 | 43.46544 | 39.66471 | 0 | 1805.249 | 7.123145 | 3.144241 | 33.52441
1334 | 27.12.2020 05:24:52 | HB | GOOD | 2002 | 26 | 69 | 55 | 0 | 2040 | SPC | 200 | 1 | 20 | 90 | 173 |  | 40 | 0 | 2.284681 | 0 | 0 | 41.34722 | 39.46579 | 0 | 1770.621 | 7.235627 | 3.144241 | 33.42216
1335 | 27.12.2020 05:28:32 | HB | GOOD | 1999 | 34 | 69 | 49 | 0 | 2044 | SPC | 200 | 1 | 20 | 90 | 168 |  | 40 | 0 | 2.323056 | 0 | 0 | 40.85783 | 39.30845 | 0 | 1774.695 | 6.311644 | 3.144241 | 34.26214
1336 | 27.12.2020 05:33:03 | HB | GOOD | 2004 | 27 | 71 | 48 | 0 | 2042 | SPC | 180 | 1 | 20 | 90 | 165 |  | 40 | 0 | 2.364372 | 0 | 0 | 41.51522 | 38.312 | 0 | 1812.888 | 7.717704 | 3.144241 | 32.98391
1337 | 27.12.2020 05:38:33 | HB | GOOD | 1998 | 34 | 70 | 48 | 0 | 2043 | SPC | 190 | 1 | 20 | 90 | 178 |  | 40 | 0 | 2.337087 | 0 | 0 | 40.14933 | 39.256 | 0 | 1737.011 | 7.540945 | 3.144241 | 33.1446
1338 | 27.12.2020 05:41:54 | HB | GOOD | 1999 | 28 | 71 | 51 | 0 | 2039 | SPC | 190 | 1 | 20 | 90 | 166 |  | 40 | 0 | 2.334285 | 0 | 0 | 41.28149 | 39.36451 | 0 | 1817.471 | 8.21586 | 3.144241 | 32.53104
1339 | 27.12.2020 06:06:07 | HB | GOOD | 2006 | 28 | 72 | 53 | 0 | 2046 | SPC | 140 | 1 | 20 | 90 | 166 |  | 40 | 0 | 2.528368 | 0 | 0 | 38.90762 | 33.88129 | 0 | 1652.478 | 15 | 3.144241 | 25.93535
1340 | 27.12.2020 06:09:32 | HB | GOOD | 1994 | 32 | 71 | 50 | 0 | 2038 | SPC | 160 | 1 | 20 | 90 | 164 |  | 40 | 0 | 2.459682 | 0 | 0 | 39.63803 | 35.39677 | 0 | 1715.114 | 10.97173 | 3.144241 | 30.0257
1341 | 27.12.2020 06:12:53 | HB | GOOD | 2001 | 30 | 70 | 49 | 0 | 2042 | SPC | 170 | 1 | 20 | 90 | 164 |  | 40 | 0 | 2.429175 | 0 | 0 | 39.79873 | 35.744 | 0 | 1687.615 | 10.5941 | 3.144241 | 30.369
1342 | 27.12.2020 06:16:18 | HB | GOOD | 1998 | 32 | 69 | 48 | 0 | 2041 | SPC | 180 | 1 | 20 | 90 | 163 |  | 40 | 0 | 2.371645 | 0 | 0 | 40.4415 | 35.73676 | 0 | 1732.938 | 9.83081 | 3.144241 | 31.0629
1343 | 27.12.2020 06:19:38 | HB | GOOD | 2002 | 28 | 67 | 49 | 0 | 2041 | SPC | 190 | 1 | 20 | 90 | 164 |  | 40 | 0 | 2.306619 | 0 | 0 | 40.23698 | 35.77655 | 0 | 1750.252 | 10.96369 | 3.144241 | 30.03301
1344 | 27.12.2020 06:22:59 | HB | GOOD | 1997 | 32 | 71 | 51 | 0 | 2041 | SPC | 210 | 1 | 20 | 90 | 163 |  | 40 | 0 | 2.234624 | 0 | 0 | 39.34587 | 36.0008 | 0 | 1688.125 | 9.42105 | 3.144241 | 31.43541
1345 | 27.12.2020 06:26:24 | HB | GOOD | 2001 | 30 | 69 | 54 | 0 | 2043 | SPC | 220 | 1 | 20 | 90 | 166 |  | 40 | 0 | 2.179753 | 0 | 0 | 41.44947 | 36.25217 | 0 | 1707.985 | 11.88768 | 3.144241 | 29.19302
1346 | 27.12.2020 06:29:50 | HB | GOOD | 2003 | 30 | 69 | 49 | 0 | 2044 | SPC | 220 | 1 | 20 | 90 | 166 |  | 40 | 0 | 2.162229 | 0 | 0 | 39.60151 | 36.40408 | 0 | 1703.911 | 9.726367 | 3.144241 | 31.15785
1347 | 27.12.2020 06:33:20 | HB | GOOD | 1998 | 29 | 71 | 49 | 0 | 2039 | SPC | 230 | 1 | 20 | 90 | 166 |  | 40 | 0 | 2.143743 | 0 | 0 | 40.61679 | 36.57046 | 0 | 1743.122 | 10.70659 | 3.144241 | 30.26674
1348 | 27.12.2020 06:37:11 | HB | GOOD | 2001 | 29 | 70 | 49 | 0 | 2041 | SPC | 230 | 1 | 20 | 90 | 171 |  | 40 | 0 | 2.113771 | 0 | 0 | 40.68254 | 36.95927 | 0 | 1755.853 | 11.84751 | 3.144241 | 29.22954
1349 | 27.12.2020 06:44:56 | HB | GOOD | 2001 | 32 | 72 | 48 | 0 | 2045 | SPC | 240 | 1 | 20 | 90 | 175 |  | 40 | 0 | 2.086884 | 0 | 0 | 41.91694 | 37.19618 | 0 | 1785.898 | 12.00016 | 3.144241 | 29.09077
1350 | 27.12.2020 07:04:34 | HB | GOOD | 2004 | 23 | 72 | 50 | 0 | 2039 | SPC | 220 | 1 | 20 | 90 | 165 |  | 40 | 0 | 2.134547 | 0 | 0 | 38.95144 | 35.39316 | 0 | 1701.365 | 14.15345 | 3.144241 | 27.13323
1351 | 27.12.2020 07:08:29 | HB | GOOD | 2001 | 33 | 69 | 55 | 0 | 2046 | SPC | 230 | 1 | 20 | 90 | 164 |  | 40 | 0 | 2.12418 | 0 | 0 | 40.39037 | 35.59932 | 0 | 1715.623 | 10.40931 | 3.144241 | 30.53699
1352 | 27.12.2020 07:11:55 | HB | GOOD | 1994 | 31 | 67 | 50 | 0 | 2036 | SPC | 230 | 1 | 20 | 90 | 164 |  | 40 | 0 | 2.12472 | 0 | 0 | 40.61679 | 36.29738 | 0 | 1713.586 | 10.41735 | 3.144241 | 30.52969
1353 | 27.12.2020 07:15:15 | HB | GOOD | 2000 | 32 | 70 | 50 | 0 | 2044 | SPC | 230 | 1 | 20 | 90 | 162 |  | 40 | 0 | 2.129748 | 0 | 0 | 38.21371 | 36.6428 | 0 | 1676.921 | 8.850589 | 3.144241 | 31.95401
1354 | 27.12.2020 07:18:41 | HB | GOOD | 2000 | 30 | 71 | 48 | 0 | 2041 | SPC | 230 | 1 | 20 | 90 | 165 |  | 40 | 0 | 2.122522 | 0 | 0 | 40.42689 | 36.67897 | 0 | 1724.79 | 10.3611 | 3.144241 | 30.58082
1355 | 27.12.2020 07:23:16 | HB | GOOD | 2005 | 26 | 69 | 48 | 0 | 2042 | SPC | 220 | 1 | 20 | 90 | 165 |  | 40 | 0 | 2.181514 | 0 | 0 | 38.45475 | 35.60474 | 0 | 1683.032 | 11.13242 | 3.144241 | 29.87962
1356 | 27.12.2020 07:38:43 | HB | BAD | 1997 | 33 | 73 | 49 | 0 | 2042 | SPC | 150 | 1 | 20 | 90 | 163 |  | 40 | 0 | 2.312085 | 0 | 0 | 35.05829 | 33.51599 | 0 | 1480.355 | 15 | 3.144241 | 23.38618
1357 | 27.12.2020 07:41:48 | HB | GOOD | 1996 | 32 | 70 | 51 | 0 | 2040 | SPC | 180 | 1 | 20 | 90 | 166 |  | 40 | 0 | 2.332869 | 0 | 0 | 40.84323 | 34.40031 | 0 | 1766.547 | 12.36172 | 3.144241 | 28.76207
1358 | 27.12.2020 07:45:14 | HB | GOOD | 2001 | 27 | 70 | 52 | 0 | 2040 | SPC | 180 | 1 | 20 | 90 | 165 |  | 40 | 0 | 2.376418 | 0 | 0 | 40.36846 | 34.62819 | 0 | 1742.104 | 11.55023 | 3.144241 | 29.49979
1359 | 27.12.2020 07:48:39 | HB | GOOD | 1999 | 33 | 68 | 53 | 0 | 2044 | SPC | 180 | 1 | 20 | 90 | 165 |  | 40 | 0 | 2.384122 | 0 | 0 | 41.23035 | 34.64807 | 0 | 1709.513 | 11.94393 | 3.144241 | 29.14188
1360 | 27.12.2020 07:52:00 | HB | GOOD | 2001 | 28 | 70 | 55 | 0 | 2041 | SPC | 180 | 1 | 20 | 90 | 164 |  | 40 | 0 | 2.357984 | 0 | 0 | 39.79873 | 34.67882 | 0 | 1650.95 | 11.95999 | 3.144241 | 29.12729
1361 | 27.12.2020 07:55:30 | HB | GOOD | 2000 | 30 | 69 | 56 | 0 | 2042 | SPC | 190 | 1 | 20 | 90 | 165 |  | 40 | 0 | 2.305616 | 0 | 0 | 40.65332 | 35.04774 | 0 | 1740.576 | 11.84751 | 3.144241 | 29.22954
1362 | 27.12.2020 07:58:50 | HB | GOOD | 2001 | 30 | 69 | 55 | 0 | 2043 | SPC | 200 | 1 | 20 | 90 | 167 |  | 40 | 0 | 2.267248 | 0 | 0 | 40.82131 | 35.27742 | 0 | 1711.55 | 11.13242 | 3.144241 | 29.87962
1363 | 27.12.2020 08:02:16 | HB | GOOD | 1999 | 31 | 73 | 54 | 0 | 2042 | SPC | 190 | 1 | 20 | 90 | 165 |  | 40 | 0 | 2.335034 | 0 | 0 | 40.82131 | 35.39316 | 0 | 1695.254 | 12.04837 | 3.144241 | 29.04694
1364 | 27.12.2020 08:05:41 | HB | GOOD | 2001 | 30 | 70 | 50 | 0 | 2043 | SPC | 180 | 1 | 20 | 90 | 169 |  | 40 | 0 | 2.373725 | 0 | 0 | 40.51454 | 35.60836 | 0 | 1660.626 | 12.78755 | 3.144241 | 28.37495
1365 | 27.12.2020 08:09:12 | HB | GOOD | 1999 | 28 | 70 | 54 | 0 | 2039 | SPC | 190 | 1 | 20 | 90 | 166 |  | 40 | 0 | 2.347003 | 0 | 0 | 40.96741 | 35.67708 | 0 | 1678.958 | 9.035388 | 3.144241 | 31.78601
1366 | 27.12.2020 08:12:32 | HB | GOOD | 2000 | 31 | 72 | 55 | 0 | 2043 | SPC | 190 | 1 | 20 | 90 | 167 |  | 40 | 0 | 2.305324 | 0 | 0 | 40.58028 | 35.69336 | 0 | 1718.679 | 9.87902 | 3.144241 | 31.01907
1367 | 27.12.2020 08:16:02 | HB | GOOD | 2001 | 31 | 68 | 51 | 0 | 2043 | SPC | 210 | 1 | 20 | 90 | 170 |  | 40 | 0 | 2.252315 | 0 | 0 | 40.77749 | 35.83442 | 0 | 1727.845 | 10.52179 | 3.144241 | 30.43474
1368 | 27.12.2020 08:19:33 | HB | GOOD | 2000 | 28 | 68 | 51 | 0 | 2039 | SPC | 210 | 1 | 20 | 90 | 170 |  | 40 | 0 | 2.240937 | 0 | 0 | 39.63803 | 35.70059 | 0 | 1743.122 | 10.91549 | 3.144241 | 30.07683
1369 | 27.12.2020 08:22:58 | HB | GOOD | 2001 | 31 | 72 | 54 | 0 | 2044 | SPC | 150 | 1 | 20 | 90 | 167 |  | 40 | 0 | 2.329766 | 0 | 0 | 40.03977 | 35.02604 | 0 | 1703.911 | 15 | 3.144241 | 26.05222
1370 | 27.12.2020 08:26:54 | HB | GOOD | 1998 | 32 | 70 | 53 | 0 | 2042 | SPC | 180 | 1 | 20 | 90 | 169 |  | 40 | 0 | 2.361731 | 0 | 0 | 41.47139 | 35.07125 | 0 | 1737.521 | 10.91549 | 3.144241 | 30.07683
1371 | 27.12.2020 08:30:24 | HB | GOOD | 2000 | 29 | 70 | 51 | 0 | 2041 | SPC | 180 | 1 | 20 | 90 | 171 |  | 40 | 0 | 2.376365 | 0 | 0 | 41.36913 | 35.07848 | 0 | 1729.373 | 10.71462 | 3.144241 | 30.25943
1372 | 27.12.2020 08:33:50 | HB | GOOD | 1999 | 32 | 70 | 50 | 0 | 2043 | SPC | 180 | 1 | 20 | 90 | 163 |  | 40 | 0 | 2.371303 | 0 | 0 | 40.39037 | 35.05317 | 0 | 1747.196 | 8.738111 | 3.144241 | 32.05626
1373 | 27.12.2020 08:37:15 | HB | GOOD | 2000 | 25 | 68 | 46 | 0 | 2036 | SPC | 180 | 1 | 20 | 90 | 166 |  | 40 | 0 | 2.366912 | 0 | 0 | 41.3107 | 34.98626 | 0 | 1732.428 | 12.65097 | 3.144241 | 28.49912
1374 | 27.12.2020 08:40:45 | HB | GOOD | 2001 | 33 | 71 | 50 | 0 | 2046 | SPC | 180 | 1 | 20 | 90 | 170 |  | 40 | 0 | 2.375697 | 0 | 0 | 38.5205 | 35.01338 | 0 | 1719.697 | 12.3778 | 3.144241 | 28.74746
1375 | 27.12.2020 08:44:11 | HB | GOOD | 2003 | 29 | 68 | 50 | 0 | 2043 | SPC | 180 | 1 | 20 | 90 | 168 |  | 40 | 0 | 2.384938 | 0 | 0 | 39.15595 | 35.1671 | 0 | 1647.895 | 12.24121 | 3.144241 | 28.87163
1376 | 27.12.2020 08:47:36 | HB | GOOD | 1998 | 32 | 72 | 53 | 0 | 2042 | SPC | 180 | 1 | 20 | 90 | 165 |  | 40 | 0 | 2.391726 | 0 | 0 | 40.93087 | 35.30996 | 0 | 1713.077 | 11.67074 | 3.144241 | 29.39023
1377 | 27.12.2020 20:33:42 | HB | GOOD | 1999 | 28 | 72 | 52 | 0 | 2039 | FIXED WATER | 320 | 1 | 20 | 90 | 125 |  | 0 | 0 | 2.479225 | 0 | 0 | 40.93087 | 32.97707 | 0 | 1713.077 | 11.67074 | 3.1 | 29.39023
1378 | 28.12.2020 08:40:59 | SUMP | BAD | 2000 | 32 | 99 | 64 | 0 | 2048 | SPC | 130 | 1 | 20 | 90 | 163 |  | 43 | 0 | 2.488882 | 0 | 0 | 34.95604 | 29.94249 | 0 | 1461.514 | 15 | 3.1 | 22.26862
1379 | 28.12.2020 08:48:05 | SUMP | BAD | 2000 | 29 | 98 | 65 | 0 | 2045 | SPC | 150 | 1 | 20 | 90 | 162 |  | 43 | 0 | 2.404407 | 0 | 0 | 39.01718 | 30.59896 | 0 | 1733.447 | 15 | 3.1 | 26.32978
1380 | 28.12.2020 08:52:11 | SUMP | BAD | 2001 | 29 | 102 | 56 | 0 | 2045 | SPC | 170 | 1 | 20 | 90 | 164 |  | 43 | 0 | 2.341845 | 0 | 0 | 40.74097 | 31.85402 | 0 | 1678.958 | 15 | 3.1 | 26.93602
1381 | 28.12.2020 09:02:37 | SUMP | GOOD | 1998 | 31 | 101 | 64 | 0 | 2045 | SPC | 190 | 1 | 20 | 90 | 167 |  | 43 | 0 | 2.254909 | 0 | 0 | 41.33261 | 33.37312 | 0 | 1798.629 | 15 | 3.1 | 27.62992
1382 | 28.12.2020 09:09:23 | SUMP | GOOD | 2002 | 29 | 99 | 56 | 0 | 2046 | SPC | 190 | 1 | 20 | 90 | 169 |  | 43 | 0 | 2.253195 | 0 | 0 | 41.69052 | 32.3007 | 0 | 1787.426 | 15 | 3.1 | 27.52035
1383 | 28.12.2020 09:17:39 | SUMP | BAD | 2000 | 29 | 99 | 62 | 0 | 2045 | SPC | 180 | 1 | 20 | 90 | 164 |  | 43 | 0 | 2.248997 | 0 | 0 | 40.72637 | 31.88477 | 0 | 1698.819 | 15 | 3.1 | 27.37427
1384 | 28.12.2020 09:21:04 | SUMP | GOOD | 2001 | 30 | 100 | 63 | 0 | 2047 | SPC | 200 | 1 | 20 | 90 | 174 |  | 43 | 0 | 2.209031 | 0 | 0 | 43.73569 | 33.12537 | 0 | 1809.323 | 15 | 3.1 | 28.29461
1385 | 28.12.2020 09:29:45 | SUMP | GOOD | 2000 | 32 | 99 | 64 | 0 | 2048 | SPC | 200 | 1 | 20 | 90 | 174 |  | 43 | 0 | 2.189936 | 0 | 0 | 43.53848 | 33.85959 | 0 | 1773.167 | 15 | 3.1 | 28.4553
1386 | 28.12.2020 09:33:15 | SUMP | GOOD | 2000 | 29 | 103 | 64 | 0 | 2045 | SPC | 210 | 1 | 20 | 90 | 172 |  | 43 | 0 | 2.187692 | 0 | 0 | 43.99865 | 34.08565 | 0 | 1846.498 | 13.13885 | 3.1 | 31.0556
1387 | 28.12.2020 09:46:07 | SUMP | GOOD | 2001 | 31 | 99 | 56 | 0 | 2047 | SPC | 250 | 1 | 20 | 90 | 174 |  | 43 | 0 | 2.23805 | 0 | 0 | 44.37116 | 32.53942 | 0 | 1882.144 | 10.1821 | 3.4 | 33.74355
1388 | 28.12.2020 09:49:22 | SUMP | BAD | 1997 | 31 | 90 | 63 | 0 | 2043 | SPC | 270 | 1 | 20 | 90 | 164 |  | 43 | 0 | 2.179738 | 0 | 0 | 46.44556 | 33.96991 | 0 | 1956.493 | 7.418194 | 3.4 | 36.25619
1389 | 28.12.2020 09:52:38 | SUMP | GOOD | 2001 | 28 | 91 | 60 | 0 | 2044 | SPC | 270 | 1 | 20 | 90 | 165 |  | 43 | 0 | 2.165895 | 0 | 0 | 45.24767 | 34.38766 | 0 | 1957.512 | 4.501619 | 3.4 | 38.90762
1390 | 28.12.2020 10:00:59 | SUMP | GOOD | 1998 | 31 | 91 | 56 | 0 | 2043 | SPC | 270 | 1 | 20 | 90 | 172 |  | 43 | 0 | 2.176352 | 0 | 0 | 44.64141 | 34.57212 | 0 | 1900.477 | 5.377397 | 3.4 | 38.11146
1391 | 28.12.2020 10:05:39 | SUMP | GOOD | 2002 | 31 | 90 | 64 | 0 | 2048 | SPC | 270 | 1 | 20 | 90 | 173 |  | 43 | 0 | 2.179362 | 0 | 0 | 44.42229 | 34.44914 | 0 | 1857.192 | 6.494206 | 3.4 | 37.09618
1392 | 28.12.2020 10:29:02 | SUMP | GOOD | 1999 | 30 | 90 | 61 | 0 | 2044 | SPC | 270 | 1 | 20 | 90 | 174 |  | 43 | 0 | 2.186938 | 0 | 0 | 44.99201 | 34.4383 | 0 | 1965.15 | 6.285308 | 3.4 | 37.28608
1393 | 28.12.2020 10:36:03 | SUMP | GOOD | 2001 | 28 | 87 | 56 | 0 | 2043 | SPC | 270 | 1 | 20 | 90 | 172 |  | 43 | 0 | 2.216204 | 0 | 0 | 45.51061 | 34.25383 | 0 | 1942.744 | 8.422525 | 3.4 | 35.34316
1394 | 28.12.2020 10:47:09 | SUMP | GOOD | 2000 | 30 | 88 | 60 | 0 | 2044 | SPC | 270 | 1 | 20 | 90 | 163 |  | 43 | 0 | 2.21306 | 0 | 0 | 42.93224 | 33.33514 | 0 | 1844.461 | 4.999775 | 3.4 | 38.45475
1395 | 28.12.2020 10:54:05 | SUMP | GOOD | 2001 | 32 | 94 | 63 | 0 | 2048 | SPC | 280 | 1 | 20 | 90 | 168 |  | 43 | 0 | 2.155307 | 0 | 0 | 43.96943 | 33.10547 | 0 | 1858.719 | 7.112877 | 3.4 | 36.53375
1396 | 28.12.2020 11:21:09 | SUMP | GOOD | 1998 | 29 | 91 | 61 | 0 | 2042 | SPC | 280 | 1 | 20 | 90 | 166 |  | 42 | 0 | 2.121871 | 0 | 0 | 43.18788 | 33.76012 | 0 | 1890.292 | 7.957254 | 3.1 | 34.76613
1397 | 28.12.2020 11:29:45 | SUMP | GOOD | 2001 | 30 | 90 | 64 | 0 | 2046 | SPC | 220 | 1 | 20 | 90 | 170 |  | 42 | 0 | 2.129273 | 0 | 0 | 43.51657 | 34.05672 | 0 | 1831.73 | 14.78669 | 3.1 | 28.55755
1398 | 28.12.2020 11:40:41 | IBCC | GOOD | 2000 | 30 | 99 | 75 | 0 | 2047 | SPC | 220 | 1 | 20 | 90 | 168 |  | 42 | 0 | 2.122497 | 0 | 0 | 42.75693 | 34.18511 | 0 | 1717.661 | 15 | 3.1 | 28.29461
1399 | 28.12.2020 12:25:41 | IBCC | BAD | 2001 | 31 | 98 | 67 | 0 | 2048 | SPC | 220 | 1 | 20 | 90 | 167 |  | 40 | 0 | 2.13314 | 0 | 0 | 43.97673 | 34.40213 | 0 | 1735.484 | 15 | 3.1 | 26.13256
1400 | 28.12.2020 12:35:28 | IBCC | GOOD | 1999 | 29 | 100 | 73 | 0 | 2045 | SPC | 220 | 1 | 20 | 90 | 166 |  | 40 | 0 | 2.119845 | 0 | 0 | 39.77682 | 34.66797 | 0 | 1625.998 | 13.52674 | 3.1 | 27.70296
1401 | 28.12.2020 12:43:24 | GS | GOOD | 1999 | 31 | 69 | 51 | 0 | 2042 | SPC | 220 | 1 | 20 | 90 | 165 |  | 40 | 0 | 2.125188 | 0 | 0 | 40.47802 | 34.74754 | 0 | 1661.644 | 12.44207 | 3.1 | 28.68903
1402 | 28.12.2020 12:49:59 | GS | GOOD | 2001 | 30 | 73 | 54 | 0 | 2043 | SPC | 220 | 1 | 20 | 90 | 163 |  | 40 | 0 | 2.127373 | 0 | 0 | 39.77682 | 34.97902 | 0 | 1622.433 | 11.14045 | 3.1 | 29.87231
1403 | 28.12.2020 12:53:25 | GS | GOOD | 2001 | 30 | 71 | 52 | 0 | 2043 | SPC | 220 | 1 | 20 | 90 | 165 |  | 40 | 0 | 2.137538 | 0 | 0 | 40.36846 | 35.15263 | 0 | 1568.454 | 12.00016 | 3.1 | 29.09077
1404 | 28.12.2020 13:21:08 | GS | GOOD | 1999 | 29 | 69 | 52 | 0 | 2040 | SPC | 240 | 1 | 20 | 90 | 165 |  | 40 | 0 | 2.148159 | 0 | 0 | 38.86379 | 35.65176 | 0 | 1581.185 | 13.58299 | 3.2 | 27.65183
1405 | 28.12.2020 13:24:34 | GS | GOOD | 2000 | 31 | 67 | 51 | 0 | 2042 | SPC | 240 | 1 | 20 | 90 | 161 |  | 40 | 0 | 2.150781 | 0 | 0 | 41.654 | 35.7458 | 0 | 1747.705 | 7.822159 | 3.2 | 32.88895
1406 | 28.12.2020 13:27:49 | GS | GOOD | 2001 | 28 | 71 | 50 | 0 | 2041 | SPC | 230 | 1 | 20 | 90 | 164 |  | 40 | 0 | 2.181699 | 0 | 0 | 40.91627 | 35.76751 | 0 | 1675.903 | 8.328339 | 3.2 | 32.42878
1407 | 28.12.2020 13:31:14 | GS | GOOD | 1999 | 30 | 69 | 51 | 0 | 2041 | SPC | 230 | 1 | 20 | 90 | 161 |  | 40 | 0 | 2.176926 | 0 | 0 | 40.6095 | 36.01707 | 0 | 1728.354 | 8.21586 | 3.2 | 32.53104
1408 | 28.12.2020 13:34:35 | GS | GOOD | 1999 | 32 | 72 | 49 | 0 | 2043 | SPC | 230 | 1 | 20 | 90 | 164 |  | 40 | 0 | 2.201479 | 0 | 0 | 40.71175 | 36.30642 | 0 | 1692.708 | 8.392624 | 3.2 | 32.37034
1409 | 28.12.2020 13:38:05 | GS | GOOD | 2001 | 30 | 71 | 49 | 0 | 2043 | SPC | 230 | 1 | 20 | 90 | 163 |  | 40 | 0 | 2.186624 | 0 | 0 | 42.42094 | 36.46375 | 0 | 1683.032 | 9.32463 | 3.2 | 31.52306
1410 | 28.12.2020 13:41:36 | GS | GOOD | 1998 | 30 | 69 | 46 | 0 | 2039 | SPC | 230 | 1 | 20 | 90 | 166 |  | 40 | 0 | 2.181562 | 0 | 0 | 42.44285 | 36.42397 | 0 | 1693.217 | 8.810419 | 3.2 | 31.99053
1411 | 28.12.2020 13:45:06 | GS | GOOD | 2001 | 30 | 69 | 51 | 0 | 2043 | SPC | 230 | 1 | 20 | 90 | 163 |  | 40 | 0 | 2.193207 | 0 | 0 | 40.42689 | 36.23951 | 0 | 1687.615 | 8.432794 | 3.2 | 32.33382
1412 | 28.12.2020 13:53:52 | GS | GOOD | 2003 | 29 | 69 | 53 | 0 | 2044 | SPC | 230 | 1 | 20 | 90 | 162 |  | 40 | 0 | 2.211298 | 0 | 0 | 40.81401 | 35.86516 | 0 | 1686.597 | 8.103365 | 3.2 | 32.6333
1413 | 28.12.2020 13:58:33 | GS | GOOD | 1997 | 29 | 70 | 51 | 0 | 2038 | SPC | 220 | 1 | 20 | 90 | 163 |  | 40 | 0 | 2.221036 | 0 | 0 | 39.07561 | 35.55592 | 0 | 1719.697 | 7.934641 | 3.2 | 32.78669
1414 | 28.12.2020 14:01:53 | GS | GOOD | 2000 | 31 | 70 | 50 | 0 | 2043 | SPC | 220 | 1 | 20 | 90 | 163 |  | 40 | 0 | 2.217402 | 0 | 0 | 38.84918 | 35.17614 | 0 | 1643.312 | 6.745511 | 3.2 | 33.86772
1415 | 28.12.2020 14:05:18 | GS | GOOD | 1999 | 30 | 70 | 46 | 0 | 2040 | SPC | 220 | 1 | 20 | 90 | 162 |  | 40 | 0 | 2.215115 | 0 | 0 | 39.98863 | 34.96998 | 0 | 1718.17 | 7.998922 | 3.2 | 32.72825
1416 | 28.12.2020 14:08:39 | GS | GOOD | 2001 | 29 | 72 | 50 | 0 | 2042 | SPC | 220 | 1 | 20 | 90 | 163 |  | 40 | 0 | 2.212193 | 0 | 0 | 38.69579 | 34.87232 | 0 | 1634.655 | 7.227592 | 3.2 | 33.42946
1417 | 28.12.2020 14:12:09 | GS | GOOD | 2001 | 31 | 71 | 51 | 0 | 2044 | SPC | 230 | 1 | 20 | 90 | 164 |  | 40 | 0 | 2.210457 | 0 | 0 | 39.81334 | 34.9103 | 0 | 1731.919 | 9.32463 | 3.2 | 31.52306
1418 | 28.12.2020 14:15:40 | GS | GOOD | 2000 | 30 | 70 | 53 | 0 | 2042 | SPC | 230 | 1 | 20 | 90 | 164 |  | 40 | 0 | 2.189482 | 0 | 0 | 40.50723 | 34.98806 | 0 | 1689.652 | 9.308558 | 3.2 | 31.53767
1419 | 28.12.2020 14:19:10 | GS | GOOD | 2000 | 30 | 69 | 50 | 0 | 2041 | SPC | 230 | 1 | 20 | 90 | 164 |  | 40 | 0 | 2.198645 | 0 | 0 | 40.12011 | 35.07849 | 0 | 1669.792 | 9.147866 | 3.2 | 31.68376
1420 | 28.12.2020 14:22:51 | GS | GOOD | 1998 | 31 | 71 | 50 | 0 | 2041 | SPC | 230 | 1 | 20 | 90 | 166 |  | 40 | 0 | 2.17237 | 0 | 0 | 40.87975 | 35.22136 | 0 | 1723.262 | 9.742426 | 3.2 | 31.14325
1421 | 28.12.2020 14:38:43 | GS | GOOD | 2003 | 28 | 67 | 46 | 0 | 2042 | SPC | 230 | 1 | 20 | 90 | 164 |  | 40 | 0 | 2.167545 | 0 | 0 | 41.74165 | 35.35337 | 0 | 1717.151 | 10.24058 | 3.2 | 30.69038
1422 | 28.12.2020 14:42:03 | GS | GOOD | 1999 | 30 | 70 | 53 | 0 | 2041 | SPC | 230 | 1 | 20 | 90 | 163 |  | 40 | 0 | 2.170951 | 0 | 0 | 41.95347 | 35.42028 | 0 | 1724.79 | 8.906835 | 3.2 | 31.90288
1423 | 28.12.2020 14:45:28 | GS | GOOD | 2001 | 30 | 71 | 52 | 0 | 2043 | SPC | 240 | 1 | 20 | 90 | 162 |  | 40 | 0 | 2.159439 | 0 | 0 | 40.96741 | 35.3389 | 0 | 1666.227 | 9.212152 | 3.2 | 31.62532
1424 | 28.12.2020 14:48:49 | GS | GOOD | 1998 | 31 | 72 | 49 | 0 | 2041 | SPC | 240 | 1 | 20 | 90 | 162 |  | 40 | 0 | 2.148838 | 0 | 0 | 40.11281 | 35.37326 | 0 | 1691.18 | 8.087306 | 3.2 | 32.6479
1425 | 28.12.2020 14:52:14 | GS | GOOD | 2002 | 27 | 67 | 55 | 0 | 2041 | SPC | 240 | 1 | 20 | 90 | 163 |  | 40 | 0 | 2.12127 | 0 | 0 | 40.55106 | 35.574 | 0 | 1677.94 | 8.67383 | 3.2 | 32.1147
1426 | 28.12.2020 14:55:35 | GS | GOOD | 1998 | 33 | 70 | 55 | 0 | 2043 | SPC | 250 | 1 | 20 | 90 | 163 |  | 40 | 0 | 2.114158 | 0 | 0 | 40.74097 | 35.69155 | 0 | 1669.283 | 8.770246 | 3.2 | 32.02705
1427 | 28.12.2020 14:59:00 | GS | GOOD | 2001 | 31 | 70 | 50 | 0 | 2044 | SPC | 250 | 1 | 20 | 90 | 162 |  | 40 | 0 | 2.106575 | 0 | 0 | 40.54375 | 35.8308 | 0 | 1702.892 | 8.609557 | 3.2 | 32.17313
1428 | 28.12.2020 15:02:40 | GS | GOOD | 1998 | 28 | 70 | 55 | 0 | 2038 | SPC | 250 | 1 | 20 | 90 | 162 |  | 40 | 0 | 2.093618 | 0 | 0 | 40.12011 | 35.96643 | 0 | 1634.145 | 8.67383 | 3.2 | 32.1147
1429 | 28.12.2020 15:06:16 | GS | GOOD | 2003 | 29 | 68 | 55 | 0 | 2044 | SPC | 250 | 1 | 20 | 90 | 163 |  | 40 | 0 | 2.090803 | 0 | 0 | 40.74097 | 36.02792 | 0 | 1674.375 | 8.336374 | 3.2 | 32.42148
1430 | 28.12.2020 15:24:28 | GS | BAD | 1999 | 32 | 72 | 52 | 0 | 2043 | SPC | 250 | 1 | 20 | 90 | 172 |  | 40 | 0 | 2.088956 | 0 | 0 | 45.32071 | 36.09664 | 0 | 1718.17 | 14.29004 | 3.2 | 27.00906
1431 | 28.12.2020 15:27:39 | GS | GOOD | 2001 | 30 | 70 | 53 | 0 | 2043 | SPC | 250 | 1 | 20 | 90 | 162 |  | 40 | 0 | 2.094023 | 0 | 0 | 40.74097 | 36.08037 | 0 | 1712.059 | 8.031056 | 3.2 | 32.69904
1432 | 28.12.2020 15:36:10 | GS | GOOD | 2001 | 29 | 71 | 54 | 0 | 2042 | SPC | 240 | 1 | 20 | 90 | 164 |  | 40 | 0 | 2.116611 | 0 | 0 | 40.9528 | 35.30273 | 0 | 1647.385 | 11.32526 | 3.2 | 29.70431
1433 | 28.12.2020 15:39:40 | GS | GOOD | 1998 | 30 | 70 | 52 | 0 | 2040 | SPC | 250 | 1 | 20 | 90 | 165 |  | 40 | 0 | 2.093484 | 0 | 0 | 40.56567 | 35.87963 | 0 | 1677.431 | 7.741815 | 3.2 | 32.96199
1434 | 28.12.2020 15:43:00 | GS | GOOD | 2000 | 29 | 73 | 51 | 0 | 2041 | SPC | 250 | 1 | 20 | 90 | 163 |  | 40 | 0 | 2.110469 | 0 | 0 | 40.15663 | 36.18345 | 0 | 1651.459 | 9.573702 | 3.2 | 31.29663
1435 | 28.12.2020 15:46:21 | GS | GOOD | 1999 | 31 | 70 | 54 | 0 | 2042 | SPC | 250 | 1 | 20 | 90 | 162 |  | 40 | 0 | 2.118421 | 0 | 0 | 40.58028 | 36.29195 | 0 | 1704.929 | 8.938969 | 3.2 | 31.87366
1436 | 28.12.2020 15:49:41 | GS | GOOD | 2000 | 31 | 69 | 54 | 0 | 2043 | SPC | 240 | 1 | 20 | 90 | 164 |  | 40 | 0 | 2.157132 | 0 | 0 | 41.63938 | 36.30642 | 0 | 1727.336 | 9.260362 | 3.2 | 31.58149
1437 | 28.12.2020 15:53:12 | GS | GOOD | 2000 | 29 | 70 | 51 | 0 | 2041 | SPC | 230 | 1 | 20 | 90 | 169 |  | 40 | 0 | 2.206315 | 0 | 0 | 39.02449 | 36.2576 | 0 | 1553.177 | 8.448853 | 3.2 | 32.31923
1438 | 28.12.2020 15:56:37 | GS | GOOD | 2001 | 30 | 69 | 54 | 0 | 2043 | SPC | 220 | 1 | 20 | 90 | 164 |  | 40 | 0 | 2.245842 | 0 | 0 | 41.36913 | 36.16898 | 0 | 1673.866 | 9.260362 | 3.2 | 31.58149
1439 | 28.12.2020 15:59:57 | GS | GOOD | 2000 | 30 | 68 | 54 | 0 | 2042 | SPC | 220 | 1 | 20 | 90 | 164 |  | 40 | 0 | 2.266231 | 0 | 0 | 41.68321 | 36.11292 | 0 | 1716.642 | 9.260362 | 3.2 | 31.58149
1440 | 28.12.2020 16:03:23 | GS | GOOD | 1999 | 30 | 70 | 50 | 0 | 2041 | SPC | 210 | 1 | 20 | 90 | 163 |  | 40 | 0 | 2.288291 | 0 | 0 | 40.52915 | 36.06409 | 0 | 1651.459 | 8.223884 | 3.2 | 32.52374
1441 | 28.12.2020 16:06:43 | GS | GOOD | 2002 | 31 | 70 | 46 | 0 | 2044 | SPC | 210 | 1 | 20 | 90 | 163 |  | 40 | 0 | 2.273957 | 0 | 0 | 38.0092 | 36.00441 | 0 | 1589.332 | 7.65344 | 3.2 | 33.04233
1442 | 28.12.2020 16:10:09 | GS | GOOD | 1998 | 30 | 71 | 51 | 0 | 2040 | SPC | 210 | 1 | 20 | 90 | 163 |  | 40 | 0 | 2.27715 | 0 | 0 | 40.65332 | 35.9791 | 0 | 1629.562 | 10.07185 | 3.2 | 30.84377
1443 | 28.12.2020 16:14:04 | GS | GOOD | 2000 | 30 | 69 | 52 | 0 | 2042 | SPC | 220 | 1 | 20 | 90 | 163 |  | 40 | 0 | 2.258963 | 0 | 0 | 40.80671 | 35.67889 | 0 | 1675.903 | 6.616957 | 3.2 | 33.98458
1444 | 28.12.2020 16:17:55 | GS | GOOD | 2000 | 29 | 69 | 51 | 0 | 2041 | SPC | 200 | 1 | 20 | 90 | 161 |  | 40 | 0 | 2.321156 | 0 | 0 | 40.68985 | 35.19242 | 0 | 1757.89 | 7.315971 | 3.2 | 33.34912
1445 | 28.12.2020 16:24:35 | GS | GOOD | 2001 | 30 | 72 | 50 | 0 | 2043 | SPC | 200 | 1 | 20 | 90 | 163 |  | 40 | 0 | 2.354178 | 0 | 0 | 40.11281 | 34.62818 | 0 | 1640.256 | 8.874688 | 3.2 | 31.9321
1446 | 28.12.2020 16:27:56 | GS | GOOD | 2000 | 30 | 72 | 50 | 0 | 2042 | SPC | 190 | 1 | 20 | 90 | 162 |  | 40 | 0 | 2.382112 | 0 | 0 | 40.53645 | 34.53414 | 0 | 1661.644 | 8.633656 | 3.2 | 32.15122
1447 | 28.12.2020 16:31:31 | GS | GOOD | 2000 | 29 | 70 | 50 | 0 | 2041 | SPC | 220 | 1 | 20 | 90 | 165 |  | 40 | 0 | 2.245017 | 0 | 0 | 39.03909 | 35.30093 | 0 | 1608.174 | 8.577411 | 3.2 | 32.20235
1448 | 28.12.2020 16:35:07 | GS | GOOD | 1999 | 32 | 67 | 50 | 0 | 2042 | SPC | 230 | 1 | 20 | 90 | 162 |  | 40 | 0 | 2.20983 | 0 | 0 | 39.52116 | 34.5251 | 0 | 1631.09 | 8.882728 | 3.2 | 31.92479
1449 | 28.12.2020 16:38:57 | GS | GOOD | 2012 | 30 | 70 | 51 | 0 | 2054 | SPC | 230 | 1 | 20 | 90 | 164 |  | 40 | 0 | 2.199479 | 0 | 0 | 41.48599 | 33.8831 | 0 | 1768.075 | 10.56999 | 3.2 | 30.39091
1450 | 28.12.2020 17:26:08 | GS | GOOD | 2010 | 29 | 71 | 49 | 0 | 2051 | SPC | 170 | 1 | 20 | 90 | 165 |  | 40 | 0 | 2.466897 | 0 | 0 | 39.78413 | 32.80888 | 0 | 1676.921 | 10.61017 | 3.2 | 30.35439
1451 | 28.12.2020 17:29:23 | GS | GOOD | 1978 | 31 | 70 | 51 | 0 | 2021 | SPC | 170 | 1 | 20 | 90 | 159 |  | 40 | 0 | 2.441502 | 0 | 0 | 39.9229 | 32.8559 | 0 | 1759.927 | 6.753546 | 3.2 | 33.86041
1452 | 28.12.2020 17:32:44 | GS | GOOD | 1999 | 30 | 69 | 53 | 0 | 2041 | SPC | 170 | 1 | 20 | 90 | 160 |  | 40 | 0 | 2.469998 | 0 | 0 | 40.68985 | 32.67868 | 0 | 1741.594 | 8.296205 | 3.2 | 32.458
1453 | 28.12.2020 17:36:09 | GS | GOOD | 2002 | 29 | 71 | 51 | 0 | 2043 | SPC | 160 | 1 | 20 | 90 | 165 |  | 40 | 0 | 2.483953 | 0 | 0 | 41.58826 | 32.65697 | 0 | 1766.547 | 8.280128 | 3.2 | 32.47261
1454 | 28.12.2020 17:39:40 | GS | GOOD | 2000 | 30 | 72 | 52 | 0 | 2042 | SPC | 170 | 1 | 20 | 90 | 167 |  | 40 | 0 | 2.466247 | 0 | 0 | 40.70445 | 32.61357 | 0 | 1762.473 | 9.099661 | 3.2 | 31.72758
1455 | 28.12.2020 17:43:15 | GS | GOOD | 2000 | 30 | 71 | 50 | 0 | 2042 | SPC | 170 | 1 | 20 | 90 | 165 |  | 40 | 0 | 2.459587 | 0 | 0 | 40.65332 | 32.47974 | 0 | 1695.763 | 9.075562 | 3.2 | 31.74949
1456 | 28.12.2020 17:46:50 | GS | GOOD | 2000 | 29 | 67 | 50 | 0 | 2040 | SPC | 170 | 1 | 20 | 90 | 163 |  | 40 | 0 | 2.452116 | 0 | 0 | 39.84986 | 32.48156 | 0 | 1779.787 | 7.958753 | 3.2 | 32.76477
1457 | 28.12.2020 17:50:16 | GS | GOOD | 1998 | 31 | 69 | 51 | 0 | 2041 | SPC | 180 | 1 | 20 | 90 | 163 |  | 40 | 0 | 2.430273 | 0 | 0 | 40.75558 | 32.50144 | 0 | 1767.566 | 8.280128 | 3.2 | 32.47261
1458 | 28.12.2020 17:53:41 | GS | GOOD | 2001 | 29 | 72 | 50 | 0 | 2042 | SPC | 180 | 1 | 20 | 90 | 164 |  | 40 | 0 | 2.40679 | 0 | 0 | 40.25159 | 32.59368 | 0 | 1766.038 | 8.714 | 3.2 | 32.07818
1459 | 28.12.2020 17:57:17 | GS | GOOD | 2000 | 30 | 71 | 51 | 0 | 2042 | SPC | 180 | 1 | 20 | 90 | 164 |  | 40 | 0 | 2.405085 | 0 | 0 | 41.52251 | 32.73473 | 0 | 1814.416 | 9.413014 | 3.2 | 31.44271
1460 | 28.12.2020 18:00:37 | GS | GOOD | 1999 | 32 | 69 | 54 | 0 | 2043 | SPC | 180 | 1 | 20 | 90 | 161 |  | 40 | 0 | 2.396114 | 0 | 0 | 40.11281 | 32.83059 | 0 | 1745.669 | 8.987183 | 3.2 | 31.82983
1461 | 28.12.2020 18:04:18 | GS | GOOD | 2001 | 28 | 71 | 51 | 0 | 2041 | SPC | 180 | 1 | 20 | 90 | 173 |  | 40 | 0 | 2.406046 | 0 | 0 | 41.55905 | 32.83058 | 0 | 1751.27 | 11.11636 | 3.2 | 29.89422
1462 | 28.12.2020 18:07:43 | GS | GOOD | 1998 | 31 | 67 | 53 | 0 | 2041 | SPC | 180 | 1 | 20 | 90 | 164 |  | 40 | 0 | 2.42362 | 0 | 0 | 41.74165 | 32.7275 | 0 | 1824.091 | 9.059487 | 3.2 | 31.7641
1463 | 28.12.2020 18:11:08 | GS | BAD | 2004 | 32 | 69 | 50 | 0 | 2047 | SPC | 170 | 1 | 20 | 90 | 163 |  | 40 | 0 | 2.440575 | 0 | 0 | 43.17327 | 32.58282 | 0 | 1788.954 | 11.81537 | 3.2 | 29.25875
1464 | 28.12.2020 18:16:19 | GS | GOOD | 1999 | 28 | 72 | 50 | 0 | 2039 | SPC | 170 | 1 | 20 | 90 | 163 |  | 40 | 0 | 2.438414 | 0 | 0 | 40.89436 | 32.4707 | 0 | 1747.196 | 8.231919 | 3.2 | 32.51644
1465 | 28.12.2020 18:19:49 | GS | GOOD | 1999 | 29 | 71 | 50 | 0 | 2040 | SPC | 170 | 1 | 20 | 90 | 165 |  | 40 | 0 | 2.445393 | 0 | 0 | 40.91627 | 32.40018 | 0 | 1726.318 | 9.846881 | 3.2 | 31.04829
1466 | 28.12.2020 18:23:10 | GS | GOOD | 2002 | 31 | 71 | 46 | 0 | 2044 | SPC | 170 | 1 | 20 | 90 | 162 |  | 40 | 0 | 2.454573 | 0 | 0 | 38.73231 | 32.33145 | 0 | 1760.436 | 8.336374 | 3.2 | 32.42148
1467 | 28.12.2020 18:26:40 | GS | GOOD | 1997 | 30 | 69 | 49 | 0 | 2038 | SPC | 170 | 1 | 20 | 90 | 164 |  | 40 | 0 | 2.457506 | 0 | 0 | 39.32395 | 32.25008 | 0 | 1695.763 | 8.448853 | 3.2 | 32.31923
1468 | 28.12.2020 18:30:01 | GS | BAD | 2002 | 27 | 69 | 50 | 0 | 2040 | SPC | 170 | 1 | 20 | 90 | 158 |  | 40 | 0 | 2.46387 | 0 | 0 | 37.8339 | 32.19221 | 0 | 1591.879 | 8.834514 | 3.2 | 31.96862
1469 | 28.12.2020 18:35:11 | GS | GOOD | 1999 | 33 | 68 | 50 | 0 | 2043 | SPC | 170 | 1 | 20 | 90 | 164 |  | 40 | 0 | 2.468865 | 0 | 0 | 40.70445 | 32.13433 | 0 | 1806.777 | 6.817832 | 3.2 | 33.80197
1470 | 28.12.2020 18:38:32 | GS | GOOD | 1999 | 29 | 73 | 50 | 0 | 2040 | SPC | 170 | 1 | 20 | 90 | 162 |  | 40 | 0 | 2.476789 | 0 | 0 | 40.39767 | 32.06018 | 0 | 1767.057 | 8.657754 | 3.2 | 32.12931
1471 | 28.12.2020 18:41:52 | GS | GOOD | 1998 | 31 | 70 | 51 | 0 | 2041 | SPC | 160 | 1 | 20 | 90 | 161 |  | 40 | 0 | 2.485581 | 0 | 0 | 40.89436 | 32.01498 | 0 | 1757.381 | 8.328339 | 3.2 | 32.42878
1472 | 28.12.2020 18:45:23 | GS | GOOD | 2003 | 30 | 71 | 49 | 0 | 2045 | SPC | 160 | 1 | 20 | 90 | 170 |  | 40 | 0 | 2.489746 | 0 | 0 | 41.04774 | 32.03487 | 0 | 1690.671 | 10.07185 | 3.2 | 30.84377
1473 | 28.12.2020 18:48:53 | GS | GOOD | 2001 | 30 | 69 | 51 | 0 | 2043 | SPC | 160 | 1 | 20 | 90 | 165 |  | 40 | 0 | 2.475759 | 0 | 0 | 40.75558 | 32.18316 | 0 | 1770.112 | 9.613876 | 3.2 | 31.26011
1474 | 28.12.2020 18:52:18 | GS | GOOD | 2000 | 30 | 71 | 52 | 0 | 2042 | SPC | 170 | 1 | 20 | 90 | 163 |  | 40 | 0 | 2.45217 | 0 | 0 | 40.26619 | 32.33869 | 0 | 1718.679 | 9.147866 | 3.2 | 31.68376
1475 | 28.12.2020 18:55:44 | GS | GOOD | 2000 | 29 | 68 | 52 | 0 | 2041 | SPC | 180 | 1 | 20 | 90 | 164 |  | 40 | 0 | 2.42863 | 0 | 0 | 41.15731 | 32.54304 | 0 | 1762.473 | 9.862956 | 3.2 | 31.03368
1476 | 28.12.2020 18:59:14 | GS | GOOD | 2000 | 31 | 68 | 50 | 0 | 2042 | SPC | 180 | 1 | 20 | 90 | 166 |  | 40 | 0 | 2.406704 | 0 | 0 | 41.64669 | 32.60996 | 0 | 1821.545 | 10.72266 | 3.2 | 30.25212
1477 | 28.12.2020 19:02:40 | GS | GOOD | 1999 | 30 | 72 | 56 | 0 | 2041 | SPC | 180 | 1 | 20 | 90 | 164 |  | 40 | 0 | 2.39163 | 0 | 0 | 40.55106 | 32.77272 | 0 | 1691.689 | 8.111405 | 3.2 | 32.626
1478 | 28.12.2020 19:06:10 | GS | GOOD | 2001 | 30 | 71 | 55 | 0 | 2043 | SPC | 190 | 1 | 20 | 90 | 168 |  | 40 | 0 | 2.335588 | 0 | 0 | 40.55106 | 33.36407 | 0 | 1678.958 | 10.1522 | 3.2 | 30.77073
1479 | 28.12.2020 19:09:40 | GS | GOOD | 1997 | 31 | 70 | 51 | 0 | 2040 | SPC | 200 | 1 | 20 | 90 | 163 |  | 40 | 0 | 2.303561 | 0 | 0 | 40.64602 | 33.61907 | 0 | 1641.784 | 9.533528 | 3.2 | 31.33316
1480 | 28.12.2020 19:12:56 | GS | GOOD | 2003 | 26 | 71 | 55 | 0 | 2041 | SPC | 210 | 1 | 20 | 90 | 161 |  | 40 | 0 | 2.277249 | 0 | 0 | 39.85717 | 33.73662 | 0 | 1643.312 | 8.006946 | 3.2 | 32.72096
1481 | 28.12.2020 19:16:26 | GS | GOOD | 2000 | 32 | 70 | 55 | 0 | 2044 | SPC | 210 | 1 | 20 | 90 | 163 |  | 40 | 0 | 2.267545 | 0 | 0 | 40.23698 | 33.68237 | 0 | 1628.035 | 8.76221 | 3.2 | 32.03436
1482 | 28.12.2020 19:19:47 | GS | BAD | 2001 | 31 | 68 | 48 | 0 | 2043 | SPC | 210 | 1 | 20 | 90 | 158 |  | 40 | 0 | 2.274424 | 0 | 0 | 37.8412 | 33.64258 | 0 | 1667.246 | 8.392624 | 3.2 | 32.37034
1483 | 28.12.2020 19:25:17 | GS | GOOD | 1997 | 31 | 69 | 47 | 0 | 2039 | SPC | 210 | 1 | 20 | 90 | 162 |  | 40 | 0 | 2.282294 | 0 | 0 | 40.6095 | 33.49429 | 0 | 1738.539 | 7.966776 | 3.2 | 32.75748
1484 | 28.12.2020 19:28:48 | GS | GOOD | 2002 | 30 | 71 | 51 | 0 | 2044 | SPC | 200 | 1 | 20 | 90 | 166 |  | 40 | 0 | 2.317222 | 0 | 0 | 39.90828 | 33.30259 | 0 | 1686.088 | 8.239955 | 3.2 | 32.50913
1485 | 28.12.2020 19:32:08 | GS | GOOD | 1999 | 29 | 73 | 51 | 0 | 2040 | SPC | 190 | 1 | 20 | 90 | 163 |  | 40 | 0 | 2.341997 | 0 | 0 | 40.74827 | 33.20674 | 0 | 1715.623 | 9.806711 | 3.2 | 31.08481
1486 | 28.12.2020 19:35:34 | GS | GOOD | 1999 | 30 | 68 | 52 | 0 | 2041 | SPC | 190 | 1 | 20 | 90 | 165 |  | 40 | 0 | 2.36628 | 0 | 0 | 40.82131 | 33.19408 | 0 | 1689.143 | 8.280128 | 3.2 | 32.47261
1487 | 28.12.2020 19:38:59 | GS | GOOD | 2001 | 30 | 71 | 50 | 0 | 2043 | SPC | 190 | 1 | 20 | 90 | 163 |  | 40 | 0 | 2.380503 | 0 | 0 | 41.18653 | 33.19046 | 0 | 1764.001 | 8.231919 | 3.2 | 32.51644
1488 | 28.12.2020 19:42:19 | GS | GOOD | 2001 | 30 | 67 | 50 | 0 | 2042 | SPC | 190 | 1 | 20 | 90 | 164 |  | 40 | 0 | 2.386897 | 0 | 0 | 41.01853 | 33.11813 | 0 | 1770.621 | 9.742426 | 3.2 | 31.14325
1489 | 28.12.2020 19:45:55 | GS | GOOD | 2000 | 31 | 71 | 50 | 0 | 2043 | SPC | 180 | 1 | 20 | 90 | 164 |  | 40 | 0 | 2.412837 | 0 | 0 | 40.6022 | 32.98611 | 0 | 1749.742 | 9.37284 | 3.2 | 31.47924
1490 | 28.12.2020 19:49:20 | GS | GOOD | 1999 | 29 | 69 | 50 | 0 | 2039 | SPC | 180 | 1 | 20 | 90 | 164 |  | 40 | 0 | 2.432579 | 0 | 0 | 41.39835 | 32.90292 | 0 | 1743.122 | 9.533528 | 3.2 | 31.33316
1491 | 28.12.2020 19:52:46 | GS | GOOD | 2000 | 32 | 72 | 50 | 0 | 2044 | SPC | 170 | 1 | 20 | 90 | 164 |  | 40 | 0 | 2.450404 | 0 | 0 | 40.61679 | 32.84686 | 0 | 1794.555 | 8.432794 | 3.2 | 32.33382
1492 | 28.12.2020 19:56:11 | GS | GOOD | 1999 | 27 | 71 | 50 | 0 | 2038 | SPC | 170 | 1 | 20 | 90 | 164 |  | 40 | 0 | 2.470007 | 0 | 0 | 41.38374 | 32.78175 | 0 | 1772.149 | 8.239955 | 3.2 | 32.50913
1493 | 28.12.2020 19:59:42 | GS | GOOD | 2002 | 30 | 72 | 50 | 0 | 2044 | SPC | 160 | 1 | 20 | 90 | 166 |  | 40 | 0 | 2.496553 | 0 | 0 | 40.81401 | 32.66059 | 0 | 1742.104 | 8.76221 | 3.2 | 32.03436
1494 | 28.12.2020 20:03:07 | GS | GOOD | 1999 | 31 | 67 | 50 | 0 | 2041 | SPC | 160 | 1 | 20 | 90 | 164 |  | 40 | 0 | 2.510411 | 0 | 0 | 40.88706 | 32.60995 | 0 | 1769.603 | 9.308558 | 3.2 | 31.53767
1495 | 28.12.2020 20:06:37 | GS | GOOD | 1999 | 31 | 69 | 49 | 0 | 2041 | SPC | 160 | 1 | 20 | 90 | 163 |  | 40 | 0 | 2.522742 | 0 | 0 | 40.85783 | 32.61176 | 0 | 1737.521 | 8.714 | 3.2 | 32.07818
1496 | 28.12.2020 20:10:03 | GS | GOOD | 2002 | 29 | 68 | 46 | 0 | 2042 | SPC | 160 | 1 | 20 | 90 | 161 |  | 40 | 0 | 2.522742 | 0 | 0 | 38.39632 | 32.60995 | 0 | 1701.365 | 6.255407 | 3.2 | 34.31327
1497 | 28.12.2020 20:13:18 | GS | GOOD | 2000 | 31 | 73 | 51 | 0 | 2043 | SPC | 160 | 1 | 20 | 90 | 159 |  | 40 | 0 | 2.511335 | 0 | 0 | 40.55106 | 32.64069 | 0 | 1733.447 | 7.058864 | 3.2 | 33.58285
1498 | 28.12.2020 20:16:49 | GS | GOOD | 1999 | 30 | 71 | 50 | 0 | 2041 | SPC | 160 | 1 | 20 | 90 | 167 |  | 40 | 0 | 2.52592 | 0 | 0 | 39.33126 | 32.1488 | 0 | 1688.634 | 8.272093 | 3.2 | 32.47992
1499 | 28.12.2020 20:20:14 | GS | GOOD | 2000 | 31 | 70 | 50 | 0 | 2043 | SPC | 160 | 1 | 20 | 90 | 164 |  | 40 | 0 | 2.517011 | 0 | 0 | 41.654 | 31.90827 | 0 | 1760.946 | 10.48965 | 3.2 | 30.46395
1500 | 28.12.2020 20:29:35 | GS | GOOD | 2001 | 24 | 70 | 51 | 0 | 2037 | SPC | 160 | 1 | 20 | 90 | 166 |  | 40 | 0 | 2.498412 | 0 | 0 | 39.49195 | 32.30613 | 0 | 1675.903 | 8.722035 | 3.2 | 32.07088
1501 | 28.12.2020 20:33:01 | GS | GOOD | 1999 | 30 | 68 | 51 | 0 | 2040 | SPC | 160 | 1 | 20 | 90 | 169 |  | 40 | 0 | 2.490435 | 0 | 0 | 39.36047 | 32.66783 | 0 | 1686.597 | 8.938969 | 3.2 | 31.87366
1502 | 28.12.2020 20:36:21 | GS | GOOD | 1997 | 35 | 69 | 51 | 0 | 2044 | SPC | 170 | 1 | 20 | 90 | 163 |  | 42 | 0 | 2.477855 | 0 | 0 | 39.87907 | 32.8776 | 0 | 1778.769 | 9.19608 | 3.2 | 31.63993
1503 | 28.12.2020 20:39:51 | GS | GOOD | 2002 | 30 | 73 | 51 | 0 | 2044 | SPC | 170 | 1 | 20 | 90 | 168 |  | 42 | 0 | 2.468269 | 0 | 0 | 42.97606 | 32.8975 | 0 | 1839.878 | 10.42388 | 3.2 | 32.52374
1504 | 28.12.2020 20:58:49 | IBCC | GOOD | 2001 | 30 | 100 | 67 | 0 | 2047 | SPC | 170 | 1 | 20 | 90 | 165 |  | 42 | 0 | 2.468123 | 0 | 0 | 43.2098 | 32.83058 | 0 | 1863.303 | 11.60498 | 3.2 | 31.45002
1505 | 28.12.2020 21:02:14 | IBCC | GOOD | 1999 | 31 | 98 | 68 | 0 | 2046 | SPC | 170 | 1 | 20 | 90 | 164 |  | 42 | 0 | 2.467511 | 0 | 0 | 42.06304 | 32.65697 | 0 | 1780.806 | 11.2836 | 3.2 | 31.74218
1506 | 28.12.2020 21:05:40 | IBCC | GOOD | 2001 | 30 | 100 | 76 | 0 | 2048 | SPC | 170 | 1 | 20 | 90 | 168 |  | 42 | 0 | 2.462814 | 0 | 0 | 41.71244 | 32.46166 | 0 | 1790.991 | 11.92637 | 3.2 | 31.15785
1507 | 28.12.2020 21:09:10 | IBCC | GOOD | 1998 | 29 | 99 | 67 | 0 | 2043 | SPC | 170 | 1 | 20 | 90 | 170 |  | 42 | 0 | 2.472928 | 0 | 0 | 41.61017 | 32.39837 | 0 | 1760.436 | 11.31573 | 3.2 | 31.71297
1508 | 28.12.2020 21:13:56 | IBCC | GOOD | 2003 | 29 | 103 | 67 | 0 | 2049 | SPC | 170 | 1 | 20 | 90 | 164 |  | 42 | 0 | 2.476674 | 0 | 0 | 42.07764 | 32.47974 | 0 | 1777.241 | 12.59323 | 3.2 | 30.55161
1509 | 28.12.2020 21:19:01 | IBCC | GOOD | 2000 | 30 | 101 | 74 | 0 | 2047 | SPC | 200 | 1 | 20 | 90 | 168 |  | 43 | 0 | 2.492702 | 0 | 0 | 44.10821 | 32.72027 | 0 | 1854.136 | 13.74948 | 3.4 | 30.50047
1510 | 28.12.2020 21:23:52 | SUMP | GOOD | 1998 | 31 | 89 | 57 | 0 | 2043 | SPC | 200 | 1 | 20 | 90 | 172 |  | 43 | 0 | 2.508576 | 0 | 0 | 42.97606 | 32.95356 | 0 | 1931.031 | 6.413862 | 3.4 | 37.16922
1511 | 28.12.2020 21:37:08 | SUMP | GOOD | 2002 | 29 | 89 | 59 | 0 | 2045 | SPC | 200 | 1 | 20 | 90 | 162 |  | 43 | 0 | 2.527294 | 0 | 0 | 43.5677 | 33.28269 | 0 | 1880.617 | 7.128952 | 3.4 | 36.51913
1512 | 28.12.2020 21:58:21 | SUMP | GOOD | 1999 | 29 | 89 | 62 | 0 | 2043 | SPC | 190 | 1 | 20 | 90 | 167 |  | 43 | 0 | 2.560659 | 0 | 0 | 44.97741 | 33.48162 | 0 | 1919.828 | 8.816222 | 3.4 | 34.98525
1513 | 28.12.2020 22:17:08 | SUMP | BAD | 2000 | 30 | 89 | 64 | 0 | 2045 | SPC | 190 | 1 | 20 | 90 | 177 |  | 43 | 0 | 2.576871 | 0 | 0 | 47.80414 | 33.56662 | 0 | 1986.538 | 10.72043 | 3.4 | 33.25416
1514 | 28.12.2020 22:24:49 | SUMP | GOOD | 2002 | 31 | 90 | 64 | 0 | 2048 | SPC | 200 | 1 | 20 | 90 | 169 |  | 43 | 0 | 2.533817 | 0 | 0 | 44.19586 | 34.06033 | 0 | 1891.82 | 6.903979 | 3.4 | 36.72366
1515 | 28.12.2020 23:00:39 | SUMP | GOOD | 1999 | 32 | 90 | 63 | 0 | 2046 | SPC | 170 | 1 | 20 | 90 | 164 |  | 40 | 0 | 2.463285 | 0 | 0 | 41.55905 | 34.40936 | 0 | 1835.295 | 4.319052 | 3.298108 | 36.07359
1516 | 28.12.2020 23:04:54 | GS | GOOD | 1999 | 30 | 73 | 52 | 0 | 2041 | SPC | 200 | 1 | 20 | 90 | 164 |  | 40 | 0 | 2.430236 | 0 | 0 | 40.87975 | 34.24841 | 0 | 1696.782 | 6.367885 | 3.298108 | 34.21101
1517 | 28.12.2020 23:08:24 | GS | GOOD | 2001 | 28 | 72 | 49 | 0 | 2041 | SPC | 210 | 1 | 20 | 90 | 160 |  | 40 | 0 | 2.358586 | 0 | 0 | 40.26619 | 34.53595 | 0 | 1742.613 | 6.158987 | 3.298108 | 34.40092
1518 | 28.12.2020 23:20:41 | GS | GOOD | 2000 | 29 | 68 | 46 | 0 | 2040 | SPC | 230 | 1 | 20 | 90 | 165 |  | 40 | 0 | 2.279908 | 0 | 0 | 40.92358 | 35.24305 | 0 | 1690.162 | 7.605226 | 3.298108 | 33.08616
1519 | 28.12.2020 23:27:32 | GS | GOOD | 2000 | 33 | 66 | 49 | 0 | 2044 | SPC | 240 | 1 | 20 | 90 | 162 |  | 40 | 0 | 2.234903 | 0 | 0 | 41.36913 | 35.52337 | 0 | 1751.27 | 7.950713 | 3.298108 | 32.77208
1520 | 28.12.2020 23:30:57 | GS | GOOD | 2001 | 30 | 72 | 52 | 0 | 2043 | SPC | 250 | 1 | 20 | 90 | 162 |  | 40 | 0 | 2.175629 | 0 | 0 | 40.0909 | 35.44379 | 0 | 1732.938 | 4.527966 | 3.298108 | 35.88367
1521 | 28.12.2020 23:34:18 | GS | GOOD | 1999 | 28 | 72 | 52 | 0 | 2039 | SPC | 250 | 1 | 20 | 90 | 164 |  | 40 | 0 | 2.17263 | 0 | 0 | 40.56567 | 35.48177 | 0 | 1726.827 | 6.27147 | 3.298108 | 34.29866
1522 | 28.12.2020 23:37:38 | GS | GOOD | 1998 | 31 | 70 | 52 | 0 | 2041 | SPC | 250 | 1 | 20 | 90 | 160 |  | 40 | 0 | 2.155721 | 0 | 0 | 40.47802 | 35.61922 | 0 | 1744.141 | 6.215232 | 3.298108 | 34.34979
1523 | 28.12.2020 23:40:58 | GS | GOOD | 2002 | 30 | 67 | 54 | 0 | 2044 | SPC | 260 | 1 | 20 | 90 | 161 |  | 40 | 0 | 2.147707 | 0 | 0 | 38.79075 | 35.81452 | 0 | 1713.077 | 5.363557 | 3.298108 | 35.12404
1524 | 29.12.2020 00:13:17 | GS | GOOD | 1998 | 31 | 71 | 52 | 0 | 2041 | SPC | 260 | 1 | 20 | 90 | 163 |  | 40 | 0 | 2.144558 | 0 | 0 | 41.00393 | 36.12739 | 0 | 1784.88 | 6.52055 | 3.298108 | 34.07223
1525 | 29.12.2020 00:16:38 | GS | GOOD | 2002 | 26 | 69 | 52 | 0 | 2040 | SPC | 250 | 1 | 20 | 90 | 160 |  | 40 | 0 | 2.18316 | 0 | 0 | 40.86514 | 35.92484 | 0 | 1774.695 | 6.215232 | 3.298108 | 34.34979
1526 | 29.12.2020 00:19:58 | GS | GOOD | 2000 | 32 | 72 | 51 | 0 | 2044 | SPC | 240 | 1 | 20 | 90 | 160 |  | 40 | 0 | 2.225653 | 0 | 0 | 40.16394 | 35.68793 | 0 | 1761.964 | 5.556392 | 3.298108 | 34.94873
1527 | 29.12.2020 00:23:18 | GS | GOOD | 2000 | 32 | 72 | 48 | 0 | 2044 | SPC | 240 | 1 | 20 | 90 | 163 |  | 40 | 0 | 2.256478 | 0 | 0 | 42.10686 | 35.8941 | 0 | 1826.128 | 6.424135 | 3.298108 | 34.15988
1528 | 29.12.2020 00:26:44 | GS | GOOD | 2000 | 30 | 70 | 46 | 0 | 2041 | SPC | 240 | 1 | 20 | 90 | 164 |  | 40 | 0 | 2.23898 | 0 | 0 | 39.14866 | 36.49993 | 0 | 1668.773 | 6.311644 | 3.298108 | 34.26214
1529 | 29.12.2020 00:30:04 | GS | GOOD | 1999 | 27 | 67 | 50 | 0 | 2037 | SPC | 260 | 1 | 20 | 90 | 160 |  | 40 | 0 | 2.14589 | 0 | 0 | 39.68186 | 37.67181 | 0 | 1705.439 | 5.67691 | 3.298108 | 34.83917
1530 | 29.12.2020 00:33:40 | GS | GOOD | 2002 | 31 | 69 | 50 | 0 | 2044 | SPC | 280 | 1 | 20 | 90 | 163 |  | 40 | 0 | 2.06827 | 0 | 0 | 40.96741 | 37.99732 | 0 | 1751.779 | 6.552688 | 3.298108 | 34.04301
1531 | 29.12.2020 00:40:26 | GS | GOOD | 1996 | 32 | 73 | 51 | 0 | 2040 | SPC | 290 | 1 | 20 | 90 | 167 |  | 40 | 0 | 2.04306 | 0 | 0 | 40.66793 | 38.0136 | 0 | 1772.149 | 6.319679 | 3.298108 | 34.25484
1532 | 29.12.2020 00:54:07 | GS | GOOD | 2004 | 29 | 70 | 51 | 0 | 2045 | SPC | 290 | 1 | 20 | 90 | 165 |  | 40 | 0 | 2.018146 | 0 | 0 | 39.67455 | 37.7785 | 0 | 1728.354 | 6.44021 | 3.298108 | 34.14526
1533 | 29.12.2020 00:58:53 | GS | GOOD | 1999 | 30 | 67 | 52 | 0 | 2040 | SPC | 300 | 1 | 20 | 90 | 164 |  | 40 | 0 | 1.982454 | 0 | 0 | 40.72637 | 37.22693 | 0 | 1781.824 | 3.764671 | 3.383256 | 36.57757
1534 | 29.12.2020 01:02:28 | GS | GOOD | 1999 | 30 | 70 | 52 | 0 | 2041 | SPC | 320 | 1 | 20 | 90 | 165 |  | 40 | 0 | 1.981583 | 0 | 0 | 42.42094 | 36.81641 | 0 | 1804.74 | 5.178771 | 3.383256 | 35.29203
1535 | 29.12.2020 01:06:14 | GS | GOOD | 2001 | 30 | 70 | 48 | 0 | 2042 | SPC | 310 | 1 | 20 | 90 | 168 |  | 40 | 0 | 1.986187 | 0 | 0 | 40.81401 | 36.74949 | 0 | 1755.344 | 4.752923 | 3.383256 | 35.67916
1536 | 29.12.2020 01:10:24 | GS | GOOD | 1999 | 30 | 71 | 47 | 0 | 2040 | SPC | 310 | 1 | 20 | 90 | 162 |  | 40 | 0 | 1.985984 | 0 | 0 | 40.36115 | 36.90321 | 0 | 1795.574 | 3.885185 | 3.471221 | 36.46801
1537 | 29.12.2020 01:14:50 | GS | GOOD | 2001 | 30 | 71 | 48 | 0 | 2042 | SPC | 330 | 1 | 20 | 90 | 168 |  | 40 | 0 | 2.008451 | 0 | 0 | 40.68985 | 37.09853 | 0 | 1811.87 | 2.222026 | 3.520308 | 37.97998
1538 | 29.12.2020 02:09:16 | GS | GOOD | 1998 | 31 | 71 | 51 | 0 | 2041 | SPC | 340 | 1 | 20 | 90 | 164 |  | 40 | 0 | 2.032276 | 0 | 0 | 41.12079 | 37.16724 | 0 | 1427.395 | 2.848719 | 3.584044 | 37.41026
1539 | 29.12.2020 02:11:57 | GS | GOOD | 2002 | 29 | 70 | 52 | 0 | 2043 | SPC | 340 | 1 | 20 | 90 | 120 |  | 40 | 0 | 2.049183 | 0 | 0 | 40.9601 | 37.14555 | 0 | 1782.334 | 0 | 3.562213 | 0
1540 | 29.12.2020 02:15:27 | GS | GOOD | 2001 | 31 | 68 | 53 | 0 | 2044 | SPC | 350 | 1 | 20 | 90 | 120 |  | 40 | 0 | 2.025228 | 0 | 0 | 40.98201 | 37.16905 | 0 | 1805.249 | 0 | 3.539818 | 0
1541 | 29.12.2020 02:18:47 | GS | GOOD | 2000 | 30 | 70 | 51 | 0 | 2042 | SPC | 340 | 1 | 20 | 90 | 120 |  | 40 | 0 | 2.000523 | 0 | 0 | 39.78413 | 37.37702 | 0 | 1758.399 | 0 | 3.539818 | 0
1542 | 29.12.2020 02:22:28 | GS | GOOD | 1998 | 30 | 72 | 54 | 0 | 2040 | SPC | 350 | 1 | 20 | 90 | 124 |  | 40 | 0 | 1.983515 | 0 | 0 | 39.43351 | 37.63744 | 0 | 1772.149 | 0 | 3.551528 | 0
1543 | 29.12.2020 02:28:34 | GS | GOOD | 2001 | 28 | 70 | 56 | 0 | 2041 | SPC | 350 | 1 | 20 | 90 | 120 |  | 40 | 0 | 1.972799 | 0 | 0 | 40.66793 | 37.85445 | 0 | 1748.724 | 0 | 3.53721 | 0
1544 | 29.12.2020 02:31:09 | GS | GOOD | 2000 | 33 | 68 | 46 | 0 | 2044 | SPC | 350 | 1 | 20 | 90 | 119 |  | 40 | 0 | 1.980979 | 0 | 0 | 39.69647 | 37.89605 | 0 | 1752.289 | 0 | 3.53721 | 0
1545 | 29.12.2020 02:34:19 | GS | GOOD | 1999 | 26 | 70 | 49 | 0 | 2036 | SPC | 350 | 1 | 20 | 90 | 120 |  | 40 | 0 | 1.982019 | 0 | 0 | 40.53645 | 38.0136 | 0 | 1714.605 | 0 | 3.526273 | 0
1546 | 29.12.2020 02:37:20 | GS | GOOD | 2001 | 32 | 73 | 52 | 0 | 2045 | SPC | 340 | 1 | 20 | 90 | 122 |  | 40 | 0 | 2.025299 | 0 | 0 | 41.37643 | 37.81467 | 0 | 1729.882 | 0 | 3.493736 | 0
1547 | 29.12.2020 02:40:10 | GS | GOOD | 1999 | 30 | 69 | 54 | 0 | 2041 | SPC | 320 | 1 | 20 | 90 | 120 |  | 40 | 0 | 2.097961 | 0 | 0 | 40.41229 | 37.46564 | 0 | 1797.101 | 0 | 3.493736 | 0
1548 | 29.12.2020 02:43:30 | GS | GOOD | 2001 | 30 | 67 | 53 | 0 | 2043 | SPC | 290 | 1 | 20 | 90 | 122 |  | 40 | 0 | 2.226539 | 0 | 0 | 40.52915 | 36.72237 | 0 | 1789.972 | 0 | 3.482986 | 0
1549 | 29.12.2020 02:46:31 | GS | GOOD | 2000 | 30 | 72 | 54 | 0 | 2042 | SPC | 270 | 1 | 20 | 90 | 120 |  | 40 | 0 | 2.310853 | 0 | 0 | 40.18584 | 36.01707 | 0 | 1814.416 | 0 | 3.482986 | 0
1550 | 29.12.2020 02:57:07 | GS | GOOD | 2001 | 30 | 67 | 53 | 0 | 2043 | SPC | 250 | 1 | 20 | 90 | 119 |  | 40 | 0 | 2.371783 | 0 | 0 | 38.84918 | 35.20869 | 0 | 1804.74 | 0 | 3.509721 | 0
1551 | 29.12.2020 02:59:42 | GS | GOOD | 1998 | 31 | 74 | 54 | 0 | 2041 | SPC | 250 | 1 | 20 | 90 | 120 |  | 40 | 0 | 2.391927 | 0 | 0 | 40.74827 | 34.80541 | 0 | 1785.389 | 0 | 3.493337 | 0
1552 | 29.12.2020 03:02:23 | GS | GOOD | 1997 | 29 | 70 | 52 | 0 | 2038 | SPC | 250 | 1 | 20 | 90 | 119 |  | 40 | 0 | 2.365573 | 0 | 0 | 39.74759 | 34.73849 | 0 | 1741.085 | 0 | 3.493337 | 0
1553 | 29.12.2020 03:04:58 | GS | GOOD | 1999 | 32 | 68 | 51 | 0 | 2042 | SPC | 260 | 1 | 20 | 90 | 119 |  | 40 | 0 | 2.315729 | 0 | 0 | 39.03909 | 35.47454 | 0 | 1720.207 | 0 | 3.515189 | 0
1554 | 29.12.2020 03:07:43 | GS | GOOD | 2004 | 27 | 68 | 50 | 0 | 2042 | SPC | 290 | 1 | 20 | 90 | 122 |  | 40 | 0 | 2.239566 | 0 | 0 | 38.65197 | 36.32993 | 0 | 1689.652 | 0 | 3.546996 | 0
1555 | 29.12.2020 03:10:54 | GS | GOOD | 2000 | 28 | 74 | 50 | 0 | 2040 | SPC | 300 | 1 | 20 | 90 | 120 |  | 40 | 0 | 2.230589 | 0 | 0 | 40.66793 | 37.11299 | 0 | 1798.12 | 0 | 3.532677 | 0
1556 | 29.12.2020 03:13:34 | GS | GOOD | 2001 | 32 | 71 | 46 | 0 | 2044 | SPC | 290 | 1 | 20 | 90 | 122 |  | 40 | 0 | 2.260623 | 0 | 0 | 40.6314 | 37.60308 | 0 | 1780.806 | 0 | 3.519298 | 0
1557 | 29.12.2020 03:18:05 | GS | GOOD | 2000 | 30 | 67 | 49 | 0 | 2041 | SPC | 280 | 1 | 20 | 90 | 125 |  | 40 | 0 | 2.308297 | 0 | 0 | 39.78413 | 38.11125 | 0 | 1773.677 | 0 | 3.519298 | 0
1558 | 29.12.2020 03:21:10 | GS | GOOD | 1995 | 33 | 70 | 51 | 0 | 2040 | SPC | 270 | 1 | 20 | 90 | 123 |  | 40 | 0 | 2.339661 | 0 | 0 | 40.72637 | 37.89424 | 0 | 1772.149 | 0 | 3.503477 | 0
1559 | 29.12.2020 03:23:45 | GS | GOOD | 2005 | 29 | 69 | 50 | 0 | 2045 | SPC | 260 | 1 | 20 | 90 | 120 |  | 40 | 0 | 2.358891 | 0 | 0 | 40.47802 | 37.52531 | 0 | 1805.759 | 0 | 3.503477 | 0
1560 | 29.12.2020 03:27:06 | GS | GOOD | 1999 | 30 | 72 | 50 | 0 | 2041 | SPC | 260 | 1 | 20 | 90 | 120 |  | 40 | 0 | 2.372586 | 0 | 0 | 41.02583 | 37.13107 | 0 | 1791.5 | 0 | 3.479956 | 0
1561 | 29.12.2020 03:29:46 | GS | GOOD | 2001 | 27 | 71 | 52 | 0 | 2040 | SPC | 260 | 1 | 20 | 90 | 121 |  | 40 | 0 | 2.370024 | 0 | 0 | 39.57961 | 36.69162 | 0 | 1797.101 | 0 | 3.479956 | 0
1562 | 29.12.2020 03:32:36 | GS | GOOD | 1999 | 32 | 70 | 52 | 0 | 2043 | SPC | 260 | 1 | 20 | 90 | 120 |  | 40 | 0 | 2.362752 | 0 | 0 | 39.68186 | 36.45652 | 0 | 1792.009 | 0 | 3.479956 | 0
1563 | 29.12.2020 03:35:32 | GS | GOOD | 2002 | 30 | 70 | 47 | 0 | 2043 | SPC | 260 | 1 | 20 | 90 | 120 |  | 40 | 0 | 2.343127 | 0 | 0 | 39.71838 | 36.13462 | 0 | 1796.083 | 0 | 3.479956 | 0
1564 | 29.12.2020 03:38:17 | GS | GOOD | 1998 | 30 | 69 | 49 | 0 | 2039 | SPC | 250 | 1 | 20 | 90 | 122 |  | 40 | 0 | 2.369928 | 0 | 0 | 40.26619 | 35.63729 | 0 | 1797.611 | 0 | 3.479956 | 0
1565 | 29.12.2020 03:41:47 | GS | GOOD | 2001 | 30 | 70 | 53 | 0 | 2043 | SPC | 240 | 1 | 20 | 90 | 119 |  | 40 | 0 | 2.401707 | 0 | 0 | 38.45475 | 35.34071 | 0 | 1772.149 | 0 | 3.516834 | 0
1566 | 29.12.2020 03:44:28 | GS | GOOD | 1999 | 30 | 68 | 53 | 0 | 2041 | SPC | 250 | 1 | 20 | 90 | 119 |  | 40 | 0 | 2.41321 | 0 | 0 | 40.82131 | 35.06763 | 0 | 1828.674 | 0 | 3.498571 | 0
1567 | 29.12.2020 03:47:38 | GS | GOOD | 1999 | 30 | 71 | 54 | 0 | 2041 | SPC | 240 | 1 | 20 | 90 | 120 |  | 40 | 0 | 2.450437 | 0 | 0 | 40.28811 | 34.92296 | 0 | 1862.284 | 0 | 3.498571 | 0
1568 | 29.12.2020 03:50:18 | GS | GOOD | 2002 | 30 | 69 | 54 | 0 | 2044 | SPC | 230 | 1 | 20 | 90 | 119 |  | 40 | 0 | 2.476032 | 0 | 0 | 39.44082 | 34.83073 | 0 | 1839.368 | 0 | 3.510093 | 0
1569 | 29.12.2020 03:53:29 | GS | GOOD | 1999 | 29 | 72 | 50 | 0 | 2040 | SPC | 230 | 1 | 20 | 90 | 120 |  | 40 | 0 | 2.509749 | 0 | 0 | 41.17191 | 34.84701 | 0 | 1828.165 | 0 | 3.482816 | 0
1570 | 29.12.2020 03:56:19 | GS | GOOD | 1998 | 32 | 71 | 46 | 0 | 2041 | SPC | 220 | 1 | 20 | 90 | 120 |  | 40 | 0 | 2.531397 | 0 | 0 | 40.81401 | 34.96455 | 0 | 1838.35 | 0 | 3.464741 | 0
1571 | 29.12.2020 04:00:10 | GS | GOOD | 2003 | 28 | 71 | 55 | 0 | 2043 | SPC | 210 | 1 | 20 | 90 | 167 |  | 40 | 0 | 2.539358 | 0 | 0 | 40.80671 | 35.17253 | 0 | 1845.989 | 2.953174 | 3.530919 | 37.3153
1572 | 29.12.2020 04:03:10 | GS | GOOD | 1999 | 30 | 67 | 55 | 0 | 2041 | SPC | 230 | 1 | 20 | 90 | 120 |  | 40 | 0 | 2.524328 | 0 | 0 | 41.51522 | 35.51432 | 0 | 1858.719 | 0 | 3.494813 | 0
1573 | 29.12.2020 04:06:35 | GS | GOOD | 2000 | 27 | 67 | 55 | 0 | 2039 | SPC | 230 | 1 | 20 | 90 | 119 |  | 40 | 0 | 2.491123 | 0 | 0 | 40.2735 | 35.78016 | 0 | 1831.73 | 0 | 3.494813 | 0
1574 | 29.12.2020 04:14:31 | GS | GOOD | 2000 | 32 | 72 | 46 | 0 | 2043 | SPC | 230 | 1 | 20 | 90 | 122 |  | 40 | 0 | 2.475626 | 0 | 0 | 39.00257 | 35.73315 | 0 | 1770.112 | 0 | 3.517605 | 0
1575 | 29.12.2020 04:17:12 | GS | GOOD | 2000 | 31 | 72 | 55 | 0 | 2043 | SPC | 240 | 1 | 20 | 90 | 119 |  | 40 | 0 | 2.454753 | 0 | 0 | 39.64534 | 35.49081 | 0 | 1827.656 | 0 | 3.517605 | 0
1576 | 29.12.2020 04:20:22 | GS | GOOD | 2001 | 28 | 72 | 54 | 0 | 2041 | SPC | 250 | 1 | 20 | 90 | 120 |  | 40 | 0 | 2.425687 | 0 | 0 | 39.5942 | 35.30454 | 0 | 1803.722 | 0 | 3.517605 | 0
1577 | 29.12.2020 04:27:03 | GS | GOOD | 2000 | 32 | 70 | 55 | 0 | 2044 | SPC | 250 | 1 | 20 | 90 | 119 |  | 40 | 0 | 2.405046 | 0 | 0 | 41.02583 | 35.20146 | 0 | 1863.303 | 0 | 3.494083 | 0
1578 | 29.12.2020 04:29:43 | GS | GOOD | 1997 | 31 | 66 | 46 | 0 | 2039 | SPC | 250 | 1 | 20 | 90 | 120 |  | 40 | 0 | 2.41669 | 0 | 0 | 40.12742 | 35.2955 | 0 | 1835.804 | 0 | 3.494083 | 0
1579 | 29.12.2020 04:33:19 | GS | GOOD | 2003 | 30 | 71 | 54 | 0 | 2045 | SPC | 250 | 1 | 20 | 90 | 119 |  | 40 | 0 | 2.414553 | 0 | 0 | 39.73299 | 35.58847 | 0 | 1823.073 | 0 | 3.494083 | 0
1580 | 29.12.2020 04:36:09 | GS | GOOD | 1998 | 29 | 72 | 54 | 0 | 2039 | SPC | 240 | 1 | 20 | 90 | 123 |  | 40 | 0 | 2.410058 | 0 | 0 | 39.2436 | 35.81272 | 0 | 1777.75 | 0 | 3.510676 | 0
1581 | 29.12.2020 04:39:39 | GS | GOOD | 2002 | 31 | 69 | 55 | 0 | 2045 | SPC | 250 | 1 | 20 | 90 | 120 |  | 40 | 0 | 2.40605 | 0 | 0 | 40.6314 | 35.98633 | 0 | 1827.656 | 0 | 3.497297 | 0
1582 | 29.12.2020 04:42:25 | GS | GOOD | 2000 | 30 | 68 | 55 | 0 | 2042 | SPC | 250 | 1 | 20 | 90 | 120 |  | 40 | 0 | 2.380539 | 0 | 0 | 39.93752 | 35.97729 | 0 | 1821.545 | 0 | 3.497297 | 0
1583 | 29.12.2020 04:45:05 | GS | GOOD | 2000 | 30 | 70 | 53 | 0 | 2042 | SPC | 250 | 1 | 20 | 90 | 120 |  | 40 | 0 | 2.394203 | 0 | 0 | 41.00393 | 35.93931 | 0 | 1853.118 | 0 | 3.474339 | 0
1584 | 29.12.2020 04:48:30 | GS | GOOD | 2001 | 29 | 69 | 52 | 0 | 2042 | SPC | 240 | 1 | 20 | 90 | 120 |  | 40 | 0 | 2.433086 | 0 | 0 | 39.52847 | 35.80006 | 0 | 1836.313 | 0 | 3.474339 | 0
1585 | 29.12.2020 04:55:11 | GS | GOOD | 1998 | 31 | 71 | 50 | 0 | 2041 | SPC | 230 | 1 | 20 | 90 | 119 |  | 40 | 0 | 2.461855 | 0 | 0 | 38.35981 | 35.71687 | 0 | 1740.067 | 0 | 3.513658 | 0
1586 | 29.12.2020 04:57:52 | GS | GOOD | 2001 | 30 | 72 | 54 | 0 | 2043 | SPC | 240 | 1 | 20 | 90 | 121 |  | 40 | 0 | 2.475386 | 0 | 0 | 39.52116 | 35.43656 | 0 | 1801.176 | 0 | 3.513658 | 0
1587 | 29.12.2020 05:07:23 | GS | GOOD | 1995 | 30 | 71 | 54 | 0 | 2037 | SPC | 240 | 1 | 20 | 90 | 122 |  | 40 | 0 | 2.474117 | 0 | 0 | 38.90762 | 35.41848 | 0 | 1735.484 | 0 | 3.538891 | 0
1588 | 29.12.2020 05:09:58 | GS | GOOD | 2005 | 31 | 70 | 51 | 0 | 2048 | SPC | 250 | 1 | 20 | 90 | 119 |  | 40 | 0 | 2.457281 | 0 | 0 | 39.84255 | 35.34433 | 0 | 1814.925 | 0 | 3.538891 | 0
1589 | 29.12.2020 05:12:38 | GS | GOOD | 1998 | 30 | 70 | 54 | 0 | 2040 | SPC | 250 | 1 | 20 | 90 | 125 |  | 40 | 0 | 2.432737 | 0 | 0 | 40.02515 | 35.35156 | 0 | 1802.194 | 0 | 3.538891 | 0
1590 | 29.12.2020 05:15:24 | GS | GOOD | 2001 | 28 | 69 | 51 | 0 | 2041 | SPC | 250 | 1 | 20 | 90 | 123 |  | 40 | 0 | 2.439832 | 0 | 0 | 40.68985 | 35.42933 | 0 | 1851.59 | 0 | 3.524009 | 0
1591 | 29.12.2020 05:23:00 | GS | GOOD | 2000 | 32 | 69 | 53 | 0 | 2044 | SPC | 240 | 1 | 20 | 90 | 121 |  | 40 | 0 | 2.455721 | 0 | 0 | 39.44082 | 35.71144 | 0 | 1804.231 | 0 | 3.535531 | 0
1592 | 29.12.2020 05:25:55 | GS | GOOD | 2002 | 29 | 70 | 52 | 0 | 2043 | SPC | 240 | 1 | 20 | 90 | 120 |  | 40 | 0 | 2.476589 | 0 | 0 | 40.52915 | 35.6174 | 0 | 1853.118 | 0 | 3.524781 | 0
1593 | 29.12.2020 05:28:55 | GS | GOOD | 1998 | 30 | 69 | 55 | 0 | 2040 | SPC | 230 | 1 | 20 | 90 | 119 |  | 40 | 0 | 2.499426 | 0 | 0 | 40.9528 | 35.29188 | 0 | 1805.249 | 0 | 3.503138 | 0
1594 | 29.12.2020 05:32:16 | GS | GOOD | 2001 | 31 | 71 | 55 | 0 | 2044 | SPC | 220 | 1 | 20 | 90 | 120 |  | 40 | 0 | 2.53037 | 0 | 0 | 40.67524 | 34.69871 | 0 | 1805.249 | 0 | 3.488632 | 0
1595 | 29.12.2020 05:34:51 | GS | GOOD | 1999 | 30 | 71 | 54 | 0 | 2041 | SPC | 220 | 1 | 20 | 90 | 118 |  | 40 | 0 | 2.5436 | 0 | 0 | 39.5723 | 34.10192 | 0 | 1860.247 | 0 | 3.488632 | 0
1596 | 29.12.2020 05:38:31 | GS | GOOD | 2000 | 29 | 71 | 54 | 0 | 2041 | SPC | 230 | 1 | 20 | 90 | 119 |  | 40 | 0 | 2.47168 | 0 | 0 | 39.62343 | 34.17065 | 0 | 1800.157 | 0 | 3.488632 | 0
1597 | 29.12.2020 05:43:17 | GS | GOOD | 2000 | 30 | 70 | 51 | 0 | 2042 | SPC | 250 | 1 | 20 | 90 | 161 |  | 40 | 0 | 2.359188 | 0 | 0 | 41.30339 | 35.52517 | 0 | 1872.978 | 2.334504 | 3.540347 | 37.87772
1598 | 29.12.2020 05:45:52 | GS | GOOD | 1999 | 29 | 70 | 55 | 0 | 2040 | SPC | 270 | 1 | 20 | 90 | 122 |  | 40 | 0 | 2.355123 | 0 | 0 | 41.01853 | 36.09845 | 0 | 1802.194 | 0 | 3.517014 | 0
1599 | 29.12.2020 05:49:58 | GS | GOOD | 2002 | 31 | 69 | 54 | 0 | 2045 | SPC | 260 | 1 | 20 | 90 | 119 |  | 40 | 0 | 2.369677 | 0 | 0 | 40.39767 | 36.38238 | 0 | 1785.898 | 0 | 3.517014 | 0
1600 | 29.12.2020 06:09:15 | GS | GOOD | 2000 | 31 | 67 | 51 | 0 | 2042 | SPC | 260 | 1 | 20 | 90 | 121 |  | 40 | 0 | 2.39306 | 0 | 0 | 38.35981 | 36.53971 | 0 | 1703.402 | 0 | 3.556333 | 0
1601 | 29.12.2020 06:16:46 | GS | GOOD | 1996 | 27 | 74 | 46 | 0 | 2035 | SPC | 260 | 1 | 20 | 90 | 119 |  | 40 | 0 | 2.398271 | 0 | 0 | 39.43351 | 36.42759 | 0 | 1766.038 | 0 | 3.568043 | 0
1602 | 29.12.2020 06:20:01 | GS | GOOD | 2005 | 31 | 70 | 50 | 0 | 2048 | SPC | 260 | 1 | 20 | 90 | 120 |  | 40 | 0 | 2.403076 | 0 | 0 | 40.08359 | 36.20154 | 0 | 1795.574 | 0 | 3.568043 | 0
1603 | 29.12.2020 06:24:37 | GS | GOOD | 1998 | 33 | 67 | 53 | 0 | 2043 | SPC | 270 | 1 | 20 | 90 | 122 |  | 40 | 0 | 2.391074 | 0 | 0 | 41.12809 | 36.1726 | 0 | 1771.13 | 0 | 3.541892 | 0
1604 | 29.12.2020 06:30:43 | GS | GOOD | 2001 | 28 | 71 | 52 | 0 | 2041 | SPC | 260 | 1 | 20 | 90 | 121 |  | 40 | 0 | 2.381841 | 0 | 0 | 39.38239 | 36.31365 | 0 | 1789.463 | 0 | 3.554916 | 0
1605 | 29.12.2020 06:33:18 | GS | GOOD | 2000 | 31 | 70 | 49 | 0 | 2042 | SPC | 270 | 1 | 20 | 90 | 119 |  | 40 | 0 | 2.375336 | 0 | 0 | 41.51522 | 36.2594 | 0 | 1791.5 | 0 | 3.51881 | 0
1606 | 29.12.2020 06:36:54 | GS | GOOD | 2000 | 28 | 71 | 54 | 0 | 2040 | SPC | 270 | 1 | 20 | 90 | 120 |  | 40 | 0 | 2.351239 | 0 | 0 | 39.98134 | 36.216 | 0 | 1795.574 | 0 | 3.51881 | 0
1607 | 29.12.2020 06:41:29 | GS | GOOD | 2000 | 31 | 72 | 54 | 0 | 2043 | SPC | 270 | 1 | 20 | 90 | 123 |  | 40 | 0 | 2.346654 | 0 | 0 | 38.35981 | 36.33717 | 0 | 1732.938 | 0 | 3.55813 | 0
1608 | 29.12.2020 07:03:12 | GS | GOOD | 1999 | 30 | 70 | 51 | 0 | 2041 | SPC | 270 | 1 | 20 | 90 | 118 |  | 40 | 0 | 2.348522 | 0 | 0 | 41.06236 | 36.42036 | 0 | 1757.381 | 0 | 3.533669 | 0
1609 | 29.12.2020 07:06:52 | GS | GOOD | 2001 | 29 | 69 | 52 | 0 | 2042 | SPC | 270 | 1 | 20 | 90 | 118 |  | 40 | 0 | 2.335903 | 0 | 0 | 39.18518 | 36.14005 | 0 | 1752.798 | 0 | 3.551764 | 0
1610 | 29.12.2020 07:10:33 | GS | GOOD | 2000 | 31 | 66 | 55 | 0 | 2043 | SPC | 280 | 1 | 20 | 90 | 120 |  | 40 | 0 | 2.300681 | 0 | 0 | 40.57298 | 35.75484 | 0 | 1814.925 | 0 | 3.539888 | 0
1611 | 29.12.2020 07:14:08 | GS | GOOD | 1999 | 29 | 71 | 55 | 0 | 2040 | SPC | 290 | 1 | 20 | 90 | 122 |  | 40 | 0 | 2.268358 | 0 | 0 | 40.22237 | 35.6156 | 0 | 1767.566 | 0 | 3.539888 | 0
1612 | 29.12.2020 07:17:23 | GS | GOOD | 2001 | 31 | 70 | 46 | 0 | 2043 | SPC | 290 | 1 | 20 | 90 | 119 |  | 40 | 0 | 2.253534 | 0 | 0 | 41.16462 | 35.60474 | 0 | 1825.619 | 0 | 3.512798 | 0
1613 | 29.12.2020 07:21:14 | GS | GOOD | 2000 | 30 | 69 | 49 | 0 | 2041 | SPC | 280 | 1 | 20 | 90 | 123 |  | 40 | 0 | 2.254325 | 0 | 0 | 38.25754 | 35.53422 | 0 | 1761.964 | 0 | 3.554747 | 0
1614 | 29.12.2020 07:24:39 | GS | GOOD | 1997 | 31 | 72 | 53 | 0 | 2040 | SPC | 210 | 1 | 20 | 90 | 120 |  | 41 | 0 | 2.258609 | 0 | 0 | 40.05438 | 35.51432 | 0 | 1716.642 | 0 | 3.221459 | 0
1615 | 29.12.2020 07:29:25 | P.Plat | GOOD | 2004 | 29 | 88 | 57 | 0 | 2047 | SPC | 220 | 1 | 20 | 90 | 163 |  | 41 | 0 | 2.2701 | 0 | 0 | 40.67524 | 35.46368 | 0 | 1778.769 | 9.259615 | 3.221459 | 32.58217
1616 | 29.12.2020 07:33:05 | P.Plat | GOOD | 1999 | 30 | 91 | 60 | 0 | 2044 | SPC | 220 | 1 | 20 | 90 | 164 |  | 41 | 0 | 2.266399 | 0 | 0 | 41.77817 | 35.34252 | 0 | 1821.036 | 10.44873 | 3.221459 | 31.50116
1617 | 29.12.2020 07:36:31 | P.Plat | GOOD | 2000 | 30 | 92 | 64 | 0 | 2045 | SPC | 220 | 1 | 20 | 90 | 170 |  | 41 | 0 | 2.242494 | 0 | 0 | 40.56567 | 36.01526 | 0 | 1805.759 | 10.77816 | 3.221459 | 31.20168
1618 | 29.12.2020 07:41:06 | P.Plat | GOOD | 1998 | 30 | 92 | 56 | 0 | 2042 | SPC | 220 | 1 | 20 | 90 | 171 |  | 41 | 0 | 2.230224 | 0 | 0 | 40.66793 | 36.73684 | 0 | 1784.371 | 10.48892 | 3.221459 | 31.46462
1619 | 29.12.2020 07:44:32 | P.Plat | GOOD | 2002 | 30 | 90 | 61 | 0 | 2047 | SPC | 230 | 1 | 20 | 90 | 168 |  | 41 | 0 | 2.231935 | 0 | 0 | 40.61679 | 36.96108 | 0 | 1773.677 | 10.48892 | 3.221459 | 31.46462
1620 | 29.12.2020 07:48:07 | P.Plat | GOOD | 1999 | 29 | 89 | 63 | 0 | 2043 | SPC | 230 | 1 | 20 | 90 | 171 |  | 40 | 0 | 2.215857 | 0 | 0 | 39.63073 | 37.27937 | 0 | 1829.693 | 8.987183 | 3.2 | 31.82983
1621 | 29.12.2020 07:51:38 | P.Plat | GOOD | 2001 | 30 | 87 | 57 | 0 | 2045 | SPC | 230 | 1 | 20 | 90 | 175 |  | 40 | 0 | 2.213775 | 0 | 0 | 41.20114 | 37.63382 | 0 | 1780.806 | 11.79126 | 3.2 | 29.28067
1622 | 29.12.2020 07:55:08 | GS | GOOD | 2001 | 29 | 71 | 54 | 0 | 2042 | SPC | 220 | 1 | 20 | 90 | 171 |  | 40 | 0 | 2.239956 | 0 | 0 | 40.6095 | 37.9702 | 0 | 1706.457 | 9.131795 | 3.2 | 31.69837
1623 | 29.12.2020 07:58:38 | GS | GOOD | 1999 | 32 | 72 | 51 | 0 | 2043 | SPC | 220 | 1 | 20 | 90 | 171 |  | 40 | 0 | 2.268317 | 0 | 0 | 40.78479 | 38.13115 | 0 | 1800.666 | 9.605853 | 3.2 | 31.26741
1624 | 29.12.2020 08:02:14 | GS | GOOD | 2000 | 29 | 71 | 54 | 0 | 2041 | SPC | 210 | 1 | 20 | 90 | 172 |  | 40 | 0 | 2.291191 | 0 | 0 | 40.74097 | 38.19987 | 0 | 1761.455 | 8.754169 | 3.2 | 32.04166
1625 | 29.12.2020 08:05:39 | GS | GOOD | 2000 | 30 | 69 | 54 | 0 | 2042 | SPC | 210 | 1 | 20 | 90 | 166 |  | 40 | 0 | 2.293315 | 0 | 0 | 40.22237 | 38.17636 | 0 | 1762.473 | 8.424758 | 3.2 | 32.34113
1626 | 29.12.2020 08:09:05 | GS | GOOD | 1999 | 31 | 70 | 50 | 0 | 2042 | SPC | 210 | 1 | 20 | 90 | 166 |  | 40 | 0 | 2.298535 | 0 | 0 | 39.70378 | 38.17093 | 0 | 1727.336 | 9.453184 | 3.2 | 31.4062
1627 | 29.12.2020 08:19:21 | GS | GOOD | 2000 | 30 | 70 | 50 | 0 | 2042 | SPC | 220 | 1 | 20 | 90 | 167 |  | 40 | 0 | 2.273287 | 0 | 0 | 40.57298 | 38.29391 | 0 | 1674.375 | 10.20845 | 3.2 | 30.71959
1628 | 29.12.2020 08:22:41 | GS | GOOD | 2000 | 29 | 68 | 50 | 0 | 2040 | SPC | 230 | 1 | 20 | 90 | 167 |  | 40 | 0 | 2.230887 | 0 | 0 | 40.19315 | 38.39518 | 0 | 1713.586 | 9.98347 | 3.2 | 30.92412
1629 | 29.12.2020 08:26:52 | GS | GOOD | 2001 | 30 | 71 | 50 | 0 | 2043 | SPC | 230 | 1 | 20 | 90 | 162 |  | 40 | 0 | 2.200352 | 0 | 0 | 38.0092 | 38.25412 | 0 | 1699.837 | 8.963072 | 3.2 | 31.85175
1630 | 29.12.2020 08:30:12 | GS | GOOD | 1999 | 31 | 69 | 50 | 0 | 2041 | SPC | 230 | 1 | 20 | 90 | 163 |  | 40 | 0 | 2.208388 | 0 | 0 | 41.10618 | 38.15828 | 0 | 1780.806 | 8.649727 | 3.2 | 32.13661
1631 | 29.12.2020 08:33:43 | GS | GOOD | 2001 | 30 | 71 | 50 | 0 | 2043 | SPC | 220 | 1 | 20 | 90 | 171 |  | 40 | 0 | 2.233266 | 0 | 0 | 40.86514 | 38.12753 | 0 | 1777.75 | 8.722035 | 3.2 | 32.07088
1632 | 29.12.2020 08:37:03 | GS | GOOD | 2000 | 30 | 72 | 49 | 0 | 2042 | SPC | 220 | 1 | 20 | 90 | 163 |  | 40 | 0 | 2.240916 | 0 | 0 | 40.87975 | 38.1637 | 0 | 1764.51 | 6.247371 | 3.2 | 34.32057
1633 | 29.12.2020 08:40:33 | GS | GOOD | 1996 | 30 | 69 | 50 | 0 | 2037 | SPC | 220 | 1 | 20 | 90 | 172 |  | 40 | 0 | 2.245804 | 0 | 0 | 39.93752 | 38.17455 | 0 | 1752.798 | 9.075562 | 3.2 | 31.74949
1634 | 29.12.2020 08:44:09 | GS | GOOD | 2003 | 28 | 71 | 48 | 0 | 2042 | SPC | 220 | 1 | 20 | 90 | 173 |  | 40 | 0 | 2.232568 | 0 | 0 | 40.91627 | 38.12392 | 0 | 1744.141 | 8.874688 | 3.2 | 31.9321
1635 | 29.12.2020 08:47:34 | GS | GOOD | 2001 | 31 | 69 | 49 | 0 | 2043 | SPC | 220 | 1 | 20 | 90 | 169 |  | 40 | 0 | 2.240417 | 0 | 0 | 40.71906 | 37.60489 | 0 | 1718.17 | 9.413014 | 3.2 | 31.44271
1636 | 29.12.2020 08:51:05 | GS | GOOD | 2001 | 31 | 68 | 50 | 0 | 2043 | SPC | 220 | 1 | 20 | 90 | 170 |  | 40 | 0 | 2.251912 | 0 | 0 | 41.01853 | 37.08405 | 0 | 1755.344 | 8.906835 | 3.2 | 31.90288
1637 | 29.12.2020 09:05:41 | GS | GOOD | 1998 | 31 | 69 | 50 | 0 | 2040 | SPC | 220 | 1 | 20 | 90 | 167 |  | 40 | 0 | 2.244359 | 0 | 0 | 40.57298 | 37.06416 | 0 | 1731.919 | 9.838845 | 3.2 | 31.0556
1638 | 29.12.2020 09:09:07 | GS | GOOD | 2000 | 29 | 70 | 49 | 0 | 2040 | SPC | 220 | 1 | 20 | 90 | 163 |  | 40 | 0 | 2.249871 | 0 | 0 | 40.0909 | 37.05874 | 0 | 1687.106 | 8.810419 | 3.2 | 31.99053
1639 | 29.12.2020 09:12:37 | GS | GOOD | 2001 | 31 | 71 | 49 | 0 | 2044 | SPC | 220 | 1 | 20 | 90 | 167 |  | 40 | 0 | 2.269095 | 0 | 0 | 40.81401 | 37.02438 | 0 | 1706.966 | 9.742426 | 3.2 | 31.14325
1640 | 29.12.2020 09:16:08 | GS | GOOD | 2001 | 28 | 70 | 56 | 0 | 2041 | SPC | 220 | 1 | 20 | 90 | 164 |  | 40 | 0 | 2.243457 | 0 | 0 | 40.55106 | 37.01172 | 0 | 1704.42 | 10.22451 | 3.2 | 30.70499
1641 | 29.12.2020 09:19:38 | GS | GOOD | 1999 | 29 | 71 | 55 | 0 | 2040 | SPC | 220 | 1 | 20 | 90 | 167 |  | 40 | 0 | 2.229155 | 0 | 0 | 39.28743 | 37.15097 | 0 | 1712.568 | 9.9433 | 3.2 | 30.96064
1642 | 18.12.2020 07:23:58 | HB | BAD | 1999 | 29 | 63 | 40 | 0 | 2038 | SPC | 280 | 1 | 20 | 90 | 220 |  | 40 | 0 | 2.356718 | 0 | 0 | 0 | 34.55223 | 0 | 0 | 0 | 3.699256 | 0
1643 | 18.12.2020 07:27:04 | HB | GOOD | 2000 | 30 | 66 | 42 | 0 | 2040 | SPC | 300 | 1 | 20 | 90 | 115 |  | 40 | 0 | 2.352211 | 0 | 0 | 42.11415 | 34.83435 | 0 | 1838.859 | 0 | 3.647749 | 0
1644 | 18.12.2020 07:29:39 | HB | GOOD | 2002 | 30 | 65 | 43 | 0 | 2042 | SPC | 290 | 1 | 20 | 90 | 115 |  | 40 | 0 | 2.358814 | 0 | 0 | 42.97606 | 34.9103 | 0 | 1877.561 | 0 | 3.574079 | 0
1645 | 18.12.2020 07:32:09 | HB | GOOD | 1999 | 25 | 66 | 40 | 0 | 2034 | SPC | 270 | 1 | 20 | 90 | 114 |  | 40 | 0 | 2.37357 | 0 | 0 | 40.81401 | 34.89945 | 0 | 1772.149 | 0 | 3.556005 | 0
1646 | 18.12.2020 07:35:50 | HB | GOOD | 2000 | 35 | 60 | 40 | 0 | 2045 | SPC | 260 | 1 | 20 | 90 | 114 |  | 40 | 0 | 2.387901 | 0 | 0 | 39.5723 | 35.86517 | 0 | 1734.975 | 0 | 3.556005 | 0
1647 | 18.12.2020 07:43:31 | HB | BAD | 1997 | 31 | 68 | 38 | 0 | 2038 | SPC | 260 | 1 | 20 | 90 | 220 |  | 40 | 0 | 2.41403 | 0 | 0 | 0 | 36.06409 | 0 | 0 | 0 | 3.617111 | 0
1648 | 18.12.2020 07:46:36 | HB | GOOD | 2003 | 30 | 67 | 39 | 0 | 2043 | SPC | 260 | 1 | 20 | 90 | 118 |  | 40 | 0 | 2.446057 | 0 | 0 | 39.03909 | 36.33897 | 0 | 1777.241 | 0 | 3.638963 | 0
1649 | 18.12.2020 07:49:11 | HB | GOOD | 1999 | 29 | 65 | 39 | 0 | 2038 | SPC | 260 | 1 | 20 | 90 | 115 |  | 40 | 0 | 2.487717 | 0 | 0 | 41.58826 | 35.96101 | 0 | 1809.833 | 0 | 3.60098 | 0
1650 | 18.12.2020 07:52:47 | HB | GOOD | 2001 | 31 | 62 | 40 | 0 | 2042 | SPC | 250 | 1 | 20 | 90 | 113 |  | 40 | 0 | 2.504059 | 0 | 0 | 40.6095 | 36.23409 | 0 | 1775.204 | 0 | 3.588164 | 0
1651 | 18.12.2020 07:58:48 | HB | GOOD | 1999 | 25 | 66 | 40 | 0 | 2034 | SPC | 250 | 1 | 20 | 90 | 115 |  | 40 | 0 | 2.500277 | 0 | 0 | 40.36846 | 36.48365 | 0 | 1721.225 | 0 | 3.588164 | 0
1652 | 18.12.2020 08:10:24 | HB | GOOD | 2001 | 33 | 67 | 40 | 0 | 2044 | SPC | 240 | 1 | 20 | 90 | 115 |  | 40 | 0 | 2.524484 | 0 | 0 | 39.50657 | 36.32632 | 0 | 1670.811 | 0 | 3.588164 | 0
1653 | 18.12.2020 08:13:34 | HB | GOOD | 2000 | 30 | 61 | 40 | 0 | 2040 | SPC | 240 | 1 | 20 | 90 | 115 |  | 40 | 0 | 2.51212 | 0 | 0 | 38.87839 | 36.31004 | 0 | 1735.993 | 0 | 3.614148 | 0
1654 | 18.12.2020 08:17:00 | HB | GOOD | 2000 | 33 | 66 | 40 | 0 | 2043 | SPC | 260 | 1 | 20 | 90 | 114 |  | 40 | 0 | 2.469476 | 0 | 0 | 40.56567 | 35.81814 | 0 | 1691.689 | 0 | 3.602459 | 0
1655 | 18.12.2020 08:20:55 | HB | GOOD | 1999 | 28 | 64 | 39 | 0 | 2037 | SPC | 270 | 1 | 20 | 90 | 114 |  | 40 | 0 | 2.400061 | 0 | 0 | 39.63803 | 35.8308 | 0 | 1760.436 | 0 | 3.602459 | 0
1656 | 18.12.2020 08:24:01 | HB | GOOD | 2000 | 30 | 69 | 40 | 0 | 2040 | SPC | 260 | 1 | 20 | 90 | 114 |  | 40 | 0 | 2.4319 | 0 | 0 | 40.92358 | 35.41125 | 0 | 1773.677 | 0 | 3.581567 | 0
1657 | 18.12.2020 08:27:26 | HB | GOOD | 2001 | 29 | 63 | 41 | 0 | 2040 | SPC | 250 | 1 | 20 | 90 | 114 |  | 40 | 0 | 2.459318 | 0 | 0 | 39.63803 | 35.63006 | 0 | 1768.584 | 0 | 3.581567 | 0
1658 | 18.12.2020 08:30:16 | HB | GOOD | 2000 | 27 | 64 | 41 | 0 | 2037 | SPC | 250 | 1 | 20 | 90 | 114 |  | 40 | 0 | 2.46099 | 0 | 0 | 39.48465 | 35.71506 | 0 | 1760.946 | 0 | 3.591962 | 0
1659 | 18.12.2020 08:33:12 | HB | GOOD | 1995 | 34 | 66 | 39 | 0 | 2039 | SPC | 250 | 1 | 20 | 90 | 114 |  | 40 | 0 | 2.465431 | 0 | 0 | 39.14866 | 35.45103 | 0 | 1699.837 | 0 | 3.610996 | 0
1660 | 18.12.2020 08:36:12 | HB | GOOD | 2005 | 31 | 67 | 39 | 0 | 2046 | SPC | 260 | 1 | 20 | 90 | 114 |  | 40 | 0 | 2.460718 | 0 | 0 | 39.09022 | 35.75304 | 0 | 1743.122 | 0 | 3.631534 | 0
1661 | 18.12.2020 08:38:53 | HB | GOOD | 2000 | 30 | 62 | 41 | 0 | 2040 | SPC | 260 | 1 | 20 | 90 | 114 |  | 40 | 0 | 2.478048 | 0 | 0 | 41.40565 | 35.54688 | 0 | 1721.734 | 0 | 3.598245 | 0
1662 | 18.12.2020 08:41:23 | HB | GOOD | 1998 | 28 | 64 | 39 | 0 | 2036 | SPC | 250 | 1 | 20 | 90 | 114 |  | 40 | 0 | 2.483056 | 0 | 0 | 40.37577 | 35.84346 | 0 | 1752.798 | 0 | 3.598245 | 0
1663 | 18.12.2020 08:44:03 | HB | GOOD | 2001 | 31 | 69 | 41 | 0 | 2043 | SPC | 250 | 1 | 20 | 90 | 114 |  | 40 | 0 | 2.512658 | 0 | 0 | 40.25888 | 35.81091 | 0 | 1741.594 | 0 | 3.598245 | 0
1664 | 18.12.2020 08:46:58 | HB | GOOD | 2000 | 30 | 64 | 40 | 0 | 2040 | SPC | 250 | 1 | 20 | 90 | 113 |  | 40 | 0 | 2.513098 | 0 | 0 | 40.61679 | 35.84708 | 0 | 1771.64 | 0 | 3.585242 | 0
1665 | 18.12.2020 08:50:09 | HB | GOOD | 1999 | 28 | 61 | 40 | 0 | 2037 | SPC | 240 | 1 | 20 | 90 | 114 |  | 40 | 0 | 2.531761 | 0 | 0 | 40.12742 | 35.54326 | 0 | 1685.578 | 0 | 3.585242 | 0
1666 | 18.12.2020 08:53:59 | HB | GOOD | 2001 | 32 | 69 | 40 | 0 | 2043 | SPC | 240 | 1 | 20 | 90 | 113 |  | 40 | 0 | 2.542907 | 0 | 0 | 39.2217 | 35.41305 | 0 | 1747.705 | 0 | 3.602398 | 0
1667 | 18.12.2020 08:56:35 | HB | GOOD | 1996 | 31 | 66 | 44 | 0 | 2038 | SPC | 240 | 1 | 20 | 90 | 114 |  | 40 | 0 | 2.540313 | 0 | 0 | 39.08291 | 35.32986 | 0 | 1671.829 | 0 | 3.623123 | 0
1668 | 18.12.2020 08:59:10 | HB | GOOD | 2005 | 32 | 62 | 40 | 0 | 2047 | SPC | 250 | 1 | 20 | 90 | 114 |  | 40 | 0 | 2.53898 | 0 | 0 | 40.50723 | 35.04412 | 0 | 1686.597 | 0 | 3.612937 | 0
1669 | 18.12.2020 09:01:40 | HB | GOOD | 2000 | 29 | 69 | 40 | 0 | 2039 | SPC | 250 | 1 | 20 | 90 | 114 |  | 40 | 0 | 2.482762 | 0 | 0 | 39.66725 | 35.3606 | 0 | 1716.642 | 0 | 3.612937 | 0
1670 | 18.12.2020 09:04:11 | HB | GOOD | 2000 | 29 | 61 | 40 | 0 | 2039 | SPC | 260 | 1 | 20 | 90 | 112 |  | 40 | 0 | 2.456482 | 0 | 0 | 40.72637 | 35.5957 | 0 | 1735.484 | 0 | 3.597116 | 0
1671 | 19.12.2020 09:22:22 | MCI | BAD | 2001 | 30 | 60 | 40 | 0 | 2041 | SPC | 200 | 1 | 20 | 90 | 155 |  | 41 | 0 | 2.586586 | 0 | 0 | 38.11876 | 29.92079 | 0 | 1411.608 | 15 | 3.5 | 25.44596
1672 | 19.12.2020 09:27:58 | MCI | GOOD | 1995 | 29 | 59 | 39 | 0 | 2033 | SPC | 200 | 1 | 20 | 90 | 158 |  | 41 | 0 | 2.563642 | 0 | 0 | 41.654 | 31.42904 | 0 | 1749.742 | 9.492623 | 3.5 | 32.37034
1673 | 19.12.2020 09:31:18 | MCI | GOOD | 2001 | 32 | 58 | 45 | 0 | 2043 | SPC | 210 | 1 | 20 | 90 | 157 |  | 41 | 0 | 2.572808 | 0 | 0 | 41.61017 | 32.07285 | 0 | 1835.804 | 3.868375 | 3.587572 | 37.4833
1674 | 19.12.2020 09:33:48 | MCI | GOOD | 2000 | 27 | 60 | 39 | 0 | 2036 | SPC | 230 | 1 | 20 | 90 | 114 |  | 41 | 0 | 2.552895 | 0 | 0 | 39.76221 | 32.41283 | 0 | 1805.249 | 0 | 3.616544 | 0
1675 | 19.12.2020 09:36:19 | MCI | GOOD | 2000 | 31 | 63 | 39 | 0 | 2041 | SPC | 240 | 1 | 20 | 90 | 114 |  | 41 | 0 | 2.544548 | 0 | 0 | 39.74759 | 32.76006 | 0 | 1803.212 | 0 | 3.645892 | 0
1676 | 19.12.2020 09:38:59 | MCI | GOOD | 2000 | 29 | 58 | 38 | 0 | 2038 | SPC | 250 | 1 | 20 | 90 | 117 |  | 41 | 0 | 2.533726 | 0 | 0 | 40.67524 | 33.0693 | 0 | 1722.753 | 0 | 3.645892 | 0
1677 | 19.12.2020 09:44:55 | MCI | GOOD | 1995 | 32 | 59 | 39 | 0 | 2036 | SPC | 250 | 1 | 20 | 90 | 119 |  | 41 | 0 | 2.52581 | 0 | 0 | 40.91627 | 33.53226 | 0 | 1832.239 | 0 | 3.645892 | 0
1678 | 19.12.2020 09:49:20 | MCI | GOOD | 2005 | 32 | 63 | 41 | 0 | 2047 | SPC | 250 | 1 | 20 | 90 | 115 |  | 41 | 0 | 2.536613 | 0 | 0 | 41.18653 | 33.55035 | 0 | 1876.543 | 0 | 3.645892 | 0
1679 | 19.12.2020 09:52:26 | MCI | GOOD | 1999 | 29 | 57 | 45 | 0 | 2038 | SPC | 250 | 1 | 20 | 90 | 114 |  | 41 | 0 | 2.530265 | 0 | 0 | 41.51522 | 33.22482 | 0 | 1902.005 | 0 | 3.6355 | 0
1680 | 19.12.2020 09:59:06 | MCI | GOOD | 2001 | 29 | 60 | 44 | 0 | 2040 | SPC | 240 | 1 | 20 | 90 | 114 |  | 41 | 0 | 2.540157 | 0 | 0 | 40.82862 | 33.06749 | 0 | 1806.268 | 0 | 3.6355 | 0
1681 | 19.12.2020 10:01:42 | MCI | GOOD | 2001 | 26 | 64 | 40 | 0 | 2037 | SPC | 240 | 1 | 20 | 90 | 117 |  | 41 | 0 | 2.546796 | 0 | 0 | 40.28811 | 32.88846 | 0 | 1826.128 | 0 | 3.650949 | 0
1682 | 19.12.2020 10:04:12 | MCI | GOOD | 1999 | 33 | 57 | 40 | 0 | 2041 | SPC | 250 | 1 | 20 | 90 | 115 |  | 41 | 0 | 2.55015 | 0 | 0 | 41.52251 | 32.82516 | 0 | 1855.155 | 0 | 3.64037 | 0
1683 | 19.12.2020 10:06:52 | MCI | GOOD | 1997 | 31 | 58 | 44 | 0 | 2038 | SPC | 240 | 1 | 20 | 90 | 120 |  | 41 | 0 | 2.543566 | 0 | 0 | 40.33194 | 32.97345 | 0 | 1793.537 | 0 | 3.654692 | 0
1684 | 19.12.2020 10:09:23 | MCI | GOOD | 2004 | 29 | 61 | 36 | 0 | 2042 | SPC | 250 | 1 | 20 | 90 | 114 |  | 41 | 0 | 2.539308 | 0 | 0 | 41.37643 | 33.04218 | 0 | 1853.627 | 0 | 3.654692 | 0
1685 | 19.12.2020 10:12:03 | MCI | GOOD | 1999 | 30 | 63 | 44 | 0 | 2039 | SPC | 250 | 1 | 20 | 90 | 115 |  | 41 | 0 | 2.530326 | 0 | 0 | 42.76424 | 33.16515 | 0 | 1912.189 | 0 | 3.612183 | 0
1686 | 19.12.2020 10:14:43 | MCI | GOOD | 2000 | 31 | 58 | 40 | 0 | 2040 | SPC | 240 | 1 | 20 | 90 | 120 |  | 41 | 0 | 2.529298 | 0 | 0 | 40.82131 | 33.16877 | 0 | 1813.397 | 0 | 3.612183 | 0
1687 | 19.12.2020 10:22:44 | MCI | GOOD | 2000 | 30 | 59 | 41 | 0 | 2040 | SPC | 240 | 1 | 20 | 90 | 117 |  | 41 | 0 | 2.537855 | 0 | 0 | 39.03909 | 33.00781 | 0 | 1768.584 | 0 | 3.659749 | 0
1688 | 19.12.2020 10:31:00 | MCI | GOOD | 2000 | 31 | 63 | 40 | 0 | 2041 | SPC | 250 | 1 | 20 | 90 | 114 |  | 41 | 0 | 2.542114 | 0 | 0 | 39.70378 | 32.79984 | 0 | 1758.909 | 0 | 3.690223 | 0
1689 | 19.12.2020 10:37:16 | MCI | GOOD | 2000 | 29 | 58 | 40 | 0 | 2038 | SPC | 260 | 1 | 20 | 90 | 115 |  | 41 | 0 | 2.531368 | 0 | 0 | 42.55241 | 32.55027 | 0 | 1855.155 | 0 | 3.653162 | 0
1690 | 19.12.2020 10:56:23 | MCI | GOOD | 2001 | 29 | 59 | 39 | 0 | 2039 | SPC | 220 | 1 | 20 | 90 | 114 |  | 40 | 0 | 2.523462 | 0 | 0 | 39.9229 | 32.58644 | 0 | 1795.065 | 0 | 3.5 | 0
1691 | 19.12.2020 11:00:04 | MCI | GOOD | 1999 | 32 | 71 | 41 | 0 | 2042 | SPC | 220 | 1 | 20 | 90 | 154 |  | 40 | 0 | 2.523062 | 0 | 0 | 41.47139 | 32.31336 | 0 | 1835.295 | 2.832656 | 3.563361 | 37.42486
1692 | 19.12.2020 11:03:09 | MCI | GOOD | 2002 | 28 | 68 | 39 | 0 | 2040 | SPC | 240 | 1 | 20 | 90 | 112 |  | 40 | 0 | 2.494133 | 0 | 0 | 39.44082 | 32.26997 | 0 | 1795.065 | 0 | 3.574883 | 0
1693 | 19.12.2020 11:05:40 | MCI | GOOD | 1997 | 32 | 71 | 39 | 0 | 2040 | SPC | 240 | 1 | 20 | 90 | 114 |  | 40 | 0 | 2.477485 | 0 | 0 | 40.04707 | 32.38209 | 0 | 1718.679 | 0 | 3.574883 | 0
1694 | 19.12.2020 11:13:40 | MCI | GOOD | 2002 | 29 | 71 | 39 | 0 | 2042 | SPC | 240 | 1 | 20 | 90 | 116 |  | 40 | 0 | 2.478774 | 0 | 0 | 38.55702 | 32.8125 | 0 | 1732.428 | 0 | 3.609131 | 0
1695 | 19.12.2020 11:16:41 | MCI | GOOD | 1999 | 30 | 71 | 40 | 0 | 2040 | SPC | 250 | 1 | 20 | 90 | 114 |  | 40 | 0 | 2.473515 | 0 | 0 | 41.36913 | 32.99335 | 0 | 1818.49 | 0 | 3.576782 | 0
1696 | 19.12.2020 11:19:26 | MCI | GOOD | 1998 | 30 | 71 | 39 | 0 | 2039 | SPC | 250 | 1 | 20 | 90 | 115 |  | 40 | 0 | 2.461678 | 0 | 0 | 39.98134 | 32.94994 | 0 | 1780.297 | 0 | 3.576782 | 0
1697 | 19.12.2020 11:23:02 | MCI | GOOD | 2002 | 28 | 70 | 40 | 0 | 2041 | SPC | 250 | 1 | 20 | 90 | 114 |  | 40 | 0 | 2.455802 | 0 | 0 | 38.94414 | 33.16334 | 0 | 1764.51 | 0 | 3.601075 | 0
1698 | 19.12.2020 11:26:32 | MCI | GOOD | 2000 | 26 | 69 | 39 | 0 | 2036 | SPC | 260 | 1 | 20 | 90 | 115 |  | 40 | 0 | 2.436186 | 0 | 0 | 39.28743 | 33.41833 | 0 | 1790.482 | 0 | 3.616541 | 0
1699 | 19.12.2020 11:29:12 | MCI | GOOD | 2000 | 34 | 71 | 39 | 0 | 2045 | SPC | 260 | 1 | 20 | 90 | 116 |  | 40 | 0 | 2.4259 | 0 | 0 | 40.28811 | 33.49971 | 0 | 1802.194 | 0 | 3.616541 | 0
1700 | 19.12.2020 11:32:53 | MCI | GOOD | 2000 | 30 | 69 | 41 | 0 | 2041 | SPC | 240 | 1 | 20 | 90 | 115 |  | 40 | 0 | 2.410556 | 0 | 0 | 40.57298 | 33.77098 | 0 | 1757.89 | 0 | 3.488123 | 0
1701 | 19.12.2020 11:36:03 | MCI | GOOD | 2000 | 33 | 78 | 39 | 0 | 2044 | SPC | 240 | 1 | 20 | 90 | 154 |  | 40 | 0 | 2.411643 | 0 | 0 | 40.74097 | 33.85236 | 0 | 1783.861 | 2.334504 | 3.539839 | 37.87772
1702 | 19.12.2020 11:38:59 | MCI | GOOD | 2001 | 29 | 81 | 41 | 0 | 2042 | SPC | 250 | 1 | 20 | 90 | 114 |  | 40 | 0 | 2.409219 | 0 | 0 | 38.54971 | 33.9464 | 0 | 1747.705 | 0 | 3.574275 | 0
1703 | 19.12.2020 11:41:34 | MCI | GOOD | 1996 | 31 | 81 | 41 | 0 | 2039 | SPC | 260 | 1 | 20 | 90 | 114 |  | 40 | 0 | 2.407455 | 0 | 0 | 39.0537 | 34.06214 | 0 | 1677.431 | 0 | 3.595751 | 0
1704 | 19.12.2020 11:44:54 | MCI | GOOD | 2002 | 29 | 78 | 44 | 0 | 2043 | SPC | 270 | 1 | 20 | 90 | 114 |  | 40 | 0 | 2.411254 | 0 | 0 | 40.64602 | 32.81612 | 0 | 1713.077 | 0 | 3.581996 | 0
1705 | 19.12.2020 11:47:25 | MCI | GOOD | 2001 | 30 | 83 | 40 | 0 | 2043 | SPC | 290 | 1 | 20 | 90 | 113 |  | 40 | 0 | 2.299326 | 0 | 0 | 40.90897 | 31.62254 | 0 | 1844.97 | 0 | 3.56148 | 0
1706 | 19.12.2020 11:50:30 | MCI | GOOD | 2000 | 29 | 77 | 39 | 0 | 2040 | SPC | 280 | 1 | 20 | 90 | 114 |  | 40 | 0 | 2.317453 | 0 | 0 | 39.2436 | 31.46158 | 0 | 1777.241 | 0 | 3.578073 | 0
1707 | 19.12.2020 11:53:10 | MCI | GOOD | 2002 | 30 | 80 | 39 | 0 | 2043 | SPC | 280 | 1 | 20 | 90 | 114 |  | 40 | 0 | 2.328074 | 0 | 0 | 39.71838 | 31.83775 | 0 | 1785.898 | 0 | 3.578073 | 0
1708 | 19.12.2020 11:55:46 | MCI | GOOD | 1998 | 31 | 83 | 39 | 0 | 2041 | SPC | 280 | 1 | 20 | 90 | 113 |  | 40 | 0 | 2.334782 | 0 | 0 | 39.9229 | 32.13071 | 0 | 1786.407 | 0 | 3.578073 | 0
1709 | 19.12.2020 11:59:01 | MCI | GOOD | 2001 | 29 | 78 | 39 | 0 | 2041 | SPC | 270 | 1 | 20 | 90 | 114 |  | 40 | 0 | 2.366824 | 0 | 0 | 39.43351 | 32.40379 | 0 | 1770.621 | 0 | 3.589783 | 0
1710 | 19.12.2020 12:05:22 | MCI | GOOD | 2000 | 30 | 81 | 39 | 0 | 2042 | SPC | 270 | 1 | 20 | 90 | 114 |  | 40 | 0 | 2.392233 | 0 | 0 | 39.229 | 32.44177 | 0 | 1727.336 | 0 | 3.606751 | 0
1711 | 19.12.2020 12:15:23 | MCI | GOOD | 2000 | 30 | 80 | 40 | 0 | 2042 | SPC | 240 | 1 | 20 | 90 | 160 |  | 42 | 0 | 2.418144 | 0 | 0 | 44.39308 | 32.41464 | 0 | 1894.366 | 3.74711 | 3.584738 | 38.59354
1712 | 19.12.2020 12:17:58 | MCI | GOOD | 1998 | 30 | 78 | 40 | 0 | 2039 | SPC | 260 | 1 | 20 | 90 | 120 |  | 42 | 0 | 2.416956 | 0 | 0 | 40.17855 | 32.35135 | 0 | 1793.028 | 0 | 3.628718 | 0
1713 | 19.12.2020 12:20:39 | MCI | GOOD | 2002 | 30 | 82 | 39 | 0 | 2044 | SPC | 270 | 1 | 20 | 90 | 120 |  | 42 | 0 | 2.406764 | 0 | 0 | 40.33194 | 32.27539 | 0 | 1815.943 | 0 | 3.668753 | 0
1714 | 19.12.2020 12:26:39 | MCI | GOOD | 1996 | 30 | 78 | 44 | 0 | 2038 | SPC | 290 | 1 | 20 | 90 | 119 |  | 42 | 0 | 2.407605 | 0 | 0 | 42.05573 | 32.19763 | 0 | 1888.255 | 0 | 3.7 | 0
1715 | 19.12.2020 12:48:22 | MCI | GOOD | 2004 | 31 | 81 | 41 | 0 | 2047 | SPC | 290 | 1 | 20 | 90 | 120 |  | 42 | 0 | 2.422499 | 0 | 0 | 40.91627 | 32.00051 | 0 | 1806.777 | 0 | 3.72501 | 0
1716 | 19.12.2020 12:51:07 | MCI | GOOD | 2000 | 30 | 82 | 40 | 0 | 2042 | SPC | 290 | 1 | 20 | 90 | 122 |  | 42 | 0 | 2.416503 | 0 | 0 | 42.09225 | 31.65871 | 0 | 1859.229 | 0 | 3.72501 | 0
1717 | 19.12.2020 12:53:43 | MCI | GOOD | 1999 | 29 | 77 | 39 | 0 | 2039 | SPC | 290 | 1 | 20 | 90 | 122 |  | 42 | 0 | 2.425756 | 0 | 0 | 42.80806 | 31.2916 | 0 | 1895.385 | 0 | 3.707088 | 0
1718 | 19.12.2020 12:56:33 | MCI | GOOD | 2001 | 30 | 82 | 39 | 0 | 2043 | SPC | 280 | 1 | 20 | 90 | 120 |  | 42 | 0 | 2.444919 | 0 | 0 | 42.7131 | 31.01128 | 0 | 1907.606 | 0 | 3.691609 | 0
1719 | 19.12.2020 12:59:13 | MCI | GOOD | 1996 | 31 | 79 | 39 | 0 | 2038 | SPC | 280 | 1 | 20 | 90 | 127 |  | 42 | 0 | 2.45241 | 0 | 0 | 40.66793 | 30.70746 | 0 | 1836.822 | 0 | 3.723005 | 0
1720 | 19.12.2020 13:01:54 | MCI | GOOD | 2003 | 27 | 81 | 39 | 0 | 2042 | SPC | 280 | 1 | 20 | 90 | 123 |  | 42 | 0 | 2.456103 | 0 | 0 | 42.80806 | 30.5013 | 0 | 1966.678 | 0 | 3.705083 | 0
1721 | 19.12.2020 13:04:34 | MCI | GOOD | 1998 | 31 | 79 | 40 | 0 | 2040 | SPC | 270 | 1 | 20 | 90 | 120 |  | 42 | 0 | 2.466861 | 0 | 0 | 42.3406 | 30.22099 | 0 | 1917.791 | 0 | 3.705083 | 0
1722 | 19.12.2020 13:07:09 | MCI | GOOD | 2003 | 32 | 80 | 39 | 0 | 2046 | SPC | 270 | 1 | 20 | 90 | 119 |  | 41 | 0 | 2.487925 | 0 | 0 | 42.54512 | 29.99493 | 0 | 1907.606 | 0 | 3.563125 | 0
1723 | 19.12.2020 13:10:15 | MCI | GOOD | 1998 | 30 | 82 | 41 | 0 | 2040 | SPC | 240 | 1 | 20 | 90 | 118 |  | 41 | 0 | 2.491449 | 0 | 0 | 40.21507 | 29.86834 | 0 | 1836.822 | 0 | 3.580452 | 0
1724 | 19.12.2020 13:13:35 | MCI | GOOD | 2002 | 28 | 79 | 40 | 0 | 2041 | SPC | 240 | 1 | 20 | 90 | 121 |  | 41 | 0 | 2.479309 | 0 | 0 | 39.49195 | 29.91718 | 0 | 1769.603 | 0 | 3.616373 | 0
1725 | 19.12.2020 13:17:10 | MCI | GOOD | 1999 | 32 | 78 | 39 | 0 | 2042 | SPC | 250 | 1 | 20 | 90 | 119 |  | 41 | 0 | 2.468504 | 0 | 0 | 40.75558 | 29.88824 | 0 | 1831.22 | 0 | 3.616373 | 0
1726 | 19.12.2020 13:20:46 | MCI | GOOD | 2001 | 30 | 83 | 46 | 0 | 2043 | SPC | 250 | 1 | 20 | 90 | 118 |  | 42 | 0 | 2.474118 | 0 | 0 | 40.2735 | 29.80143 | 0 | 1829.184 | 0 | 3.641539 | 0
1727 | 19.12.2020 13:32:02 | IBCC | GOOD | 2000 | 29 | 108 | 57 | 0 | 2045 | SPC | 260 | 1 | 20 | 90 | 163 |  | 42 | 0 | 2.482863 | 0 | 0 | 44.02056 | 29.76164 | 0 | 1988.066 | 3.056131 | 3.710124 | 39.2217
1728 | 19.12.2020 13:34:38 | IBCC | GOOD | 1999 | 32 | 109 | 63 | 0 | 2048 | SPC | 270 | 1 | 20 | 90 | 120 |  | 42 | 0 | 2.465501 | 0 | 0 | 42.15798 | 29.72909 | 0 | 1945.799 | 0 | 3.710124 | 0
1729 | 19.12.2020 13:37:43 | IBCC | GOOD | 2000 | 30 | 113 | 64 | 0 | 2047 | SPC | 270 | 1 | 20 | 90 | 119 |  | 42 | 0 | 2.464218 | 0 | 0 | 41.72704 | 29.7291 | 0 | 1942.744 | 0 | 3.710124 | 0
1730 | 19.12.2020 13:43:39 | IBCC | GOOD | 1998 | 29 | 111 | 64 | 0 | 2044 | SPC | 270 | 1 | 20 | 90 | 120 |  | 42 | 0 | 2.466992 | 0 | 0 | 41.79278 | 29.82856 | 0 | 1931.031 | 0 | 3.6 | 0
1731 | 19.12.2020 13:46:19 | IBCC | GOOD | 2003 | 29 | 106 | 65 | 0 | 2049 | SPC | 250 | 1 | 20 | 90 | 117 |  | 42 | 0 | 2.460489 | 0 | 0 | 40.36846 | 29.81409 | 0 | 1859.229 | 0 | 3.639097 | 0
1732 | 19.12.2020 13:49:39 | IBCC | GOOD | 2000 | 31 | 112 | 65 | 0 | 2048 | SPC | 260 | 1 | 20 | 90 | 165 |  | 42 | 0 | 2.44545 | 0 | 0 | 42.63276 | 29.88281 | 0 | 1964.132 | 2.76689 | 3.70092 | 39.48465
1733 | 19.12.2020 13:53:30 | IBCC | GOOD | 1999 | 28 | 109 | 65 | 0 | 2044 | SPC | 280 | 1 | 20 | 90 | 119 |  | 42 | 0 | 2.447086 | 0 | 0 | 41.69052 | 29.95877 | 0 | 1889.274 | 0 | 3.70092 | 0
1734 | 19.12.2020 15:18:20 | MCI | GOOD | 2002 | 30 | 79 | 41 | 0 | 2044 | SPC | 240 | 1 | 20 | 90 | 161 |  | 41 | 0 | 2.48529 | 0 | 0 | 43.75761 | 28.7471 | 0 | 1876.033 | 5.314613 | 3.6 | 36.16853
1735 | 19.12.2020 15:24:16 | MCI | GOOD | 1999 | 31 | 82 | 40 | 0 | 2042 | SPC | 250 | 1 | 20 | 90 | 119 |  | 41 | 0 | 2.458232 | 0 | 0 | 39.12674 | 29.43974 | 0 | 1809.833 | 0 | 3.645312 | 0
1736 | 19.12.2020 15:33:32 | MCI | GOOD | 2000 | 31 | 79 | 39 | 0 | 2042 | SPC | 260 | 1 | 20 | 90 | 118 |  | 41 | 0 | 2.461376 | 0 | 0 | 41.24496 | 29.49038 | 0 | 1869.923 | 0 | 3.645312 | 0
1737 | 19.12.2020 15:36:52 | MCI | GOOD | 2000 | 28 | 79 | 42 | 0 | 2040 | SPC | 270 | 1 | 20 | 90 | 120 |  | 41 | 0 | 2.416052 | 0 | 0 | 40.85053 | 29.5374 | 0 | 1827.147 | 0 | 3.645312 | 0
1738 | 19.12.2020 15:39:48 | MCI | GOOD | 1999 | 30 | 82 | 43 | 0 | 2041 | SPC | 280 | 1 | 20 | 90 | 119 |  | 41 | 0 | 2.3789 | 0 | 0 | 40.85053 | 29.56453 | 0 | 1835.804 | 0 | 3.645312 | 0
1739 | 19.12.2020 15:45:43 | MCI | GOOD | 2000 | 30 | 81 | 40 | 0 | 2042 | SPC | 280 | 1 | 20 | 90 | 120 |  | 41 | 0 | 2.375458 | 0 | 0 | 41.48599 | 29.66399 | 0 | 1841.914 | 0 | 3.645312 | 0
1740 | 19.12.2020 15:48:59 | MCI | GOOD | 2000 | 30 | 79 | 40 | 0 | 2041 | SPC | 280 | 1 | 20 | 90 | 118 |  | 41 | 0 | 2.380486 | 0 | 0 | 40.49993 | 29.6025 | 0 | 1844.461 | 0 | 3.655314 | 0
1741 | 19.12.2020 15:52:59 | MCI | GOOD | 2002 | 29 | 80 | 40 | 0 | 2043 | SPC | 280 | 1 | 20 | 90 | 118 |  | 41 | 0 | 2.390705 | 0 | 0 | 41.44947 | 29.58803 | 0 | 1878.07 | 0 | 3.655314 | 0
1742 | 19.12.2020 15:58:55 | MCI | GOOD | 1999 | 33 | 79 | 39 | 0 | 2043 | SPC | 280 | 1 | 20 | 90 | 118 |  | 41 | 0 | 2.40263 | 0 | 0 | 40.7702 | 29.59888 | 0 | 1811.36 | 0 | 3.655314 | 0
1743 | 19.12.2020 16:01:35 | MCI | GOOD | 2000 | 29 | 82 | 39 | 0 | 2041 | SPC | 270 | 1 | 20 | 90 | 120 |  | 41 | 0 | 2.411062 | 0 | 0 | 42.6912 | 29.63144 | 0 | 1894.366 | 0 | 3.614683 | 0
1744 | 19.12.2020 16:04:11 | MCI | GOOD | 1999 | 30 | 77 | 39 | 0 | 2040 | SPC | 260 | 1 | 20 | 90 | 118 |  | 41 | 0 | 2.415101 | 0 | 0 | 40.65332 | 29.70378 | 0 | 1805.759 | 0 | 3.614683 | 0
1745 | 19.12.2020 16:10:47 | MCI | GOOD | 2000 | 28 | 80 | 38 | 0 | 2039 | SPC | 260 | 1 | 20 | 90 | 119 |  | 41 | 0 | 2.419586 | 0 | 0 | 39.67455 | 29.81952 | 0 | 1822.563 | 0 | 3.645909 | 0
1746 | 19.12.2020 16:13:27 | MCI | GOOD | 1998 | 30 | 83 | 42 | 0 | 2040 | SPC | 270 | 1 | 20 | 90 | 119 |  | 41 | 0 | 2.412767 | 0 | 0 | 40.41229 | 29.93345 | 0 | 1824.6 | 0 | 3.658165 | 0
1747 | 19.12.2020 16:16:07 | MCI | GOOD | 2003 | 31 | 78 | 43 | 0 | 2046 | SPC | 280 | 1 | 20 | 90 | 119 |  | 41 | 0 | 2.388522 | 0 | 0 | 39.19249 | 30.05462 | 0 | 1796.083 | 0 | 3.701786 | 0
1748 | 19.12.2020 16:18:58 | MCI | GOOD | 2000 | 31 | 82 | 38 | 0 | 2043 | SPC | 290 | 1 | 20 | 90 | 120 |  | 41 | 0 | 2.361751 | 0 | 0 | 42.5232 | 30.14865 | 0 | 1851.59 | 0 | 3.665476 | 0
1749 | 19.12.2020 16:26:33 | MCI | GOOD | 2000 | 30 | 78 | 38 | 0 | 2041 | SPC | 290 | 1 | 20 | 90 | 119 |  | 41 | 0 | 2.353128 | 0 | 0 | 41.40565 | 30.58991 | 0 | 1839.878 | 0 | 3.665476 | 0
1750 | 19.12.2020 16:29:14 | MCI | GOOD | 2000 | 30 | 80 | 40 | 0 | 2042 | SPC | 280 | 1 | 20 | 90 | 119 |  | 41 | 0 | 2.373001 | 0 | 0 | 41.01853 | 30.8648 | 0 | 1801.176 | 0 | 3.665476 | 0
1751 | 19.12.2020 16:35:09 | MCI | GOOD | 1996 | 30 | 81 | 39 | 0 | 2038 | SPC | 280 | 1 | 20 | 90 | 120 |  | 41 | 0 | 2.376647 | 0 | 0 | 41.41296 | 31.22287 | 0 | 1849.553 | 0 | 3.665476 | 0
1752 | 19.12.2020 16:37:50 | MCI | GOOD | 2004 | 30 | 79 | 45 | 0 | 2046 | SPC | 280 | 1 | 20 | 90 | 120 |  | 41 | 0 | 2.38273 | 0 | 0 | 40.85053 | 31.21744 | 0 | 1768.584 | 0 | 3.665476 | 0
1753 | 19.12.2020 16:50:46 | MCI | GOOD | 1999 | 28 | 80 | 40 | 0 | 2039 | SPC | 290 | 1 | 20 | 90 | 122 |  | 41 | 0 | 2.357409 | 0 | 0 | 39.16326 | 31.33681 | 0 | 1775.714 | 0 | 3.709849 | 0
1754 | 19.12.2020 16:53:27 | MCI | GOOD | 2001 | 30 | 81 | 39 | 0 | 2043 | SPC | 300 | 1 | 20 | 90 | 122 |  | 41 | 0 | 2.334021 | 0 | 0 | 41.00393 | 31.2916 | 0 | 1807.796 | 0 | 3.709849 | 0
1755 | 19.12.2020 16:56:02 | MCI | GOOD | 1997 | 31 | 78 | 38 | 0 | 2039 | SPC | 300 | 1 | 20 | 90 | 119 |  | 41 | 0 | 2.348179 | 0 | 0 | 42.89571 | 31.13064 | 0 | 1915.754 | 0 | 3.663959 | 0
1756 | 19.12.2020 16:59:22 | MCI | GOOD | 2003 | 30 | 83 | 39 | 0 | 2045 | SPC | 270 | 1 | 20 | 90 | 120 |  | 41 | 0 | 2.421791 | 0 | 0 | 41.10618 | 32.19401 | 0 | 1853.118 | 0 | 3.663959 | 0
1757 | 19.12.2020 17:02:33 | MCI | GOOD | 2000 | 31 | 78 | 41 | 0 | 2042 | SPC | 270 | 1 | 20 | 90 | 120 |  | 41 | 0 | 2.43615 | 0 | 0 | 41.69782 | 32.54485 | 0 | 1848.535 | 0 | 3.648872 | 0
1758 | 19.12.2020 17:05:48 | MCI | GOOD | 1998 | 28 | 81 | 38 | 0 | 2037 | SPC | 260 | 1 | 20 | 90 | 119 |  | 41 | 0 | 2.460665 | 0 | 0 | 41.78548 | 32.51049 | 0 | 1883.672 | 0 | 3.631531 | 0
1759 | 19.12.2020 17:08:54 | MCI | GOOD | 2001 | 31 | 80 | 45 | 0 | 2044 | SPC | 250 | 1 | 20 | 90 | 120 |  | 41 | 0 | 2.495301 | 0 | 0 | 41.40565 | 32.32422 | 0 | 1905.06 | 0 | 3.631531 | 0
1760 | 19.12.2020 17:12:04 | MCI | GOOD | 1998 | 32 | 77 | 40 | 0 | 2041 | SPC | 240 | 1 | 20 | 90 | 120 |  | 41 | 0 | 2.546128 | 0 | 0 | 41.00393 | 32.00593 | 0 | 1871.45 | 0 | 3.631531 | 0
1761 | 19.12.2020 17:14:49 | MCI | GOOD | 2003 | 30 | 83 | 40 | 0 | 2045 | SPC | 230 | 1 | 20 | 90 | 123 |  | 41 | 0 | 2.585434 | 0 | 0 | 40.75558 | 31.76722 | 0 | 1794.046 | 0 | 3.631531 | 0
1762 | 19.12.2020 17:17:35 | MCI | GOOD | 1999 | 30 | 81 | 39 | 0 | 2041 | SPC | 230 | 1 | 20 | 90 | 122 |  | 41 | 0 | 2.594089 | 0 | 0 | 41.654 | 31.58999 | 0 | 1889.274 | 0 | 3.617571 | 0
1763 | 19.12.2020 17:20:05 | MCI | GOOD | 2000 | 30 | 77 | 38 | 0 | 2041 | SPC | 240 | 1 | 20 | 90 | 119 |  | 41 | 0 | 2.55099 | 0 | 0 | 40.91627 | 31.71839 | 0 | 1845.989 | 0 | 3.617571 | 0
1764 | 19.12.2020 17:22:50 | MCI | GOOD | 2000 | 30 | 84 | 39 | 0 | 2042 | SPC | 240 | 1 | 20 | 90 | 119 |  | 41 | 0 | 2.535375 | 0 | 0 | 40.71175 | 31.6985 | 0 | 1851.081 | 0 | 3.617571 | 0
1765 | 19.12.2020 17:30:06 | MCI | GOOD | 2000 | 29 | 77 | 41 | 0 | 2040 | SPC | 230 | 1 | 20 | 90 | 119 |  | 41 | 0 | 2.568996 | 0 | 0 | 40.06167 | 31.73828 | 0 | 1786.917 | 0 | 3.638843 | 0
1766 | 19.12.2020 17:32:46 | MCI | GOOD | 2000 | 31 | 81 | 44 | 0 | 2043 | SPC | 230 | 1 | 20 | 90 | 122 |  | 41 | 0 | 2.590925 | 0 | 0 | 41.54443 | 31.57552 | 0 | 1894.875 | 0 | 3.6277 | 0
1767 | 19.12.2020 17:40:17 | MCI | GOOD | 1999 | 28 | 81 | 37 | 0 | 2038 | SPC | 230 | 1 | 20 | 90 | 121 |  | 41 | 0 | 2.602208 | 0 | 0 | 40.70445 | 31.35308 | 0 | 1842.424 | 0 | 3.6277 | 0
1768 | 19.12.2020 17:43:38 | MCI | GOOD | 2001 | 30 | 77 | 38 | 0 | 2042 | SPC | 230 | 1 | 20 | 90 | 120 |  | 41 | 0 | 2.607843 | 0 | 0 | 40.9528 | 31.09809 | 0 | 1833.257 | 0 | 3.6277 | 0
1769 | 19.12.2020 17:49:54 | MCI | GOOD | 1999 | 30 | 83 | 40 | 0 | 2041 | SPC | 230 | 1 | 20 | 90 | 119 |  | 41 | 0 | 2.616802 | 0 | 0 | 41.74165 | 30.83767 | 0 | 1844.97 | 0 | 3.611486 | 0
1770 | 19.12.2020 17:52:29 | MCI | GOOD | 2002 | 31 | 77 | 43 | 0 | 2045 | SPC | 230 | 1 | 20 | 90 | 118 |  | 41 | 0 | 2.572445 | 0 | 0 | 39.57961 | 30.95703 | 0 | 1818.999 | 0 | 3.645154 | 0
1771 | 19.12.2020 17:55:34 | MCI | GOOD | 1999 | 30 | 80 | 41 | 0 | 2041 | SPC | 250 | 1 | 20 | 90 | 120 |  | 41 | 0 | 2.50274 | 0 | 0 | 40.08359 | 31.49595 | 0 | 1822.054 | 0 | 3.665861 | 0
1772 | 19.12.2020 17:58:15 | MCI | GOOD | 2000 | 31 | 84 | 38 | 0 | 2043 | SPC | 260 | 1 | 20 | 90 | 120 |  | 41 | 0 | 2.468073 | 0 | 0 | 42.1945 | 31.9987 | 0 | 1897.421 | 0 | 3.638003 | 0
1773 | 19.12.2020 18:06:16 | MCI | GOOD | 1999 | 30 | 76 | 38 | 0 | 2040 | SPC | 270 | 1 | 20 | 90 | 120 |  | 41 | 0 | 2.431233 | 0 | 0 | 40.75558 | 32.33868 | 0 | 1779.787 | 0 | 3.638003 | 0
1774 | 19.12.2020 18:09:01 | MCI | GOOD | 2002 | 26 | 81 | 39 | 0 | 2040 | SPC | 270 | 1 | 20 | 90 | 122 |  | 41 | 0 | 2.414707 | 0 | 0 | 40.0909 | 32.28082 | 0 | 1823.582 | 0 | 3.658522 | 0
1775 | 19.12.2020 18:11:41 | MCI | GOOD | 1999 | 32 | 82 | 42 | 0 | 2043 | SPC | 280 | 1 | 20 | 90 | 120 |  | 41 | 0 | 2.402968 | 0 | 0 | 40.66793 | 32.21752 | 0 | 1826.637 | 0 | 3.658522 | 0
1776 | 19.12.2020 18:15:12 | MCI | GOOD | 2001 | 28 | 77 | 42 | 0 | 2040 | SPC | 280 | 1 | 20 | 90 | 120 |  | 41 | 0 | 2.37859 | 0 | 0 | 41.01853 | 32.49603 | 0 | 1821.036 | 0 | 3.658522 | 0
1777 | 19.12.2020 18:17:52 | MCI | GOOD | 1998 | 29 | 79 | 41 | 0 | 2039 | SPC | 290 | 1 | 20 | 90 | 120 |  | 41 | 0 | 2.358301 | 0 | 0 | 42.04111 | 32.61357 | 0 | 1863.812 | 0 | 3.634608 | 0
1778 | 19.12.2020 18:20:27 | MCI | GOOD | 2001 | 33 | 84 | 38 | 0 | 2046 | SPC | 290 | 1 | 20 | 90 | 122 |  | 41 | 0 | 2.34723 | 0 | 0 | 39.63803 | 32.73293 | 0 | 1802.194 | 0 | 3.666773 | 0
1779 | 19.12.2020 18:43:40 | MCI | GOOD | 2000 | 29 | 77 | 38 | 0 | 2040 | SPC | 290 | 1 | 20 | 90 | 119 |  | 41 | 0 | 2.346003 | 0 | 0 | 39.87907 | 32.87218 | 0 | 1725.299 | 0 | 3.692739 | 0
1780 | 19.12.2020 18:48:06 | MCI | GOOD | 2000 | 30 | 80 | 40 | 0 | 2042 | SPC | 300 | 1 | 20 | 90 | 121 |  | 41 | 0 | 2.34498 | 0 | 0 | 40.85783 | 32.84686 | 0 | 1766.038 | 0 | 3.692739 | 0
1781 | 19.12.2020 18:50:46 | MCI | GOOD | 2001 | 32 | 82 | 44 | 0 | 2045 | SPC | 300 | 1 | 20 | 90 | 121 |  | 41 | 0 | 2.321928 | 0 | 0 | 41.30339 | 32.71123 | 0 | 1862.793 | 0 | 3.692739 | 0
1782 | 19.12.2020 18:54:01 | MCI | GOOD | 2001 | 30 | 77 | 40 | 0 | 2042 | SPC | 300 | 1 | 20 | 90 | 120 |  | 41 | 0 | 2.315657 | 0 | 0 | 43.18788 | 32.57016 | 0 | 1892.329 | 0 | 3.639337 | 0
1783 | 19.12.2020 18:57:17 | MCI | GOOD | 1999 | 25 | 82 | 39 | 0 | 2036 | SPC | 290 | 1 | 20 | 90 | 122 |  | 41 | 0 | 2.332424 | 0 | 0 | 41.85121 | 32.52134 | 0 | 1860.756 | 0 | 3.620306 | 0
1784 | 19.12.2020 19:01:02 | MCI | GOOD | 2000 | 30 | 82 | 39 | 0 | 2042 | SPC | 280 | 1 | 20 | 90 | 120 |  | 41 | 0 | 2.359403 | 0 | 0 | 39.87177 | 32.36943 | 0 | 1783.352 | 0 | 3.64646 | 0
1785 | 19.12.2020 19:09:43 | MCI | GOOD | 2000 | 30 | 78 | 39 | 0 | 2041 | SPC | 280 | 1 | 20 | 90 | 120 |  | 41 | 0 | 2.391297 | 0 | 0 | 40.71906 | 32.18316 | 0 | 1816.453 | 0 | 3.64646 | 0
1786 | 19.12.2020 19:13:59 | MCI | GOOD | 2000 | 35 | 81 | 38 | 0 | 2046 | SPC | 270 | 1 | 20 | 90 | 120 |  | 41 | 0 | 2.413582 | 0 | 0 | 40.71175 | 31.90647 | 0 | 1789.972 | 0 | 3.64646 | 0
1787 | 19.12.2020 19:17:09 | MCI | GOOD | 2000 | 29 | 80 | 41 | 0 | 2041 | SPC | 270 | 1 | 20 | 90 | 120 |  | 41 | 0 | 2.415199 | 0 | 0 | 40.98201 | 31.6153 | 0 | 1785.898 | 0 | 3.64646 | 0
1788 | 19.12.2020 19:20:30 | MCI | GOOD | 1999 | 31 | 79 | 43 | 0 | 2042 | SPC | 270 | 1 | 20 | 90 | 120 |  | 41 | 0 | 2.451972 | 0 | 0 | 41.85851 | 31.37478 | 0 | 1868.395 | 0 | 3.627241 | 0
1789 | 19.12.2020 19:23:45 | MCI | GOOD | 1998 | 30 | 81 | 38 | 0 | 2039 | SPC | 270 | 1 | 20 | 90 | 118 |  | 41 | 0 | 2.428434 | 0 | 0 | 40.56567 | 31.02937 | 0 | 1803.722 | 0 | 3.627241 | 0
1790 | 19.12.2020 19:27:10 | MCI | GOOD | 2002 | 31 | 81 | 39 | 0 | 2045 | SPC | 290 | 1 | 20 | 90 | 120 |  | 41 | 0 | 2.296485 | 0 | 0 | 40.71906 | 31.11075 | 0 | 1781.824 | 0 | 3.627241 | 0
1791 | 19.12.2020 19:33:56 | MCI | GOOD | 2001 | 29 | 76 | 40 | 0 | 2041 | SPC | 300 | 1 | 20 | 90 | 162 |  | 41 | 0 | 2.244735 | 0 | 0 | 43.94752 | 31.63882 | 0 | 1886.727 | 2.872079 | 3.691524 | 38.38902
1792 | 19.12.2020 19:36:36 | MCI | GOOD | 1999 | 31 | 84 | 44 | 0 | 2042 | SPC | 320 | 1 | 20 | 90 | 121 |  | 41 | 0 | 2.209961 | 0 | 0 | 40.85053 | 32.10539 | 0 | 1777.75 | 0 | 3.691524 | 0
1793 | 19.12.2020 19:39:52 | MCI | GOOD | 2001 | 30 | 80 | 40 | 0 | 2043 | SPC | 330 | 1 | 20 | 90 | 120 |  | 41 | 0 | 2.187613 | 0 | 0 | 42.45746 | 32.69134 | 0 | 1862.793 | 0 | 3.656903 | 0
1794 | 19.12.2020 19:42:37 | MCI | GOOD | 2000 | 30 | 77 | 38 | 0 | 2041 | SPC | 330 | 1 | 20 | 90 | 120 |  | 41 | 0 | 2.164361 | 0 | 0 | 42.20911 | 33.10004 | 0 | 1861.266 | 0 | 3.628669 | 0
1795 | 19.12.2020 19:45:53 | MCI | GOOD | 2000 | 26 | 83 | 39 | 0 | 2038 | SPC | 330 | 1 | 20 | 90 | 119 |  | 41 | 0 | 2.142501 | 0 | 0 | 41.16462 | 33.3478 | 0 | 1800.666 | 0 | 3.628669 | 0
1796 | 19.12.2020 19:48:33 | MCI | GOOD | 2000 | 32 | 78 | 39 | 0 | 2043 | SPC | 330 | 1 | 20 | 90 | 119 |  | 41 | 0 | 2.126445 | 0 | 0 | 41.8293 | 33.47982 | 0 | 1842.933 | 0 | 3.610201 | 0
1797 | 19.12.2020 19:52:23 | MCI | GOOD | 1999 | 31 | 77 | 40 | 0 | 2041 | SPC | 330 | 1 | 20 | 90 | 119 |  | 41 | 0 | 2.110318 | 0 | 0 | 40.46341 | 33.57024 | 0 | 1796.592 | 0 | 3.621142 | 0
1798 | 19.12.2020 19:55:39 | MCI | GOOD | 2000 | 30 | 84 | 41 | 0 | 2042 | SPC | 330 | 1 | 20 | 90 | 118 |  | 41 | 0 | 2.108795 | 0 | 0 | 40.75558 | 33.52865 | 0 | 1781.315 | 0 | 3.621142 | 0
1799 | 19.12.2020 19:58:54 | MCI | GOOD | 2000 | 31 | 81 | 43 | 0 | 2043 | SPC | 330 | 1 | 20 | 90 | 120 |  | 41 | 0 | 2.1208 | 0 | 0 | 40.63871 | 33.47982 | 0 | 1812.888 | 0 | 3.621142 | 0
1800 | 19.12.2020 20:02:30 | MCI | GOOD | 2003 | 30 | 76 | 39 | 0 | 2044 | SPC | 330 | 1 | 20 | 90 | 118 |  | 41 | 0 | 2.134809 | 0 | 0 | 40.86514 | 33.38036 | 0 | 1807.286 | 0 | 3.621142 | 0
1801 | 19.12.2020 20:05:05 | MCI | GOOD | 1999 | 31 | 84 | 38 | 0 | 2042 | SPC | 330 | 1 | 20 | 90 | 119 |  | 41 | 0 | 2.142954 | 0 | 0 | 40.89436 | 33.33334 | 0 | 1753.816 | 0 | 3.621142 | 0
1802 | 19.12.2020 20:08:15 | MCI | GOOD | 1999 | 30 | 77 | 40 | 0 | 2040 | SPC | 330 | 1 | 20 | 90 | 118 |  | 41 | 0 | 2.150405 | 0 | 0 | 40.22237 | 33.4328 | 0 | 1793.537 | 0 | 3.638281 | 0
1803 | 19.12.2020 20:10:51 | MCI | GOOD | 2000 | 28 | 80 | 39 | 0 | 2039 | SPC | 330 | 1 | 20 | 90 | 118 |  | 41 | 0 | 2.141487 | 0 | 0 | 40.71175 | 33.4129 | 0 | 1778.769 | 0 | 3.638281 | 0
1804 | 19.12.2020 20:22:02 | MCI | GOOD | 2000 | 32 | 83 | 40 | 0 | 2044 | SPC | 330 | 1 | 20 | 90 | 120 |  | 41 | 0 | 2.163216 | 0 | 0 | 40.56567 | 33.57205 | 0 | 1806.777 | 0 | 3.638281 | 0
1805 | 19.12.2020 20:24:37 | MCI | GOOD | 2000 | 28 | 77 | 43 | 0 | 2040 | SPC | 320 | 1 | 20 | 90 | 118 |  | 41 | 0 | 2.184499 | 0 | 0 | 40.65332 | 33.39663 | 0 | 1762.983 | 0 | 3.638281 | 0
1806 | 19.12.2020 20:27:23 | MCI | GOOD | 2001 | 28 | 82 | 40 | 0 | 2041 | SPC | 320 | 1 | 20 | 90 | 119 |  | 41 | 0 | 2.209844 | 0 | 0 | 41.08427 | 33.35865 | 0 | 1810.851 | 0 | 3.638281 | 0
1807 | 19.12.2020 20:29:58 | MCI | GOOD | 1999 | 31 | 81 | 37 | 0 | 2041 | SPC | 310 | 1 | 20 | 90 | 120 |  | 41 | 0 | 2.229743 | 0 | 0 | 40.6314 | 33.36951 | 0 | 1800.157 | 0 | 3.638281 | 0
1808 | 19.12.2020 20:32:33 | MCI | GOOD | 2001 | 31 | 78 | 38 | 0 | 2043 | SPC | 310 | 1 | 20 | 90 | 118 |  | 41 | 0 | 2.228138 | 0 | 0 | 41.1427 | 33.37492 | 0 | 1870.432 | 0 | 3.638281 | 0
1809 | 19.12.2020 20:40:14 | MCI | GOOD | 1999 | 31 | 82 | 45 | 0 | 2042 | SPC | 310 | 1 | 20 | 90 | 117 |  | 41 | 0 | 2.219592 | 0 | 0 | 40.94549 | 33.52684 | 0 | 1847.007 | 0 | 3.638281 | 0
1810 | 19.12.2020 20:42:49 | MCI | GOOD | 1999 | 32 | 77 | 41 | 0 | 2042 | SPC | 310 | 1 | 20 | 90 | 120 |  | 41 | 0 | 2.215493 | 0 | 0 | 40.82131 | 33.29897 | 0 | 1840.896 | 0 | 3.638281 | 0
1811 | 19.12.2020 20:57:06 | MCI | GOOD | 2000 | 30 | 80 | 38 | 0 | 2041 | SPC | 320 | 1 | 20 | 90 | 117 |  | 41 | 0 | 2.213204 | 0 | 0 | 39.78413 | 33.22121 | 0 | 1790.482 | 0 | 3.66669 | 0
1812 | 19.12.2020 20:59:41 | MCI | GOOD | 2001 | 30 | 82 | 38 | 0 | 2043 | SPC | 320 | 1 | 20 | 90 | 119 |  | 41 | 0 | 2.213008 | 0 | 0 | 41.23766 | 32.88846 | 0 | 1789.463 | 0 | 3.66669 | 0
1813 | 19.12.2020 21:02:37 | MCI | GOOD | 1998 | 26 | 78 | 40 | 0 | 2035 | SPC | 320 | 1 | 20 | 90 | 117 |  | 41 | 0 | 2.245929 | 0 | 0 | 42.38442 | 32.64431 | 0 | 1838.35 | 0 | 3.633947 | 0
1814 | 19.12.2020 21:06:02 | MCI | GOOD | 2000 | 30 | 81 | 44 | 0 | 2042 | SPC | 300 | 1 | 20 | 90 | 119 |  | 41 | 0 | 2.265604 | 0 | 0 | 41.27418 | 32.42368 | 0 | 1815.434 | 0 | 3.633947 | 0
1815 | 19.12.2020 21:09:08 | MCI | GOOD | 2000 | 31 | 82 | 39 | 0 | 2043 | SPC | 300 | 1 | 20 | 90 | 120 |  | 41 | 0 | 2.264683 | 0 | 0 | 40.85053 | 32.2772 | 0 | 1782.843 | 0 | 3.633947 | 0
1816 | 19.12.2020 21:12:08 | MCI | GOOD | 2001 | 29 | 77 | 39 | 0 | 2041 | SPC | 300 | 1 | 20 | 90 | 118 |  | 41 | 0 | 2.27419 | 0 | 0 | 41.654 | 32.26273 | 0 | 1810.342 | 0 | 3.619987 | 0
1817 | 19.12.2020 21:15:38 | MCI | GOOD | 2001 | 30 | 82 | 38 | 0 | 2043 | SPC | 290 | 1 | 20 | 90 | 119 |  | 41 | 0 | 2.289627 | 0 | 0 | 40.7702 | 32.41464 | 0 | 1737.521 | 0 | 3.619987 | 0
1818 | 19.12.2020 21:22:19 | MCI | GOOD | 2000 | 32 | 78 | 40 | 0 | 2043 | SPC | 290 | 1 | 20 | 90 | 117 |  | 41 | 0 | 2.306492 | 0 | 0 | 40.7702 | 32.50506 | 0 | 1747.705 | 0 | 3.619987 | 0
1819 | 19.12.2020 21:36:11 | MCI | GOOD | 1999 | 30 | 80 | 44 | 0 | 2041 | SPC | 290 | 1 | 20 | 90 | 120 |  | 41 | 0 | 2.317357 | 0 | 0 | 40.85053 | 32.78899 | 0 | 1746.178 | 0 | 3.619987 | 0
1820 | 19.12.2020 21:40:36 | MCI | GOOD | 2001 | 30 | 82 | 40 | 0 | 2043 | SPC | 280 | 1 | 20 | 90 | 120 |  | 41 | 0 | 2.332276 | 0 | 0 | 40.02515 | 33.08558 | 0 | 1805.249 | 0 | 3.642198 | 0
1821 | 19.12.2020 21:44:47 | MCI | GOOD | 2000 | 28 | 81 | 38 | 0 | 2039 | SPC | 290 | 1 | 20 | 90 | 119 |  | 41 | 0 | 2.307939 | 0 | 0 | 40.12011 | 33.18866 | 0 | 1795.065 | 0 | 3.661966 | 0
1822 | 19.12.2020 21:49:17 | MCI | GOOD | 1999 | 31 | 78 | 38 | 0 | 2041 | SPC | 300 | 1 | 20 | 90 | 117 |  | 41 | 0 | 2.296801 | 0 | 0 | 41.09157 | 33.25557 | 0 | 1803.722 | 0 | 3.661966 | 0
1823 | 19.12.2020 21:51:58 | MCI | GOOD | 2002 | 30 | 81 | 39 | 0 | 2044 | SPC | 310 | 1 | 20 | 90 | 119 |  | 41 | 0 | 2.263743 | 0 | 0 | 41.3107 | 32.94452 | 0 | 1830.202 | 0 | 3.661966 | 0
1824 | 19.12.2020 21:54:38 | MCI | GOOD | 1998 | 31 | 79 | 45 | 0 | 2041 | SPC | 310 | 1 | 20 | 90 | 120 |  | 41 | 0 | 2.246333 | 0 | 0 | 41.55905 | 32.67325 | 0 | 1811.36 | 0 | 3.650448 | 0
1825 | 19.12.2020 22:09:25 | MCI | GOOD | 2000 | 28 | 80 | 40 | 0 | 2040 | SPC | 310 | 1 | 20 | 90 | 118 |  | 41 | 0 | 2.223791 | 0 | 0 | 40.66793 | 33.13802 | 0 | 1742.104 | 0 | 3.650448 | 0
1826 | 19.12.2020 22:29:32 | MCI | GOOD | 2001 | 30 | 81 | 40 | 0 | 2043 | SPC | 320 | 1 | 20 | 90 | 119 |  | 41 | 0 | 2.201296 | 0 | 0 | 40.9601 | 32.8975 | 0 | 1725.299 | 0 | 3.650448 | 0
1827 | 19.12.2020 22:32:13 | MCI | GOOD | 2001 | 32 | 78 | 39 | 0 | 2044 | SPC | 330 | 1 | 20 | 90 | 121 |  | 41 | 0 | 2.169903 | 0 | 0 | 41.67591 | 32.46347 | 0 | 1766.547 | 0 | 3.635924 | 0
1828 | 19.12.2020 22:35:13 | MCI | GOOD | 1999 | 31 | 81 | 38 | 0 | 2041 | SPC | 340 | 1 | 20 | 90 | 118 |  | 41 | 0 | 2.079701 | 0 | 0 | 40.92358 | 32.77814 | 0 | 1738.539 | 0 | 3.635924 | 0
1829 | 19.12.2020 22:38:53 | MCI | GOOD | 2001 | 28 | 81 | 39 | 0 | 2041 | SPC | 340 | 1 | 20 | 90 | 118 |  | 41 | 0 | 2.070108 | 0 | 0 | 42.5305 | 33.09281 | 0 | 1823.582 | 0 | 3.599426 | 0
1830 | 19.12.2020 22:44:44 | MCI | GOOD | 1999 | 30 | 81 | 39 | 0 | 2041 | SPC | 330 | 1 | 20 | 90 | 118 |  | 41 | 0 | 2.097922 | 0 | 0 | 41.06236 | 33.12355 | 0 | 1714.096 | 0 | 3.599426 | 0
1831 | 19.12.2020 22:47:24 | MCI | GOOD | 1999 | 28 | 78 | 45 | 0 | 2039 | SPC | 330 | 1 | 20 | 90 | 119 |  | 41 | 0 | 2.089522 | 0 | 0 | 40.85783 | 32.98792 | 0 | 1717.661 | 0 | 3.599426 | 0
1832 | 19.12.2020 22:51:15 | MCI | GOOD | 2001 | 30 | 80 | 40 | 0 | 2043 | SPC | 330 | 1 | 20 | 90 | 119 |  | 41 | 0 | 2.089756 | 0 | 0 | 40.92358 | 32.94633 | 0 | 1723.771 | 0 | 3.599426 | 0
1833 | 19.12.2020 22:54:50 | MCI | GOOD | 2000 | 33 | 82 | 39 | 0 | 2045 | SPC | 340 | 1 | 20 | 90 | 119 |  | 41 | 0 | 2.07282 | 0 | 0 | 40.81401 | 33.1543 | 0 | 1711.04 | 0 | 3.599426 | 0
1834 | 19.12.2020 23:01:16 | MCI | GOOD | 2001 | 30 | 80 | 37 | 0 | 2042 | SPC | 330 | 1 | 20 | 90 | 119 |  | 41 | 0 | 2.114312 | 0 | 0 | 40.70445 | 33.12536 | 0 | 1712.568 | 0 | 3.599426 | 0
1835 | 19.12.2020 23:04:11 | MCI | GOOD | 1999 | 30 | 78 | 39 | 0 | 2040 | SPC | 310 | 1 | 20 | 90 | 119 |  | 41 | 0 | 2.201629 | 0 | 0 | 41.38374 | 32.64431 | 0 | 1725.299 | 0 | 3.599426 | 0
1836 | 19.12.2020 23:07:07 | MCI | GOOD | 2000 | 30 | 81 | 45 | 0 | 2042 | SPC | 270 | 1 | 20 | 90 | 119 |  | 41 | 0 | 2.378685 | 0 | 0 | 41.23766 | 31.68584 | 0 | 1812.888 | 0 | 3.599426 | 0
1837 | 19.12.2020 23:10:07 | MCI | GOOD | 1999 | 29 | 79 | 39 | 0 | 2039 | SPC | 260 | 1 | 20 | 90 | 119 |  | 41 | 0 | 2.429166 | 0 | 0 | 40.58028 | 31.24276 | 0 | 1782.334 | 0 | 3.599426 | 0
1838 | 19.12.2020 23:18:48 | MCI | GOOD | 2001 | 27 | 79 | 38 | 0 | 2039 | SPC | 250 | 1 | 20 | 90 | 160 |  | 41 | 0 | 2.475233 | 0 | 0 | 42.86649 | 30.81235 | 0 | 1900.477 | 2.37394 | 3.652063 | 38.84187
1839 | 19.12.2020 23:21:24 | MCI | GOOD | 2000 | 33 | 83 | 38 | 0 | 2045 | SPC | 260 | 1 | 20 | 90 | 120 |  | 41 | 0 | 2.458717 | 0 | 0 | 41.26687 | 30.80512 | 0 | 1794.046 | 0 | 3.652063 | 0
1840 | 19.12.2020 23:24:04 | MCI | GOOD | 1999 | 30 | 78 | 40 | 0 | 2040 | SPC | 270 | 1 | 20 | 90 | 119 |  | 41 | 0 | 2.430293 | 0 | 0 | 41.12079 | 31.06554 | 0 | 1772.149 | 0 | 3.652063 | 0
1841 | 19.12.2020 23:28:04 | MCI | GOOD | 2001 | 26 | 79 | 45 | 0 | 2039 | SPC | 270 | 1 | 20 | 90 | 118 |  | 41 | 0 | 2.419711 | 0 | 0 | 40.91627 | 31.63339 | 0 | 1813.906 | 0 | 3.652063 | 0
1842 | 19.12.2020 23:30:50 | MCI | GOOD | 1999 | 31 | 82 | 40 | 0 | 2042 | SPC | 270 | 1 | 20 | 90 | 119 |  | 41 | 0 | 2.433868 | 0 | 0 | 40.32463 | 31.9553 | 0 | 1784.371 | 0 | 3.666573 | 0
1843 | 19.12.2020 23:33:45 | MCI | GOOD | 2000 | 33 | 80 | 38 | 0 | 2044 | SPC | 270 | 1 | 20 | 90 | 122 |  | 41 | 0 | 2.446785 | 0 | 0 | 42.05573 | 32.34592 | 0 | 1879.598 | 0 | 3.642283 | 0
1844 | 19.12.2020 23:36:45 | MCI | GOOD | 1999 | 31 | 78 | 37 | 0 | 2041 | SPC | 260 | 1 | 20 | 90 | 119 |  | 41 | 0 | 2.467162 | 0 | 0 | 41.01853 | 32.76548 | 0 | 1821.545 | 0 | 3.642283 | 0
1845 | 19.12.2020 23:43:21 | MCI | GOOD | 2001 | 28 | 83 | 45 | 0 | 2041 | SPC | 260 | 1 | 20 | 90 | 119 |  | 41 | 0 | 2.461195 | 0 | 0 | 41.38374 | 33.33695 | 0 | 1879.089 | 0 | 3.642283 | 0
1846 | 19.12.2020 23:46:42 | MCI | GOOD | 2000 | 29 | 77 | 39 | 0 | 2040 | SPC | 260 | 1 | 20 | 90 | 120 |  | 41 | 0 | 2.455782 | 0 | 0 | 40.33194 | 33.44365 | 0 | 1835.804 | 0 | 3.656604 | 0
1847 | 19.12.2020 23:49:32 | MCI | GOOD | 1999 | 32 | 80 | 41 | 0 | 2043 | SPC | 270 | 1 | 20 | 90 | 119 |  | 41 | 0 | 2.436687 | 0 | 0 | 40.92358 | 33.68598 | 0 | 1810.342 | 0 | 3.656604 | 0
1848 | 19.12.2020 23:52:22 | MCI | GOOD | 2001 | 29 | 82 | 39 | 0 | 2042 | SPC | 280 | 1 | 20 | 90 | 122 |  | 41 | 0 | 2.425896 | 0 | 0 | 40.89436 | 33.97533 | 0 | 1820.526 | 0 | 3.656604 | 0
1849 | 19.12.2020 23:55:43 | MCI | GOOD | 2001 | 31 | 80 | 39 | 0 | 2043 | SPC | 280 | 1 | 20 | 90 | 120 |  | 41 | 0 | 2.416934 | 0 | 0 | 41.1427 | 34.25564 | 0 | 1837.841 | 0 | 3.656604 | 0
1850 | 19.12.2020 23:59:28 | MCI | GOOD | 1995 | 30 | 78 | 37 | 0 | 2036 | SPC | 270 | 1 | 20 | 90 | 119 |  | 41 | 0 | 2.432579 | 0 | 0 | 41.16462 | 34.35692 | 0 | 1822.563 | 0 | 3.656604 | 0
1851 | 20.12.2020 00:31:12 | MCI | GOOD | 2005 | 30 | 83 | 42 | 0 | 2047 | SPC | 270 | 1 | 20 | 90 | 117 |  | 41 | 0 | 2.459419 | 0 | 0 | 40.47802 | 34.29181 | 0 | 1762.473 | 0 | 3.66717 | 0
1852 | 20.12.2020 00:33:57 | MCI | GOOD | 2001 | 30 | 79 | 43 | 0 | 2043 | SPC | 270 | 1 | 20 | 90 | 119 |  | 41 | 0 | 2.459645 | 0 | 0 | 40.32463 | 33.83789 | 0 | 1776.223 | 0 | 3.681679 | 0
1853 | 20.12.2020 00:37:43 | MCI | GOOD | 1998 | 28 | 81 | 39 | 0 | 2038 | SPC | 270 | 1 | 20 | 90 | 122 |  | 41 | 0 | 2.455336 | 0 | 0 | 41.90234 | 33.38578 | 0 | 1818.49 | 0 | 3.661333 | 0
1854 | 20.12.2020 00:40:53 | MCI | GOOD | 2000 | 32 | 78 | 39 | 0 | 2043 | SPC | 270 | 1 | 20 | 90 | 120 |  | 41 | 0 | 2.460752 | 0 | 0 | 40.71175 | 33.42918 | 0 | 1810.342 | 0 | 3.661333 | 0
1855 | 20.12.2020 00:44:18 | MCI | GOOD | 2000 | 29 | 83 | 37 | 0 | 2041 | SPC | 270 | 1 | 20 | 90 | 119 |  | 41 | 0 | 2.440282 | 0 | 0 | 40.82862 | 33.67694 | 0 | 1792.009 | 0 | 3.661333 | 0
1856 | 20.12.2020 00:52:49 | MCI | GOOD | 2000 | 32 | 77 | 41 | 0 | 2043 | SPC | 280 | 1 | 20 | 90 | 118 |  | 41 | 0 | 2.411549 | 0 | 0 | 40.71906 | 33.85959 | 0 | 1805.249 | 0 | 3.661333 | 0
1857 | 20.12.2020 00:55:25 | MCI | GOOD | 1996 | 30 | 81 | 44 | 0 | 2038 | SPC | 280 | 1 | 20 | 90 | 119 |  | 41 | 0 | 2.394369 | 0 | 0 | 41.50061 | 33.76556 | 0 | 1852.099 | 0 | 3.651317 | 0
1858 | 20.12.2020 01:01:21 | MCI | GOOD | 2004 | 30 | 79 | 39 | 0 | 2045 | SPC | 280 | 1 | 20 | 90 | 118 |  | 41 | 0 | 2.390914 | 0 | 0 | 41.10618 | 33.89214 | 0 | 1807.286 | 0 | 3.651317 | 0
1859 | 20.12.2020 01:03:56 | MCI | GOOD | 2000 | 30 | 81 | 39 | 0 | 2042 | SPC | 280 | 1 | 20 | 90 | 118 |  | 41 | 0 | 2.391532 | 0 | 0 | 40.22237 | 33.82523 | 0 | 1776.732 | 0 | 3.668457 | 0
1860 | 20.12.2020 01:08:01 | MCI | GOOD | 2000 | 29 | 80 | 39 | 0 | 2040 | SPC | 300 | 1 | 20 | 90 | 118 |  | 41 | 0 | 2.341041 | 0 | 0 | 41.50792 | 33.63354 | 0 | 1829.184 | 0 | 3.658253 | 0
1861 | 20.12.2020 01:11:02 | MCI | GOOD | 2001 | 30 | 82 | 38 | 0 | 2043 | SPC | 300 | 1 | 20 | 90 | 117 |  | 41 | 0 | 2.285228 | 0 | 0 | 41.75626 | 32.9608 | 0 | 1827.147 | 0 | 3.641663 | 0
1862 | 20.12.2020 01:14:32 | MCI | GOOD | 2001 | 24 | 76 | 41 | 0 | 2036 | SPC | 310 | 1 | 20 | 90 | 117 |  | 41 | 0 | 2.260619 | 0 | 0 | 40.75558 | 33.15791 | 0 | 1750.252 | 0 | 3.641663 | 0
1863 | 20.12.2020 01:18:08 | MCI | GOOD | 1999 | 36 | 83 | 44 | 0 | 2047 | SPC | 310 | 1 | 20 | 90 | 117 |  | 41 | 0 | 2.253177 | 0 | 0 | 41.36184 | 33.68237 | 0 | 1725.808 | 0 | 3.641663 | 0
1864 | 20.12.2020 01:28:04 | MCI | GOOD | 2000 | 29 | 77 | 40 | 0 | 2040 | SPC | 300 | 1 | 20 | 90 | 117 |  | 41 | 0 | 2.293735 | 0 | 0 | 41.42026 | 34.3099 | 0 | 1816.962 | 0 | 3.641663 | 0
1865 | 20.12.2020 01:30:39 | MCI | GOOD | 2000 | 30 | 82 | 37 | 0 | 2041 | SPC | 290 | 1 | 20 | 90 | 118 |  | 41 | 0 | 2.317385 | 0 | 0 | 40.23698 | 34.28096 | 0 | 1769.603 | 0 | 3.658427 | 0
1866 | 20.12.2020 01:33:24 | MCI | GOOD | 2000 | 30 | 81 | 39 | 0 | 2042 | SPC | 300 | 1 | 20 | 90 | 121 |  | 41 | 0 | 2.296651 | 0 | 0 | 40.70445 | 34.33883 | 0 | 1767.566 | 0 | 3.658427 | 0
1867 | 20.12.2020 01:37:15 | MCI | GOOD | 1999 | 30 | 78 | 44 | 0 | 2041 | SPC | 310 | 1 | 20 | 90 | 119 |  | 41 | 0 | 2.274462 | 0 | 0 | 41.76355 | 34.5034 | 0 | 1825.11 | 0 | 3.64165 | 0
1868 | 20.12.2020 01:40:10 | MCI | GOOD | 2002 | 33 | 82 | 39 | 0 | 2047 | SPC | 300 | 1 | 20 | 90 | 118 |  | 41 | 0 | 2.274859 | 0 | 0 | 41.16462 | 34.46904 | 0 | 1800.666 | 0 | 3.64165 | 0
1869 | 20.12.2020 01:43:11 | MCI | GOOD | 1999 | 28 | 77 | 37 | 0 | 2038 | SPC | 310 | 1 | 20 | 90 | 119 |  | 41 | 0 | 2.265789 | 0 | 0 | 40.86514 | 34.40575 | 0 | 1802.703 | 0 | 3.64165 | 0
1870 | 20.12.2020 01:46:16 | MCI | GOOD | 2000 | 28 | 83 | 39 | 0 | 2040 | SPC | 300 | 1 | 20 | 90 | 119 |  | 41 | 0 | 2.290242 | 0 | 0 | 39.18518 | 34.43106 | 0 | 1758.399 | 0 | 3.685459 | 0
1871 | 20.12.2020 01:52:12 | MCI | GOOD | 2000 | 30 | 79 | 45 | 0 | 2042 | SPC | 310 | 1 | 20 | 90 | 120 |  | 41 | 0 | 2.30807 | 0 | 0 | 41.90234 | 34.78009 | 0 | 1779.278 | 0 | 3.665113 | 0
1872 | 20.12.2020 01:54:47 | MCI | GOOD | 2000 | 31 | 78 | 40 | 0 | 2042 | SPC | 300 | 1 | 20 | 90 | 119 |  | 41 | 0 | 2.326542 | 0 | 0 | 40.80671 | 34.83615 | 0 | 1753.307 | 0 | 3.665113 | 0
1873 | 20.12.2020 02:04:48 | MCI | GOOD | 2000 | 30 | 83 | 38 | 0 | 2042 | SPC | 280 | 1 | 20 | 90 | 120 |  | 40 | 0 | 2.339904 | 0 | 0 | 40.13473 | 35.27199 | 0 | 1809.323 | 0 | 3.6 | 0
1874 | 20.12.2020 02:10:44 | HB | GOOD | 1998 | 32 | 78 | 38 | 0 | 2041 | SPC | 280 | 1 | 20 | 90 | 120 |  | 40 | 0 | 2.348909 | 0 | 0 | 38.1845 | 35.04051 | 0 | 1728.864 | 0 | 3.643827 | 0
1875 | 20.12.2020 02:13:34 | HB | GOOD | 2002 | 31 | 82 | 40 | 0 | 2045 | SPC | 290 | 1 | 20 | 90 | 119 |  | 40 | 0 | 2.335961 | 0 | 0 | 39.57961 | 34.60286 | 0 | 1787.935 | 0 | 3.643827 | 0
1876 | 20.12.2020 02:17:15 | HB | GOOD | 1999 | 30 | 77 | 44 | 0 | 2041 | SPC | 300 | 1 | 20 | 90 | 119 |  | 40 | 0 | 2.308419 | 0 | 0 | 41.96077 | 34.08746 | 0 | 1841.405 | 0 | 3.596265 | 0
1877 | 20.12.2020 02:20:05 | HB | GOOD | 2001 | 30 | 83 | 39 | 0 | 2043 | SPC | 290 | 1 | 20 | 90 | 119 |  | 40 | 0 | 2.300025 | 0 | 0 | 40.77749 | 33.62088 | 0 | 1765.02 | 0 | 3.579129 | 0
1878 | 20.12.2020 02:23:31 | HB | GOOD | 1996 | 30 | 78 | 40 | 0 | 2037 | SPC | 270 | 1 | 20 | 90 | 118 |  | 40 | 0 | 2.340892 | 0 | 0 | 39.66725 | 33.48344 | 0 | 1780.297 | 0 | 3.579129 | 0
1879 | 20.12.2020 02:27:01 | HB | GOOD | 2003 | 29 | 82 | 38 | 0 | 2044 | SPC | 270 | 1 | 20 | 90 | 159 |  | 40 | 0 | 2.388529 | 0 | 0 | 40.90897 | 33.56844 | 0 | 1771.64 | 2.583576 | 3.636667 | 37.65129
1880 | 20.12.2020 02:29:41 | HB | GOOD | 2001 | 29 | 78 | 39 | 0 | 2041 | SPC | 280 | 1 | 20 | 90 | 120 |  | 40 | 0 | 2.378898 | 0 | 0 | 41.15731 | 33.75651 | 0 | 1719.188 | 0 | 3.609765 | 0
1881 | 20.12.2020 02:32:17 | HB | GOOD | 1997 | 31 | 82 | 40 | 0 | 2040 | SPC | 280 | 1 | 20 | 90 | 118 |  | 40 | 0 | 2.36103 | 0 | 0 | 41.81469 | 33.76555 | 0 | 1847.007 | 0 | 3.556194 | 0
1882 | 20.12.2020 02:40:38 | MCI | GOOD | 2003 | 30 | 78 | 44 | 0 | 2045 | SPC | 270 | 1 | 20 | 90 | 161 |  | 40 | 0 | 2.359533 | 0 | 0 | 41.55905 | 33.77821 | 0 | 1866.358 | 2.487169 | 3.611478 | 37.73894
1883 | 20.12.2020 02:44:53 | MCI | GOOD | 1995 | 29 | 82 | 40 | 0 | 2036 | SPC | 280 | 1 | 20 | 90 | 121 |  | 40 | 0 | 2.340346 | 0 | 0 | 38.90031 | 33.58109 | 0 | 1774.186 | 0 | 3.636899 | 0
1884 | 20.12.2020 02:48:23 | MCI | GOOD | 2004 | 26 | 78 | 38 | 0 | 2041 | SPC | 290 | 1 | 20 | 90 | 122 |  | 40 | 0 | 2.344632 | 0 | 0 | 40.51454 | 33.38759 | 0 | 1792.009 | 0 | 3.626525 | 0
1885 | 20.12.2020 02:51:24 | MCI | GOOD | 2001 | 33 | 81 | 38 | 0 | 2045 | SPC | 280 | 1 | 20 | 90 | 118 |  | 40 | 0 | 2.359648 | 0 | 0 | 39.5942 | 33.29174 | 0 | 1809.833 | 0 | 3.626525 | 0
1886 | 20.12.2020 02:55:14 | MCI | GOOD | 2000 | 30 | 79 | 39 | 0 | 2041 | SPC | 280 | 1 | 20 | 90 | 119 |  | 40 | 0 | 2.363412 | 0 | 0 | 38.5351 | 33.44727 | 0 | 1676.921 | 0 | 3.661337 | 0
1887 | 20.12.2020 02:59:10 | MCI | GOOD | 2000 | 30 | 80 | 45 | 0 | 2042 | SPC | 280 | 1 | 20 | 90 | 119 |  | 40 | 0 | 2.37937 | 0 | 0 | 39.97403 | 33.71311 | 0 | 1775.714 | 0 | 3.661337 | 0
1888 | 20.12.2020 03:05:00 | MCI | GOOD | 2000 | 30 | 82 | 40 | 0 | 2042 | SPC | 280 | 1 | 20 | 90 | 119 |  | 40 | 0 | 2.401818 | 0 | 0 | 40.68254 | 33.93374 | 0 | 1827.147 | 0 | 3.646643 | 0
1889 | 20.12.2020 03:07:41 | MCI | GOOD | 1999 | 31 | 76 | 38 | 0 | 2041 | SPC | 280 | 1 | 20 | 90 | 120 |  | 40 | 0 | 2.404774 | 0 | 0 | 39.83525 | 33.80534 | 0 | 1782.334 | 0 | 3.646643 | 0
1890 | 20.12.2020 03:11:16 | MCI | GOOD | 1999 | 27 | 85 | 38 | 0 | 2038 | SPC | 280 | 1 | 20 | 90 | 120 |  | 40 | 0 | 2.386856 | 0 | 0 | 40.32463 | 33.92831 | 0 | 1806.268 | 0 | 3.646643 | 0
1891 | 20.12.2020 03:13:57 | MCI | GOOD | 2001 | 32 | 76 | 39 | 0 | 2044 | SPC | 280 | 1 | 20 | 90 | 122 |  | 40 | 0 | 2.373266 | 0 | 0 | 39.53578 | 33.78545 | 0 | 1697.8 | 0 | 3.646643 | 0
1892 | 20.12.2020 03:16:57 | MCI | GOOD | 2000 | 32 | 81 | 41 | 0 | 2044 | SPC | 290 | 1 | 20 | 90 | 120 |  | 40 | 0 | 2.333287 | 0 | 0 | 40.93087 | 33.59013 | 0 | 1839.368 | 0 | 3.625563 | 0
1893 | 20.12.2020 03:19:42 | MCI | GOOD | 2000 | 30 | 82 | 44 | 0 | 2042 | SPC | 290 | 1 | 20 | 90 | 123 |  | 40 | 0 | 2.309706 | 0 | 0 | 39.68186 | 33.37854 | 0 | 1797.611 | 0 | 3.625563 | 0
1894 | 20.12.2020 03:23:08 | MCI | GOOD | 2002 | 29 | 77 | 39 | 0 | 2042 | SPC | 290 | 1 | 20 | 90 | 119 |  | 40 | 0 | 2.298599 | 0 | 0 | 38.58623 | 33.4762 | 0 | 1748.215 | 0 | 3.65906 | 0
1895 | 20.12.2020 03:25:48 | MCI | GOOD | 1999 | 30 | 80 | 37 | 0 | 2040 | SPC | 300 | 1 | 20 | 90 | 120 |  | 40 | 0 | 2.287611 | 0 | 0 | 39.10483 | 33.48705 | 0 | 1772.149 | 0 | 3.679221 | 0
1896 | 20.12.2020 03:28:28 | MCI | GOOD | 2000 | 30 | 81 | 39 | 0 | 2042 | SPC | 310 | 1 | 20 | 90 | 120 |  | 40 | 0 | 2.287472 | 0 | 0 | 41.16462 | 33.57386 | 0 | 1841.405 | 0 | 3.652131 | 0
1897 | 20.12.2020 03:31:09 | MCI | GOOD | 2000 | 29 | 82 | 45 | 0 | 2041 | SPC | 300 | 1 | 20 | 90 | 120 |  | 40 | 0 | 2.315803 | 0 | 0 | 40.56567 | 33.84332 | 0 | 1829.184 | 0 | 3.640442 | 0
1898 | 20.12.2020 03:34:54 | MCI | GOOD | 1999 | 31 | 77 | 40 | 0 | 2041 | SPC | 290 | 1 | 20 | 90 | 122 |  | 40 | 0 | 2.334284 | 0 | 0 | 40.72637 | 34.25926 | 0 | 1757.381 | 0 | 3.624621 | 0
1899 | 20.12.2020 03:38:14 | MCI | GOOD | 2000 | 31 | 83 | 39 | 0 | 2043 | SPC | 290 | 1 | 20 | 90 | 120 |  | 40 | 0 | 2.345025 | 0 | 0 | 40.72637 | 34.39127 | 0 | 1808.814 | 0 | 3.6088 | 0
1900 | 20.12.2020 03:41:20 | MCI | GOOD | 1998 | 29 | 78 | 39 | 0 | 2038 | SPC | 280 | 1 | 20 | 90 | 118 |  | 40 | 0 | 2.344418 | 0 | 0 | 40.39037 | 34.30809 | 0 | 1806.777 | 0 | 3.6088 | 0
1901 | 20.12.2020 03:44:40 | MCI | GOOD | 2002 | 26 | 79 | 38 | 0 | 2039 | SPC | 290 | 1 | 20 | 90 | 119 |  | 40 | 0 | 2.319972 | 0 | 0 | 40.91627 | 34.27915 | 0 | 1771.13 | 0 | 3.588096 | 0
1902 | 20.12.2020 03:48:21 | MCI | GOOD | 2001 | 31 | 83 | 38 | 0 | 2044 | SPC | 290 | 1 | 20 | 90 | 119 |  | 40 | 0 | 2.298469 | 0 | 0 | 39.68186 | 34.29362 | 0 | 1756.363 | 0 | 3.588096 | 0
1903 | 20.12.2020 03:51:01 | MCI | GOOD | 2000 | 32 | 77 | 42 | 0 | 2043 | SPC | 290 | 1 | 20 | 90 | 119 |  | 40 | 0 | 2.293938 | 0 | 0 | 39.2436 | 34.32436 | 0 | 1743.632 | 0 | 3.604689 | 0
1904 | 20.12.2020 03:55:27 | MCI | GOOD | 1999 | 31 | 81 | 44 | 0 | 2042 | SPC | 290 | 1 | 20 | 90 | 118 |  | 40 | 0 | 2.310733 | 0 | 0 | 38.84918 | 34.6318 | 0 | 1773.677 | 0 | 3.631425 | 0
1905 | 20.12.2020 04:07:43 | MCI | GOOD | 1999 | 30 | 81 | 39 | 0 | 2041 | SPC | 290 | 1 | 20 | 90 | 122 |  | 40 | 0 | 2.332428 | 0 | 0 | 38.21371 | 34.91392 | 0 | 1729.373 | 0 | 3.674501 | 0
1906 | 20.12.2020 04:10:23 | MCI | GOOD | 1998 | 31 | 80 | 39 | 0 | 2040 | SPC | 300 | 1 | 20 | 90 | 123 |  | 40 | 0 | 2.353325 | 0 | 0 | 40.51454 | 34.68424 | 0 | 1743.632 | 0 | 3.664127 | 0
1907 | 20.12.2020 04:12:59 | MCI | GOOD | 2003 | 30 | 79 | 38 | 0 | 2044 | SPC | 290 | 1 | 20 | 90 | 118 |  | 40 | 0 | 2.3455 | 0 | 0 | 40.88706 | 34.52329 | 0 | 1806.268 | 0 | 3.644174 | 0
1908 | 20.12.2020 04:15:39 | MCI | GOOD | 2001 | 29 | 81 | 40 | 0 | 2042 | SPC | 290 | 1 | 20 | 90 | 119 |  | 40 | 0 | 2.317991 | 0 | 0 | 40.77749 | 34.46 | 0 | 1739.048 | 0 | 3.627038 | 0
1909 | 20.12.2020 04:18:19 | MCI | GOOD | 2000 | 31 | 80 | 44 | 0 | 2043 | SPC | 290 | 1 | 20 | 90 | 120 |  | 40 | 0 | 2.314345 | 0 | 0 | 40.08359 | 34.41479 | 0 | 1796.592 | 0 | 3.627038 | 0
1910 | 20.12.2020 04:26:30 | MCI | GOOD | 2000 | 30 | 77 | 39 | 0 | 2041 | SPC | 290 | 1 | 20 | 90 | 120 |  | 40 | 0 | 2.335274 | 0 | 0 | 41.06236 | 34.62276 | 0 | 1761.455 | 0 | 3.602578 | 0
1911 | 20.12.2020 04:29:11 | MCI | GOOD | 1999 | 31 | 84 | 39 | 0 | 2042 | SPC | 280 | 1 | 20 | 90 | 119 |  | 40 | 0 | 2.355374 | 0 | 0 | 40.32463 | 34.41659 | 0 | 1780.806 | 0 | 3.602578 | 0
1912 | 20.12.2020 04:31:56 | MCI | GOOD | 2000 | 29 | 77 | 39 | 0 | 2040 | SPC | 280 | 1 | 20 | 90 | 119 |  | 40 | 0 | 2.36086 | 0 | 0 | 39.67455 | 34.43649 | 0 | 1771.64 | 0 | 3.602578 | 0
1913 | 20.12.2020 04:35:46 | MCI | GOOD | 1997 | 30 | 80 | 39 | 0 | 2038 | SPC | 280 | 1 | 20 | 90 | 161 |  | 40 | 0 | 2.360391 | 0 | 0 | 41.00393 | 34.42202 | 0 | 1815.434 | 2.720165 | 3.663309 | 37.52712
1914 | 20.12.2020 04:38:22 | MCI | GOOD | 2003 | 29 | 80 | 40 | 0 | 2044 | SPC | 290 | 1 | 20 | 90 | 119 |  | 40 | 0 | 2.368864 | 0 | 0 | 41.90234 | 34.46904 | 0 | 1827.147 | 0 | 3.617249 | 0
1915 | 20.12.2020 04:41:32 | MCI | GOOD | 2000 | 29 | 83 | 44 | 0 | 2041 | SPC | 280 | 1 | 20 | 90 | 120 |  | 40 | 0 | 2.364208 | 0 | 0 | 39.84986 | 34.53415 | 0 | 1804.74 | 0 | 3.617249 | 0
1916 | 20.12.2020 04:45:18 | MCI | GOOD | 2002 | 28 | 80 | 40 | 0 | 2042 | SPC | 280 | 1 | 20 | 90 | 119 |  | 40 | 0 | 2.362883 | 0 | 0 | 38.7031 | 34.57393 | 0 | 1758.399 | 0 | 3.647741 | 0
1917 | 20.12.2020 04:48:48 | MCI | GOOD | 1998 | 29 | 76 | 39 | 0 | 2038 | SPC | 280 | 1 | 20 | 90 | 119 |  | 40 | 0 | 2.370981 | 0 | 0 | 41.25957 | 34.59925 | 0 | 1817.98 | 0 | 3.618209 | 0
1918 | 20.12.2020 04:53:09 | MCI | GOOD | 1999 | 33 | 84 | 38 | 0 | 2044 | SPC | 280 | 1 | 20 | 90 | 120 |  | 40 | 0 | 2.378908 | 0 | 0 | 40.67524 | 34.54499 | 0 | 1783.352 | 0 | 3.603703 | 0
1919 | 20.12.2020 04:55:44 | MCI | GOOD | 1999 | 30 | 78 | 39 | 0 | 2040 | SPC | 280 | 1 | 20 | 90 | 118 |  | 40 | 0 | 2.352872 | 0 | 0 | 41.28149 | 34.27734 | 0 | 1837.841 | 0 | 3.573607 | 0
1920 | 20.12.2020 04:59:14 | MCI | GOOD | 2001 | 32 | 81 | 41 | 0 | 2045 | SPC | 270 | 1 | 20 | 90 | 118 |  | 40 | 0 | 2.361762 | 0 | 0 | 39.20708 | 34.19054 | 0 | 1773.677 | 0 | 3.59114 | 0
1921 | 20.12.2020 05:01:45 | MCI | GOOD | 2002 | 29 | 81 | 43 | 0 | 2043 | SPC | 280 | 1 | 20 | 90 | 119 |  | 40 | 0 | 2.332118 | 0 | 0 | 39.00987 | 33.98438 | 0 | 1629.053 | 0 | 3.613743 | 0
1922 | 20.12.2020 05:04:25 | MCI | GOOD | 1997 | 30 | 76 | 38 | 0 | 2038 | SPC | 280 | 1 | 20 | 90 | 120 |  | 40 | 0 | 2.343531 | 0 | 0 | 39.98863 | 33.98256 | 0 | 1780.806 | 0 | 3.613743 | 0
1923 | 20.12.2020 05:07:00 | MCI | GOOD | 2002 | 29 | 83 | 38 | 0 | 2043 | SPC | 270 | 1 | 20 | 90 | 118 |  | 40 | 0 | 2.384801 | 0 | 0 | 40.52915 | 34.2466 | 0 | 1820.017 | 0 | 3.602993 | 0
1924 | 20.12.2020 05:14:31 | MCI | GOOD | 1996 | 30 | 78 | 40 | 0 | 2037 | SPC | 270 | 1 | 20 | 90 | 119 |  | 40 | 0 | 2.398208 | 0 | 0 | 39.3897 | 34.73488 | 0 | 1790.482 | 0 | 3.615829 | 0
1925 | 20.12.2020 05:17:11 | MCI | GOOD | 2004 | 29 | 81 | 40 | 0 | 2045 | SPC | 270 | 1 | 20 | 90 | 119 |  | 40 | 0 | 2.428189 | 0 | 0 | 38.73962 | 34.59744 | 0 | 1744.141 | 0 | 3.645382 | 0
1926 | 20.12.2020 05:19:52 | MCI | GOOD | 2000 | 31 | 80 | 41 | 0 | 2043 | SPC | 280 | 1 | 20 | 90 | 122 |  | 40 | 0 | 2.418492 | 0 | 0 | 39.83525 | 34.61914 | 0 | 1758.399 | 0 | 3.645382 | 0
1927 | 20.12.2020 05:22:52 | MCI | GOOD | 2001 | 30 | 81 | 43 | 0 | 2043 | SPC | 280 | 1 | 20 | 90 | 119 |  | 40 | 0 | 2.415539 | 0 | 0 | 41.90234 | 34.6517 | 0 | 1835.295 | 0 | 3.599322 | 0
1928 | 20.12.2020 05:25:53 | MCI | GOOD | 1999 | 30 | 79 | 40 | 0 | 2040 | SPC | 270 | 1 | 20 | 90 | 120 |  | 40 | 0 | 2.393838 | 0 | 0 | 41.01853 | 34.6951 | 0 | 1814.416 | 0 | 3.575988 | 0
1929 | 20.12.2020 05:29:43 | MCI | GOOD | 1996 | 30 | 79 | 39 | 0 | 2037 | SPC | 270 | 1 | 20 | 90 | 119 |  | 40 | 0 | 2.379779 | 0 | 0 | 38.65927 | 34.9103 | 0 | 1734.975 | 0 | 3.607607 | 0
1930 | 20.12.2020 05:32:23 | MCI | GOOD | 2004 | 29 | 83 | 38 | 0 | 2045 | SPC | 280 | 1 | 20 | 90 | 118 |  | 40 | 0 | 2.363993 | 0 | 0 | 39.09022 | 34.84158 | 0 | 1732.938 | 0 | 3.628144 | 0
1931 | 20.12.2020 05:36:19 | MCI | GOOD | 2000 | 28 | 78 | 39 | 0 | 2039 | SPC | 290 | 1 | 20 | 90 | 119 |  | 40 | 0 | 2.325916 | 0 | 0 | 40.71906 | 34.80722 | 0 | 1793.537 | 0 | 3.612511 | 0
1932 | 20.12.2020 05:38:59 | MCI | GOOD | 2001 | 31 | 80 | 40 | 0 | 2044 | SPC | 290 | 1 | 20 | 90 | 119 |  | 40 | 0 | 2.310401 | 0 | 0 | 39.87907 | 34.65712 | 0 | 1764.51 | 0 | 3.612511 | 0
1933 | 20.12.2020 05:41:44 | MCI | GOOD | 2000 | 31 | 82 | 40 | 0 | 2043 | SPC | 290 | 1 | 20 | 90 | 120 |  | 40 | 0 | 2.331481 | 0 | 0 | 39.43351 | 34.58117 | 0 | 1790.482 | 0 | 3.624221 | 0
1934 | 20.12.2020 05:44:55 | MCI | GOOD | 2000 | 27 | 76 | 40 | 0 | 2038 | SPC | 290 | 1 | 20 | 90 | 120 |  | 40 | 0 | 2.337723 | 0 | 0 | 40.57298 | 34.54319 | 0 | 1769.093 | 0 | 3.612345 | 0
1935 | 20.12.2020 05:48:15 | MCI | GOOD | 2000 | 33 | 84 | 40 | 0 | 2045 | SPC | 280 | 1 | 20 | 90 | 119 |  | 40 | 0 | 2.338819 | 0 | 0 | 39.25091 | 34.56488 | 0 | 1714.605 | 0 | 3.62875 | 0
1936 | 20.12.2020 05:50:56 | MCI | GOOD | 1999 | 32 | 80 | 44 | 0 | 2043 | SPC | 290 | 1 | 20 | 90 | 120 |  | 40 | 0 | 2.331671 | 0 | 0 | 41.15731 | 34.45457 | 0 | 1803.212 | 0 | 3.601847 | 0
1937 | 20.12.2020 05:54:06 | MCI | GOOD | 1999 | 32 | 78 | 40 | 0 | 2042 | SPC | 280 | 1 | 20 | 90 | 120 |  | 40 | 0 | 2.334772 | 0 | 0 | 38.20642 | 34.46181 | 0 | 1712.059 | 0 | 3.645111 | 0
1938 | 20.12.2020 05:56:51 | MCI | GOOD | 2001 | 28 | 81 | 37 | 0 | 2040 | SPC | 290 | 1 | 20 | 90 | 119 |  | 40 | 0 | 2.338176 | 0 | 0 | 40.71906 | 34.61372 | 0 | 1728.864 | 0 | 3.629478 | 0
1939 | 20.12.2020 06:02:42 | MCI | GOOD | 2001 | 30 | 79 | 44 | 0 | 2043 | SPC | 290 | 1 | 20 | 90 | 118 |  | 40 | 0 | 2.339974 | 0 | 0 | 40.85783 | 34.98625 | 0 | 1792.518 | 0 | 3.610276 | 0
1940 | 20.12.2020 06:05:27 | MCI | GOOD | 1999 | 28 | 81 | 39 | 0 | 2039 | SPC | 280 | 1 | 20 | 90 | 120 |  | 40 | 0 | 2.345468 | 0 | 0 | 39.46274 | 34.78009 | 0 | 1784.371 | 0 | 3.621235 | 0
1941 | 20.12.2020 06:07:58 | MCI | GOOD | 1996 | 31 | 80 | 40 | 0 | 2039 | SPC | 280 | 1 | 20 | 90 | 118 |  | 40 | 0 | 2.372889 | 0 | 0 | 40.37577 | 34.65893 | 0 | 1746.178 | 0 | 3.621235 | 0
1942 | 20.12.2020 06:11:08 | MCI | GOOD | 2005 | 31 | 78 | 40 | 0 | 2047 | SPC | 270 | 1 | 20 | 90 | 118 |  | 40 | 0 | 2.416166 | 0 | 0 | 40.77749 | 34.38766 | 0 | 1796.083 | 0 | 3.604099 | 0
1943 | 20.12.2020 06:18:19 | MCI | GOOD | 1999 | 31 | 83 | 41 | 0 | 2042 | SPC | 260 | 1 | 20 | 90 | 118 |  | 40 | 0 | 2.449772 | 0 | 0 | 39.97403 | 34.19596 | 0 | 1782.843 | 0 | 3.604099 | 0
1944 | 20.12.2020 06:21:24 | MCI | GOOD | 2001 | 29 | 78 | 40 | 0 | 2041 | SPC | 260 | 1 | 20 | 90 | 119 |  | 40 | 0 | 2.441083 | 0 | 0 | 38.84918 | 34.00427 | 0 | 1770.112 | 0 | 3.630835 | 0
1945 | 20.12.2020 06:35:26 | MCI | GOOD | 1998 | 29 | 81 | 40 | 0 | 2039 | SPC | 270 | 1 | 20 | 90 | 119 |  | 40 | 0 | 2.418524 | 0 | 0 | 38.49858 | 34.22309 | 0 | 1740.067 | 0 | 3.666585 | 0
1946 | 20.12.2020 06:38:01 | MCI | GOOD | 1997 | 31 | 80 | 40 | 0 | 2040 | SPC | 280 | 1 | 20 | 90 | 117 |  | 40 | 0 | 2.418132 | 0 | 0 | 40.13473 | 34.06575 | 0 | 1762.983 | 0 | 3.666585 | 0
1947 | 20.12.2020 06:41:22 | MCI | GOOD | 2004 | 28 | 79 | 36 | 0 | 2043 | SPC | 280 | 1 | 20 | 90 | 119 |  | 40 | 0 | 2.400139 | 0 | 0 | 40.12742 | 34.17426 | 0 | 1808.305 | 0 | 3.666585 | 0
1948 | 20.12.2020 06:44:37 | MCI | GOOD | 2002 | 31 | 80 | 39 | 0 | 2044 | SPC | 290 | 1 | 20 | 90 | 120 |  | 40 | 0 | 2.382396 | 0 | 0 | 40.18584 | 34.28819 | 0 | 1799.648 | 0 | 3.666585 | 0
1949 | 20.12.2020 06:48:18 | MCI | GOOD | 1994 | 32 | 81 | 40 | 0 | 2038 | SPC | 290 | 1 | 20 | 90 | 118 |  | 40 | 0 | 2.370522 | 0 | 0 | 40.94549 | 34.48712 | 0 | 1825.11 | 0 | 3.64513 | 0
1950 | 20.12.2020 06:50:53 | MCI | GOOD | 2005 | 29 | 79 | 39 | 0 | 2045 | SPC | 280 | 1 | 20 | 90 | 120 |  | 40 | 0 | 2.373612 | 0 | 0 | 40.32463 | 34.5667 | 0 | 1800.157 | 0 | 3.64513 | 0
1951 | 20.12.2020 06:53:33 | MCI | GOOD | 2000 | 32 | 80 | 40 | 0 | 2044 | SPC | 280 | 1 | 20 | 90 | 118 |  | 40 | 0 | 2.370561 | 0 | 0 | 40.77749 | 34.7602 | 0 | 1754.835 | 0 | 3.627995 | 0
1952 | 20.12.2020 06:56:13 | MCI | GOOD | 1999 | 29 | 81 | 41 | 0 | 2040 | SPC | 280 | 1 | 20 | 90 | 120 |  | 40 | 0 | 2.384323 | 0 | 0 | 38.69579 | 34.8036 | 0 | 1793.537 | 0 | 3.658674 | 0
1953 | 20.12.2020 06:58:54 | MCI | GOOD | 2000 | 29 | 79 | 40 | 0 | 2040 | SPC | 280 | 1 | 20 | 90 | 118 |  | 40 | 0 | 2.38399 | 0 | 0 | 40.92358 | 34.85424 | 0 | 1781.315 | 0 | 3.637782 | 0
1954 | 20.12.2020 07:02:09 | MCI | GOOD | 2000 | 30 | 81 | 41 | 0 | 2042 | SPC | 290 | 1 | 20 | 90 | 120 |  | 40 | 0 | 2.360008 | 0 | 0 | 40.89436 | 34.79095 | 0 | 1778.769 | 0 | 3.617642 | 0
1955 | 20.12.2020 07:05:55 | MCI | GOOD | 2001 | 29 | 80 | 41 | 0 | 2042 | SPC | 280 | 1 | 20 | 90 | 119 |  | 40 | 0 | 2.36131 | 0 | 0 | 39.83525 | 34.63904 | 0 | 1802.703 | 0 | 3.617642 | 0
1956 | 20.12.2020 07:08:40 | MCI | GOOD | 1998 | 30 | 77 | 40 | 0 | 2039 | SPC | 280 | 1 | 20 | 90 | 120 |  | 40 | 0 | 2.377254 | 0 | 0 | 39.97403 | 34.48531 | 0 | 1814.416 | 0 | 3.617642 | 0
1957 | 20.12.2020 07:11:25 | MCI | GOOD | 2002 | 31 | 84 | 41 | 0 | 2045 | SPC | 280 | 1 | 20 | 90 | 120 |  | 40 | 0 | 2.394794 | 0 | 0 | 40.43419 | 33.9681 | 0 | 1789.463 | 0 | 3.617642 | 0
1958 | 20.12.2020 07:13:56 | MCI | GOOD | 2000 | 28 | 80 | 41 | 0 | 2040 | SPC | 270 | 1 | 20 | 90 | 118 |  | 40 | 0 | 2.399624 | 0 | 0 | 40.36846 | 33.38759 | 0 | 1809.323 | 0 | 3.617642 | 0
1959 | 20.12.2020 07:16:31 | MCI | GOOD | 2000 | 30 | 76 | 40 | 0 | 2041 | SPC | 270 | 1 | 20 | 90 | 118 |  | 40 | 0 | 2.388509 | 0 | 0 | 40.91627 | 33.08558 | 0 | 1790.991 | 0 | 3.596938 | 0
1960 | 20.12.2020 07:19:46 | MCI | GOOD | 2000 | 32 | 83 | 41 | 0 | 2044 | SPC | 270 | 1 | 20 | 90 | 119 |  | 40 | 0 | 2.40229 | 0 | 0 | 38.7031 | 33.05121 | 0 | 1799.139 | 0 | 3.627429 | 0
1961 | 20.12.2020 07:22:52 | MCI | GOOD | 1999 | 29 | 81 | 40 | 0 | 2040 | SPC | 270 | 1 | 20 | 90 | 119 |  | 40 | 0 | 2.399411 | 0 | 0 | 40.98201 | 33.1344 | 0 | 1808.814 | 0 | 3.605035 | 0
1962 | 20.12.2020 07:26:12 | MCI | GOOD | 2001 | 33 | 78 | 39 | 0 | 2045 | SPC | 270 | 1 | 20 | 90 | 119 |  | 40 | 0 | 2.401464 | 0 | 0 | 40.06167 | 33.18504 | 0 | 1789.463 | 0 | 3.605035 | 0
1963 | 20.12.2020 07:29:33 | MCI | GOOD | 2000 | 30 | 80 | 41 | 0 | 2042 | SPC | 270 | 1 | 20 | 90 | 120 |  | 40 | 0 | 2.393689 | 0 | 0 | 39.09022 | 33.16153 | 0 | 1742.104 | 0 | 3.625572 | 0
1964 | 20.12.2020 07:32:13 | MCI | GOOD | 1999 | 30 | 82 | 36 | 0 | 2040 | SPC | 270 | 1 | 20 | 90 | 118 |  | 40 | 0 | 2.393452 | 0 | 0 | 40.81401 | 33.21578 | 0 | 1677.94 | 0 | 3.607498 | 0
1965 | 20.12.2020 07:34:58 | MCI | GOOD | 2000 | 30 | 77 | 40 | 0 | 2041 | SPC | 270 | 1 | 20 | 90 | 119 |  | 40 | 0 | 2.389388 | 0 | 0 | 39.44082 | 33.30621 | 0 | 1732.938 | 0 | 3.61902 | 0
1966 | 20.12.2020 07:37:59 | MCI | GOOD | 2000 | 31 | 80 | 43 | 0 | 2043 | SPC | 270 | 1 | 20 | 90 | 117 |  | 40 | 0 | 2.405279 | 0 | 0 | 39.63073 | 33.60279 | 0 | 1790.991 | 0 | 3.61902 | 0
1967 | 20.12.2020 07:42:04 | MCI | GOOD | 2001 | 29 | 83 | 41 | 0 | 2042 | SPC | 270 | 1 | 20 | 90 | 121 |  | 40 | 0 | 2.416291 | 0 | 0 | 40.18584 | 34.21224 | 0 | 1748.724 | 0 | 3.61902 | 0
1968 | 20.12.2020 07:45:19 | MCI | GOOD | 1999 | 30 | 80 | 40 | 0 | 2041 | SPC | 260 | 1 | 20 | 90 | 119 |  | 40 | 0 | 2.429108 | 0 | 0 | 40.32463 | 34.44373 | 0 | 1818.49 | 0 | 3.61902 | 0
1969 | 20.12.2020 07:51:20 | MCI | GOOD | 2002 | 28 | 76 | 45 | 0 | 2042 | SPC | 270 | 1 | 20 | 90 | 120 |  | 40 | 0 | 2.426485 | 0 | 0 | 39.64534 | 34.64627 | 0 | 1787.935 | 0 | 3.61902 | 0
1970 | 20.12.2020 07:53:55 | MCI | GOOD | 1997 | 29 | 81 | 41 | 0 | 2038 | SPC | 270 | 1 | 20 | 90 | 119 |  | 40 | 0 | 2.430783 | 0 | 0 | 39.39699 | 34.52872 | 0 | 1784.371 | 0 | 3.631668 | 0
1971 | 20.12.2020 07:56:36 | MCI | GOOD | 2001 | 29 | 83 | 40 | 0 | 2042 | SPC | 270 | 1 | 20 | 90 | 119 |  | 40 | 0 | 2.431254 | 0 | 0 | 39.82064 | 34.50159 | 0 | 1773.677 | 0 | 3.631668 | 0
1972 | 20.12.2020 07:59:11 | MCI | GOOD | 2000 | 31 | 79 | 39 | 0 | 2042 | SPC | 270 | 1 | 20 | 90 | 118 |  | 40 | 0 | 2.446077 | 0 | 0 | 40.37577 | 34.63361 | 0 | 1808.814 | 0 | 3.631668 | 0
1973 | 20.12.2020 08:01:51 | MCI | GOOD | 2000 | 30 | 78 | 40 | 0 | 2041 | SPC | 270 | 1 | 20 | 90 | 120 |  | 40 | 0 | 2.433412 | 0 | 0 | 39.21439 | 34.71137 | 0 | 1793.537 | 0 | 3.649013 | 0
1974 | 20.12.2020 08:05:17 | MCI | GOOD | 2000 | 30 | 80 | 40 | 0 | 2042 | SPC | 270 | 1 | 20 | 90 | 120 |  | 40 | 0 | 2.43496 | 0 | 0 | 40.12742 | 34.87594 | 0 | 1772.658 | 0 | 3.649013 | 0
1975 | 20.12.2020 08:07:52 | MCI | GOOD | 2000 | 30 | 82 | 40 | 0 | 2042 | SPC | 280 | 1 | 20 | 90 | 119 |  | 40 | 0 | 2.412002 | 0 | 0 | 40.91627 | 34.6535 | 0 | 1838.35 | 0 | 3.628309 | 0
1976 | 20.12.2020 08:10:32 | MCI | GOOD | 2000 | 31 | 80 | 40 | 0 | 2043 | SPC | 280 | 1 | 20 | 90 | 120 |  | 40 | 0 | 2.396125 | 0 | 0 | 39.67455 | 34.31894 | 0 | 1816.453 | 0 | 3.628309 | 0
1977 | 20.12.2020 08:13:23 | MCI | GOOD | 2001 | 29 | 79 | 43 | 0 | 2042 | SPC | 270 | 1 | 20 | 90 | 119 |  | 40 | 0 | 2.409684 | 0 | 0 | 39.7403 | 34.32798 | 0 | 1775.714 | 0 | 3.628309 | 0
1978 | 20.12.2020 08:16:53 | MCI | GOOD | 2000 | 30 | 81 | 41 | 0 | 2042 | SPC | 270 | 1 | 20 | 90 | 118 |  | 40 | 0 | 2.411344 | 0 | 0 | 39.43351 | 34.47085 | 0 | 1816.962 | 0 | 3.640018 | 0
1979 | 20.12.2020 08:31:35 | MCI | GOOD | 2000 | 29 | 81 | 40 | 0 | 2041 | SPC | 270 | 1 | 20 | 90 | 119 |  | 40 | 0 | 2.421947 | 0 | 0 | 38.60084 | 34.74211 | 0 | 1744.141 | 0 | 3.633121 | 0
1980 | 20.12.2020 08:39:41 | GS | GOOD | 2000 | 31 | 78 | 40 | 0 | 2042 | SPC | 270 | 1 | 20 | 90 | 117 |  | 40 | 0 | 2.426407 | 0 | 0 | 39.03909 | 34.37138 | 0 | 1766.547 | 0 | 3.654973 | 0
1981 | 20.12.2020 08:48:47 | GS | GOOD | 2000 | 29 | 78 | 39 | 0 | 2040 | SPC | 290 | 1 | 20 | 90 | 160 |  | 40 | 0 | 2.3473 | 0 | 0 | 42.30407 | 33.8614 | 0 | 1885.2 | 2.342544 | 3.706877 | 37.87041
1982 | 20.12.2020 08:51:32 | GS | GOOD | 1998 | 32 | 80 | 39 | 0 | 2041 | SPC | 320 | 1 | 20 | 90 | 119 |  | 40 | 0 | 2.269869 | 0 | 0 | 41.30339 | 33.75289 | 0 | 1816.962 | 0 | 3.676218 | 0
1983 | 20.12.2020 08:54:38 | GS | GOOD | 2001 | 31 | 81 | 40 | 0 | 2044 | SPC | 300 | 1 | 20 | 90 | 120 |  | 40 | 0 | 2.304047 | 0 | 0 | 40.66793 | 33.54854 | 0 | 1786.407 | 0 | 3.6619 | 0
1984 | 20.12.2020 08:57:53 | GS | GOOD | 2001 | 30 | 83 | 38 | 0 | 2043 | SPC | 300 | 1 | 20 | 90 | 123 |  | 40 | 0 | 2.323934 | 0 | 0 | 40.35385 | 33.63354 | 0 | 1791.5 | 0 | 3.6619 | 0
1985 | 20.12.2020 09:02:24 | GS | GOOD | 2000 | 32 | 80 | 40 | 0 | 2044 | SPC | 290 | 1 | 20 | 90 | 119 |  | 40 | 0 | 2.343906 | 0 | 0 | 40.71906 | 34.04224 | 0 | 1758.399 | 0 | 3.646267 | 0
1986 | 20.12.2020 09:06:44 | GS | GOOD | 1997 | 30 | 80 | 40 | 0 | 2039 | SPC | 290 | 1 | 20 | 90 | 119 |  | 40 | 0 | 2.327977 | 0 | 0 | 39.56499 | 34.46904 | 0 | 1762.473 | 0 | 3.646267 | 0
1987 | 20.12.2020 09:10:25 | GS | GOOD | 2002 | 29 | 79 | 40 | 0 | 2042 | SPC | 290 | 1 | 20 | 90 | 119 |  | 40 | 0 | 2.350653 | 0 | 0 | 40.33194 | 34.6951 | 0 | 1743.122 | 0 | 3.646267 | 0
1988 | 20.12.2020 09:14:10 | GS | GOOD | 2000 | 30 | 79 | 40 | 0 | 2041 | SPC | 300 | 1 | 20 | 90 | 119 |  | 40 | 0 | 2.324492 | 0 | 0 | 40.7921 | 35.12008 | 0 | 1748.215 | 0 | 3.628756 | 0
1989 | 20.12.2020 09:17:51 | GS | GOOD | 2002 | 30 | 82 | 41 | 0 | 2044 | SPC | 310 | 1 | 20 | 90 | 119 |  | 40 | 0 | 2.229572 | 0 | 0 | 40.42689 | 35.45103 | 0 | 1778.769 | 0 | 3.628756 | 0
1990 | 20.12.2020 09:25:01 | GS | GOOD | 2000 | 31 | 77 | 43 | 0 | 2043 | SPC | 340 | 1 | 20 | 90 | 118 |  | 40 | 0 | 2.102674 | 0 | 0 | 39.25091 | 36.01888 | 0 | 1738.539 | 0 | 3.645161 | 0
1991 | 20.12.2020 09:27:42 | GS | GOOD | 1999 | 28 | 80 | 40 | 0 | 2039 | SPC | 350 | 1 | 20 | 90 | 119 |  | 40 | 0 | 2.057906 | 0 | 0 | 41.27418 | 35.90857 | 0 | 1747.705 | 0 | 3.615253 | 0
1992 | 20.12.2020 09:31:22 | GS | GOOD | 2000 | 32 | 77 | 40 | 0 | 2043 | SPC | 320 | 1 | 20 | 90 | 118 |  | 40 | 0 | 2.195499 | 0 | 0 | 40.89436 | 35.43295 | 0 | 1789.972 | 0 | 3.595113 | 0
1993 | 20.12.2020 09:35:03 | GS | GOOD | 1999 | 28 | 83 | 40 | 0 | 2039 | SPC | 270 | 1 | 20 | 90 | 119 |  | 40 | 0 | 2.40305 | 0 | 0 | 40.9601 | 34.58659 | 0 | 1830.711 | 0 | 3.573282 | 0
1994 | 20.12.2020 09:38:43 | GS | GOOD | 2000 | 28 | 81 | 40 | 0 | 2040 | SPC | 260 | 1 | 20 | 90 | 117 |  | 40 | 0 | 2.438335 | 0 | 0 | 38.25754 | 34.34787 | 0 | 1782.334 | 0 | 3.615231 | 0
1995 | 20.12.2020 09:42:34 | GS | GOOD | 2000 | 34 | 80 | 41 | 0 | 2046 | SPC | 280 | 1 | 20 | 90 | 119 |  | 40 | 0 | 2.364794 | 0 | 0 | 38.5351 | 34.6318 | 0 | 1718.679 | 0 | 3.650042 | 0
1996 | 20.12.2020 09:48:34 | GS | GOOD | 2001 | 28 | 81 | 40 | 0 | 2041 | SPC | 310 | 1 | 20 | 90 | 119 |  | 40 | 0 | 2.236408 | 0 | 0 | 39.93752 | 35.06944 | 0 | 1769.603 | 0 | 3.650042 | 0
1997 | 20.12.2020 09:52:05 | GS | GOOD | 2001 | 32 | 80 | 39 | 0 | 2044 | SPC | 330 | 1 | 20 | 90 | 120 |  | 40 | 0 | 2.14715 | 0 | 0 | 40.91627 | 34.74211 | 0 | 1793.537 | 0 | 3.629338 | 0
1998 | 20.12.2020 09:56:15 | GS | GOOD | 1998 | 31 | 81 | 40 | 0 | 2041 | SPC | 340 | 1 | 20 | 90 | 118 |  | 40 | 0 | 2.103176 | 0 | 0 | 39.97403 | 34.37681 | 0 | 1782.843 | 0 | 3.629338 | 0
1999 | 20.12.2020 09:58:56 | GS | GOOD | 2001 | 31 | 79 | 41 | 0 | 2044 | SPC | 330 | 1 | 20 | 90 | 118 |  | 40 | 0 | 2.14221 | 0 | 0 | 39.52847 | 34.79637 | 0 | 1776.732 | 0 | 3.629338 | 0
2000 | 20.12.2020 10:02:11 | GS | GOOD | 2000 | 30 | 80 | 40 | 0 | 2042 | SPC | 320 | 1 | 20 | 90 | 118 |  | 40 | 0 | 2.201383 | 0 | 0 | 39.5723 | 34.9537 | 0 | 1767.566 | 0 | 3.629338 | 0
2001 | 20.12.2020 10:04:51 | GS | GOOD | 2000 | 29 | 78 | 39 | 0 | 2040 | SPC | 310 | 1 | 20 | 90 | 119 |  | 40 | 0 | 2.22712 | 0 | 0 | 38.44744 | 35.17795 | 0 | 1712.568 | 0 | 3.666404 | 0
2002 | 20.12.2020 10:07:27 | GS | GOOD | 1999 | 30 | 80 | 41 | 0 | 2041 | SPC | 320 | 1 | 20 | 90 | 118 |  | 40 | 0 | 2.223184 | 0 | 0 | 39.91559 | 35.2756 | 0 | 1781.315 | 0 | 3.666404 | 0
2003 | 20.12.2020 10:14:22 | GS | GOOD | 2001 | 30 | 79 | 40 | 0 | 2042 | SPC | 320 | 1 | 20 | 90 | 119 |  | 40 | 0 | 2.240562 | 0 | 0 | 39.56499 | 35.55049 | 0 | 1755.853 | 0 | 3.666404 | 0
2004 | 20.12.2020 10:17:43 | GS | GOOD | 2000 | 30 | 84 | 36 | 0 | 2042 | SPC | 310 | 1 | 20 | 90 | 118 |  | 40 | 0 | 2.27963 | 0 | 0 | 40.21507 | 35.40582 | 0 | 1802.194 | 0 | 3.666404 | 0
2005 | 20.12.2020 10:21:28 | GS | GOOD | 1995 | 32 | 79 | 43 | 0 | 2039 | SPC | 300 | 1 | 20 | 90 | 122 |  | 40 | 0 | 2.302788 | 0 | 0 | 40.01786 | 35.27199 | 0 | 1770.621 | 0 | 3.666404 | 0
2006 | 20.12.2020 10:24:44 | GS | GOOD | 2005 | 29 | 80 | 41 | 0 | 2046 | SPC | 300 | 1 | 20 | 90 | 119 |  | 40 | 0 | 2.321385 | 0 | 0 | 40.70445 | 35.20146 | 0 | 1787.935 | 0 | 3.651147 | 0
2007 | 20.12.2020 10:28:29 | GS | GOOD | 1996 | 30 | 78 | 39 | 0 | 2037 | SPC | 300 | 1 | 20 | 90 | 119 |  | 40 | 0 | 2.297495 | 0 | 0 | 39.53578 | 35.70963 | 0 | 1759.418 | 0 | 3.651147 | 0
2008 | 20.12.2020 10:32:55 | GS | GOOD | 2005 | 30 | 81 | 36 | 0 | 2046 | SPC | 300 | 1 | 20 | 90 | 117 |  | 40 | 0 | 2.304825 | 0 | 0 | 39.33126 | 35.99899 | 0 | 1801.176 | 0 | 3.665486 | 0
2009 | 20.12.2020 10:36:50 | GS | BAD | 2001 | 29 | 78 | 45 | 0 | 2042 | SPC | 300 | 1 | 20 | 90 | 157 |  | 40 | 0 | 2.309208 | 0 | 0 | 43.77221 | 36.10207 | 0 | 1912.189 | 2.953174 | 3.731664 | 37.3153
2010 | 20.12.2020 10:40:16 | GS | GOOD | 1997 | 30 | 82 | 39 | 0 | 2039 | SPC | 320 | 1 | 20 | 90 | 119 |  | 40 | 0 | 2.313967 | 0 | 0 | 42.07034 | 36.19068 | 0 | 1847.007 | 0 | 3.681284 | 0
2011 | 20.12.2020 10:43:41 | GS | GOOD | 2000 | 30 | 82 | 41 | 0 | 2042 | SPC | 300 | 1 | 20 | 90 | 117 |  | 40 | 0 | 2.328415 | 0 | 0 | 41.92425 | 36.17802 | 0 | 1856.682 | 0 | 3.63466 | 0
2012 | 20.12.2020 10:47:46 | GS | GOOD | 2000 | 31 | 79 | 44 | 0 | 2043 | SPC | 290 | 1 | 20 | 90 | 122 |  | 40 | 0 | 2.343829 | 0 | 0 | 39.42622 | 36.1292 | 0 | 1754.835 | 0 | 3.646558 | 0
2013 | 20.12.2020 10:50:27 | GS | GOOD | 2000 | 31 | 78 | 40 | 0 | 2042 | SPC | 290 | 1 | 20 | 90 | 120 |  | 40 | 0 | 2.371027 | 0 | 0 | 40.52915 | 35.92846 | 0 | 1776.223 | 0 | 3.635808 | 0
2014 | 20.12.2020 10:53:52 | GS | GOOD | 2001 | 29 | 81 | 40 | 0 | 2042 | SPC | 280 | 1 | 20 | 90 | 119 |  | 40 | 0 | 2.388543 | 0 | 0 | 39.67455 | 35.86155 | 0 | 1759.927 | 0 | 3.635808 | 0
2015 | 20.12.2020 10:56:33 | GS | GOOD | 1999 | 28 | 81 | 40 | 0 | 2039 | SPC | 280 | 1 | 20 | 90 | 119 |  | 40 | 0 | 2.397439 | 0 | 0 | 39.08291 | 35.7006 | 0 | 1758.399 | 0 | 3.656533 | 0
2016 | 20.12.2020 11:02:23 | GS | GOOD | 2000 | 32 | 80 | 40 | 0 | 2044 | SPC | 290 | 1 | 20 | 90 | 119 |  | 40 | 0 | 2.361705 | 0 | 0 | 40.85053 | 35.25029 | 0 | 1803.722 | 0 | 3.637519 | 0
2017 | 20.12.2020 11:08:24 | GS | GOOD | 2002 | 30 | 79 | 41 | 0 | 2044 | SPC | 300 | 1 | 20 | 90 | 119 |  | 40 | 0 | 2.32634 | 0 | 0 | 40.70445 | 34.75658 | 0 | 1743.632 | 0 | 3.622262 | 0
2018 | 20.12.2020 11:10:59 | GS | GOOD | 1995 | 31 | 81 | 38 | 0 | 2037 | SPC | 290 | 1 | 20 | 90 | 119 |  | 40 | 0 | 2.322483 | 0 | 0 | 40.71906 | 34.375 | 0 | 1815.943 | 0 | 3.606629 | 0
2019 | 20.12.2020 11:13:35 | GS | GOOD | 1999 | 32 | 80 | 40 | 0 | 2043 | SPC | 290 | 1 | 20 | 90 | 119 |  | 40 | 0 | 2.297285 | 0 | 0 | 39.29474 | 33.93736 | 0 | 1802.194 | 0 | 3.621907 | 0
2020 | 20.12.2020 11:16:55 | GS | GOOD | 2004 | 30 | 79 | 41 | 0 | 2046 | SPC | 310 | 1 | 20 | 90 | 117 |  | 40 | 0 | 2.223003 | 0 | 0 | 38.90031 | 34.22852 | 0 | 1761.964 | 0 | 3.647328 | 0
2021 | 20.12.2020 11:19:35 | GS | GOOD | 2000 | 29 | 78 | 39 | 0 | 2040 | SPC | 300 | 1 | 20 | 90 | 120 |  | 40 | 0 | 2.293616 | 0 | 0 | 40.46341 | 33.6896 | 0 | 1795.065 | 0 | 3.647328 | 0
2022 | 20.12.2020 11:25:31 | GS | GOOD | 2001 | 29 | 83 | 46 | 0 | 2042 | SPC | 280 | 1 | 20 | 90 | 117 |  | 40 | 0 | 2.388146 | 0 | 0 | 40.90897 | 33.27004 | 0 | 1882.654 | 0 | 3.626812 | 0
2023 | 20.12.2020 11:28:11 | GS | GOOD | 1999 | 32 | 80 | 45 | 0 | 2043 | SPC | 270 | 1 | 20 | 90 | 119 |  | 40 | 0 | 2.431061 | 0 | 0 | 39.52116 | 33.39663 | 0 | 1807.796 | 0 | 3.626812 | 0
2024 | 20.12.2020 11:35:22 | GS | GOOD | 2001 | 25 | 80 | 40 | 0 | 2038 | SPC | 260 | 1 | 20 | 90 | 117 |  | 40 | 0 | 2.449668 | 0 | 0 | 39.87177 | 33.81799 | 0 | 1795.065 | 0 | 3.626812 | 0
2025 | 20.12.2020 11:38:38 | GS | GOOD | 2000 | 33 | 78 | 39 | 0 | 2044 | SPC | 270 | 1 | 20 | 90 | 119 |  | 40 | 0 | 2.43184 | 0 | 0 | 39.26552 | 33.97171 | 0 | 1815.943 | 0 | 3.642841 | 0
2026 | 20.12.2020 11:41:13 | GS | GOOD | 2000 | 33 | 78 | 40 | 0 | 2044 | SPC | 290 | 1 | 20 | 90 | 119 |  | 40 | 0 | 2.326355 | 0 | 0 | 40.16394 | 34.10012 | 0 | 1783.861 | 0 | 3.642841 | 0
2027 | 20.12.2020 11:44:18 | GS | GOOD | 2000 | 31 | 82 | 41 | 0 | 2043 | SPC | 300 | 1 | 20 | 90 | 119 |  | 40 | 0 | 2.303579 | 0 | 0 | 39.52847 | 34.36958 | 0 | 1791.5 | 0 | 3.642841 | 0
2028 | 20.12.2020 11:48:04 | GS | GOOD | 2000 | 30 | 80 | 40 | 0 | 2042 | SPC | 290 | 1 | 20 | 90 | 122 |  | 40 | 0 | 2.339193 | 0 | 0 | 39.9229 | 34.29723 | 0 | 1799.648 | 0 | 3.642841 | 0
2029 | 20.12.2020 11:51:39 | GS | GOOD | 1999 | 56 | 81 | 40 | 0 | 2067 | SPC | 280 | 1 | 20 | 90 | 119 |  | 40 | 0 | 2.387511 | 0 | 0 | 40.6095 | 33.87225 | 0 | 1814.416 | 0 | 3.630025 | 0
2030 | 20.12.2020 11:54:19 | GS | GOOD | 2001 | 40 | 81 | 40 | 0 | 2053 | SPC | 280 | 1 | 20 | 90 | 120 |  | 40 | 0 | 2.396054 | 0 | 0 | 40.01786 | 33.57567 | 0 | 1844.97 | 0 | 3.630025 | 0
2031 | 20.12.2020 12:02:30 | GS | BAD | 2001 | 35 | 81 | 41 | 0 | 2048 | SPC | 270 | 1 | 20 | 90 | 158 |  | 40 | 0 | 2.41788 | 0 | 0 | 45.39375 | 33.64981 | 0 | 1965.15 | 3.788778 | 3.715737 | 36.55566
2032 | 20.12.2020 12:38:25 | GS | GOOD | 2005 | 39 | 78 | 37 | 0 | 2055 | SPC | 250 | 1 | 20 | 90 | 160 |  | 40 | 0 | 2.47547 | 0 | 0 | 41.1354 | 33.51056 | 0 | 1909.134 | 3.94143 | 3.68928 | 36.41688
2033 | 20.12.2020 12:41:05 | GS | GOOD | 1994 | 49 | 79 | 43 | 0 | 2055 | SPC | 280 | 1 | 20 | 90 | 122 |  | 40 | 0 | 2.435136 | 0 | 0 | 39.60882 | 33.55577 | 0 | 1708.494 | 0 | 3.68928 | 0
2034 | 20.12.2020 12:43:45 | GS | GOOD | 2001 | 50 | 79 | 41 | 0 | 2063 | SPC | 290 | 1 | 20 | 90 | 118 |  | 40 | 0 | 2.397266 | 0 | 0 | 38.49127 | 33.65343 | 0 | 1552.667 | 0 | 3.725219 | 0
2035 | 20.12.2020 12:47:06 | GS | GOOD | 2003 | 39 | 83 | 39 | 0 | 2054 | SPC | 300 | 1 | 20 | 90 | 160 |  | 40 | 0 | 2.400238 | 0 | 0 | 40.90897 | 33.79087 | 0 | 1448.783 | 2.2622 | 3.775244 | 37.94345
2036 | 20.12.2020 13:00:38 | GS | GOOD | 1994 | 34 | 81 | 41 | 0 | 2040 | SPC | 310 | 1 | 20 | 90 | 120 |  | 40 | 0 | 2.377918 | 0 | 0 | 39.3897 | 34.15075 | 0 | 1788.444 | 0 | 3.78808 | 0
2037 | 20.12.2020 13:13:14 | GS | GOOD | 2004 | 32 | 79 | 36 | 0 | 2047 | SPC | 320 | 1 | 20 | 90 | 119 |  | 40 | 0 | 2.37021 | 0 | 0 | 40.42689 | 34.06757 | 0 | 1764.001 | 0 | 3.78808 | 0
2038 | 20.12.2020 13:15:54 | GS | GOOD | 1999 | 28 | 79 | 43 | 0 | 2039 | SPC | 320 | 1 | 20 | 90 | 119 |  | 40 | 0 | 2.341304 | 0 | 0 | 42.33329 | 33.71492 | 0 | 1898.949 | 0 | 3.730939 | 0
2039 | 20.12.2020 13:19:30 | GS | GOOD | 2000 | 33 | 82 | 40 | 0 | 2045 | SPC | 310 | 1 | 20 | 90 | 118 |  | 40 | 0 | 2.347837 | 0 | 0 | 41.01853 | 33.44365 | 0 | 1832.748 | 0 | 3.707605 | 0
2040 | 20.12.2020 13:22:10 | GS | GOOD | 2000 | 30 | 80 | 41 | 0 | 2042 | SPC | 310 | 1 | 20 | 90 | 119 |  | 40 | 0 | 2.342416 | 0 | 0 | 39.03909 | 33.35323 | 0 | 1802.703 | 0 | 3.729457 | 0
2041 | 20.12.2020 13:25:41 | GS | GOOD | 2001 | 30 | 77 | 40 | 0 | 2042 | SPC | 330 | 1 | 20 | 90 | 119 |  | 40 | 0 | 2.250273 | 0 | 0 | 40.99662 | 33.95544 | 0 | 1817.471 | 0 | 3.706687 | 0
2042 | 20.12.2020 13:28:21 | GS | GOOD | 2000 | 29 | 80 | 39 | 0 | 2040 | SPC | 320 | 1 | 20 | 90 | 119 |  | 40 | 0 | 2.264707 | 0 | 0 | 39.48465 | 34.0549 | 0 | 1787.935 | 0 | 3.717082 | 0
2043 | 20.12.2020 13:32:26 | GS | GOOD | 1998 | 28 | 81 | 41 | 0 | 2038 | SPC | 320 | 1 | 20 | 90 | 120 |  | 40 | 0 | 2.308944 | 0 | 0 | 40.67524 | 34.08203 | 0 | 1789.463 | 0 | 3.702576 | 0
2044 | 20.12.2020 13:35:07 | GS | GOOD | 2002 | 32 | 80 | 40 | 0 | 2046 | SPC | 300 | 1 | 20 | 90 | 117 |  | 40 | 0 | 2.343313 | 0 | 0 | 40.86514 | 34.02416 | 0 | 1823.582 | 0 | 3.683187 | 0
2045 | 20.12.2020 13:41:02 | GS | GOOD | 1999 | 28 | 79 | 40 | 0 | 2038 | SPC | 300 | 1 | 20 | 90 | 118 |  | 40 | 0 | 2.340939 | 0 | 0 | 38.63006 | 33.89034 | 0 | 1763.492 | 0 | 3.715556 | 0
2046 | 20.12.2020 13:43:43 | GS | GOOD | 2001 | 31 | 79 | 40 | 0 | 2043 | SPC | 320 | 1 | 20 | 90 | 118 |  | 40 | 0 | 2.270335 | 0 | 0 | 41.33992 | 33.82523 | 0 | 1828.165 | 0 | 3.683959 | 0
2047 | 20.12.2020 13:50:39 | GS | GOOD | 2001 | 28 | 82 | 45 | 0 | 2041 | SPC | 310 | 1 | 20 | 90 | 118 |  | 40 | 0 | 2.289608 | 0 | 0 | 39.08291 | 33.99704 | 0 | 1739.048 | 0 | 3.704684 | 0
2048 | 20.12.2020 13:57:19 | GS | GOOD | 1997 | 32 | 81 | 41 | 0 | 2041 | SPC | 310 | 1 | 20 | 90 | 161 |  | 40 | 0 | 2.319659 | 0 | 0 | 42.58163 | 34.28277 | 0 | 1871.45 | 2.647861 | 3.763725 | 37.59285
2049 | 20.12.2020 13:59:55 | GS | GOOD | 2002 | 27 | 80 | 40 | 0 | 2041 | SPC | 320 | 1 | 20 | 90 | 119 |  | 40 | 0 | 2.319682 | 0 | 0 | 42.03381 | 34.16341 | 0 | 1888.255 | 0 | 3.714284 | 0
2050 | 20.12.2020 14:02:35 | GS | GOOD | 2000 | 30 | 79 | 40 | 0 | 2041 | SPC | 320 | 1 | 20 | 90 | 119 |  | 40 | 0 | 2.292168 | 0 | 0 | 41.05505 | 34.16521 | 0 | 1818.49 | 0 | 3.690011 | 0
2051 | 20.12.2020 14:09:11 | GS | GOOD | 1999 | 29 | 81 | 39 | 0 | 2040 | SPC | 310 | 1 | 20 | 90 | 120 |  | 40 | 0 | 2.289244 | 0 | 0 | 40.55106 | 34.3316 | 0 | 1734.465 | 0 | 3.678698 | 0
2052 | 20.12.2020 14:18:17 | GS | BAD | 2000 | 30 | 80 | 41 | 0 | 2042 | SPC | 310 | 1 | 20 | 90 | 159 |  | 40 | 0 | 2.311859 | 0 | 0 | 44.8021 | 34.54861 | 0 | 1959.548 | 3.186183 | 3.750323 | 37.10347
2053 | 20.12.2020 14:20:47 | GS | GOOD | 2002 | 31 | 79 | 39 | 0 | 2044 | SPC | 310 | 1 | 20 | 90 | 120 |  | 40 | 0 | 2.355884 | 0 | 0 | 40.6022 | 34.44553 | 0 | 1822.054 | 0 | 3.737695 | 0
2054 | 20.12.2020 14:41:05 | GS | GOOD | 1998 | 25 | 80 | 40 | 0 | 2035 | SPC | 310 | 1 | 20 | 90 | 120 |  | 40 | 0 | 2.371908 | 0 | 0 | 40.93087 | 34.46 | 0 | 1802.703 | 0 | 3.716616 | 0
2055 | 20.12.2020 14:43:45 | GS | GOOD | 1999 | 33 | 81 | 41 | 0 | 2044 | SPC | 300 | 1 | 20 | 90 | 119 |  | 40 | 0 | 2.373888 | 0 | 0 | 40.7702 | 34.38585 | 0 | 1807.286 | 0 | 3.699668 | 0
2056 | 20.12.2020 14:46:20 | GS | GOOD | 2002 | 31 | 77 | 42 | 0 | 2044 | SPC | 310 | 1 | 20 | 90 | 118 |  | 40 | 0 | 2.316774 | 0 | 0 | 40.74827 | 34.23394 | 0 | 1811.36 | 0 | 3.683284 | 0
2057 | 20.12.2020 14:50:26 | GS | GOOD | 1999 | 29 | 82 | 40 | 0 | 2040 | SPC | 300 | 1 | 20 | 90 | 118 |  | 40 | 0 | 2.318646 | 0 | 0 | 39.31665 | 34.5685 | 0 | 1777.75 | 0 | 3.697998 | 0
2058 | 20.12.2020 14:53:36 | GS | GOOD | 2001 | 27 | 79 | 41 | 0 | 2040 | SPC | 310 | 1 | 20 | 90 | 119 |  | 40 | 0 | 2.322563 | 0 | 0 | 39.07561 | 34.69872 | 0 | 1686.088 | 0 | 3.718911 | 0
2059 | 20.12.2020 14:56:47 | GS | GOOD | 2000 | 33 | 84 | 40 | 0 | 2045 | SPC | 310 | 1 | 20 | 90 | 120 |  | 40 | 0 | 2.33146 | 0 | 0 | 40.72637 | 34.83254 | 0 | 1789.972 | 0 | 3.70309 | 0
2060 | 20.12.2020 15:01:12 | GS | GOOD | 1997 | 31 | 76 | 39 | 0 | 2039 | SPC | 310 | 1 | 20 | 90 | 120 |  | 40 | 0 | 2.333103 | 0 | 0 | 40.39767 | 34.52691 | 0 | 1743.122 | 0 | 3.70309 | 0
2061 | 20.12.2020 15:03:52 | GS | GOOD | 1998 | 30 | 80 | 40 | 0 | 2040 | SPC | 310 | 1 | 20 | 90 | 120 |  | 40 | 0 | 2.313393 | 0 | 0 | 41.23766 | 34.49074 | 0 | 1792.518 | 0 | 3.674122 | 0
2062 | 20.12.2020 15:06:33 | GS | GOOD | 2005 | 32 | 82 | 41 | 0 | 2049 | SPC | 300 | 1 | 20 | 90 | 121 |  | 40 | 0 | 2.304782 | 0 | 0 | 38.48396 | 34.5667 | 0 | 1739.048 | 0 | 3.710248 | 0
2063 | 20.12.2020 15:28:50 | GS | GOOD | 2000 | 29 | 80 | 41 | 0 | 2041 | SPC | 320 | 1 | 20 | 90 | 117 |  | 40 | 0 | 2.280447 | 0 | 0 | 40.49993 | 34.78371 | 0 | 1759.418 | 0 | 3.710248 | 0
2064 | 20.12.2020 15:31:31 | GS | GOOD | 1999 | 28 | 77 | 40 | 0 | 2038 | SPC | 320 | 1 | 20 | 90 | 120 |  | 40 | 0 | 2.282926 | 0 | 0 | 39.4043 | 34.68243 | 0 | 1731.919 | 0 | 3.722709 | 0
2065 | 20.12.2020 15:34:06 | GS | GOOD | 1998 | 31 | 81 | 40 | 0 | 2041 | SPC | 320 | 1 | 20 | 90 | 120 |  | 40 | 0 | 2.282429 | 0 | 0 | 42.23833 | 34.35692 | 0 | 1841.405 | 0 | 3.668009 | 0
2066 | 20.12.2020 15:37:26 | GS | GOOD | 2002 | 30 | 83 | 40 | 0 | 2044 | SPC | 300 | 1 | 20 | 90 | 119 |  | 40 | 0 | 2.311873 | 0 | 0 | 39.71107 | 34.34064 | 0 | 1750.761 | 0 | 3.668009 | 0
2067 | 20.12.2020 15:46:23 | GS | GOOD | 2001 | 31 | 78 | 39 | 0 | 2043 | SPC | 300 | 1 | 20 | 90 | 118 |  | 40 | 0 | 2.310995 | 0 | 0 | 39.63803 | 34.71861 | 0 | 1628.035 | 0 | 3.668009 | 0
2068 | 20.12.2020 15:48:58 | GS | GOOD | 1999 | 29 | 79 | 40 | 0 | 2039 | SPC | 300 | 1 | 20 | 90 | 118 |  | 40 | 0 | 2.311305 | 0 | 0 | 39.02449 | 34.70233 | 0 | 1671.32 | 0 | 3.690237 | 0
2069 | 20.12.2020 15:51:33 | GS | GOOD | 1996 | 31 | 84 | 39 | 0 | 2039 | SPC | 300 | 1 | 20 | 90 | 119 |  | 40 | 0 | 2.318022 | 0 | 0 | 41.19383 | 34.76924 | 0 | 1802.703 | 0 | 3.662395 | 0
2070 | 20.12.2020 15:54:29 | GS | GOOD | 2004 | 29 | 77 | 40 | 0 | 2044 | SPC | 300 | 1 | 20 | 90 | 119 |  | 40 | 0 | 2.319757 | 0 | 0 | 40.65332 | 34.8018 | 0 | 1720.716 | 0 | 3.648453 | 0
2071 | 20.12.2020 16:00:59 | GS | GOOD | 2001 | 29 | 79 | 40 | 0 | 2041 | SPC | 300 | 1 | 20 | 90 | 120 |  | 40 | 0 | 2.303649 | 0 | 0 | 39.08291 | 34.92477 | 0 | 1743.632 | 0 | 3.669178 | 0
2072 | 20.12.2020 16:03:40 | GS | GOOD | 1996 | 32 | 84 | 39 | 0 | 2040 | SPC | 310 | 1 | 20 | 90 | 120 |  | 40 | 0 | 2.289213 | 0 | 0 | 40.12011 | 34.83253 | 0 | 1758.399 | 0 | 3.669178 | 0
2073 | 20.12.2020 16:07:55 | GS | GOOD | 2005 | 29 | 79 | 40 | 0 | 2045 | SPC | 310 | 1 | 20 | 90 | 120 |  | 40 | 0 | 2.274315 | 0 | 0 | 40.65332 | 34.87956 | 0 | 1783.352 | 0 | 3.655236 | 0
2074 | 20.12.2020 16:10:36 | GS | GOOD | 2000 | 31 | 76 | 39 | 0 | 2042 | SPC | 300 | 1 | 20 | 90 | 119 |  | 40 | 0 | 2.288165 | 0 | 0 | 39.33126 | 34.94105 | 0 | 1738.03 | 0 | 3.669575 | 0
2075 | 20.12.2020 16:15:06 | GS | GOOD | 1996 | 30 | 83 | 41 | 0 | 2038 | SPC | 300 | 1 | 20 | 90 | 118 |  | 40 | 0 | 2.303544 | 0 | 0 | 39.46274 | 35.11465 | 0 | 1730.391 | 0 | 3.680533 | 0
2076 | 20.12.2020 16:17:46 | GS | GOOD | 2003 | 29 | 78 | 40 | 0 | 2043 | SPC | 300 | 1 | 20 | 90 | 122 |  | 40 | 0 | 2.334415 | 0 | 0 | 39.97403 | 35.07125 | 0 | 1741.085 | 0 | 3.680533 | 0
2077 | 20.12.2020 16:24:42 | GS | GOOD | 1999 | 29 | 79 | 41 | 0 | 2040 | SPC | 300 | 1 | 20 | 90 | 119 |  | 40 | 0 | 2.348155 | 0 | 0 | 39.36047 | 35.29369 | 0 | 1762.473 | 0 | 3.694121 | 0
2078 | 20.12.2020 16:27:23 | GS | GOOD | 2002 | 31 | 81 | 41 | 0 | 2045 | SPC | 300 | 1 | 20 | 90 | 120 |  | 40 | 0 | 2.353379 | 0 | 0 | 40.6022 | 35.28103 | 0 | 1774.186 | 0 | 3.681493 | 0
2079 | 20.12.2020 16:30:03 | GS | GOOD | 1998 | 31 | 83 | 40 | 0 | 2041 | SPC | 300 | 1 | 20 | 90 | 118 |  | 40 | 0 | 2.345484 | 0 | 0 | 41.55174 | 35.22316 | 0 | 1803.722 | 0 | 3.644448 | 0
2080 | 20.12.2020 16:32:33 | GS | GOOD | 2000 | 31 | 76 | 41 | 0 | 2042 | SPC | 290 | 1 | 20 | 90 | 119 |  | 40 | 0 | 2.351991 | 0 | 0 | 40.47071 | 35.00615 | 0 | 1770.621 | 0 | 3.644448 | 0
2081 | 20.12.2020 16:36:09 | GS | GOOD | 1999 | 29 | 80 | 40 | 0 | 2040 | SPC | 290 | 1 | 20 | 90 | 119 |  | 40 | 0 | 2.351111 | 0 | 0 | 39.2217 | 35.00434 | 0 | 1708.494 | 0 | 3.661604 | 0
2082 | 20.12.2020 16:38:44 | GS | GOOD | 2002 | 29 | 82 | 39 | 0 | 2043 | SPC | 290 | 1 | 20 | 90 | 119 |  | 40 | 0 | 2.361051 | 0 | 0 | 40.46341 | 35.00434 | 0 | 1778.769 | 0 | 3.661604 | 0
2083 | 20.12.2020 16:42:54 | GS | GOOD | 2001 | 31 | 82 | 40 | 0 | 2044 | SPC | 290 | 1 | 20 | 90 | 120 |  | 40 | 0 | 2.360003 | 0 | 0 | 39.47003 | 35.15445 | 0 | 1713.077 | 0 | 3.672375 | 0
2084 | 20.12.2020 16:45:30 | GS | GOOD | 1996 | 30 | 78 | 41 | 0 | 2037 | SPC | 290 | 1 | 20 | 90 | 118 |  | 40 | 0 | 2.364014 | 0 | 0 | 40.55106 | 35.17433 | 0 | 1790.482 | 0 | 3.661062 | 0
2085 | 20.12.2020 16:48:10 | GS | GOOD | 2003 | 28 | 80 | 40 | 0 | 2043 | SPC | 290 | 1 | 20 | 90 | 118 |  | 40 | 0 | 2.371676 | 0 | 0 | 40.22237 | 35.08572 | 0 | 1777.75 | 0 | 3.661062 | 0
2086 | 20.12.2020 16:50:50 | GS | GOOD | 2000 | 31 | 82 | 39 | 0 | 2043 | SPC | 290 | 1 | 20 | 90 | 119 |  | 40 | 0 | 2.37989 | 0 | 0 | 39.49195 | 35.06221 | 0 | 1743.632 | 0 | 3.671269 | 0
2087 | 20.12.2020 16:53:56 | GS | GOOD | 1999 | 29 | 76 | 40 | 0 | 2039 | SPC | 290 | 1 | 20 | 90 | 118 |  | 40 | 0 | 2.36905 | 0 | 0 | 40.88706 | 35.09838 | 0 | 1760.946 | 0 | 3.651316 | 0
2088 | 20.12.2020 16:56:36 | GS | GOOD | 2001 | 31 | 84 | 39 | 0 | 2044 | SPC | 290 | 1 | 20 | 90 | 119 |  | 40 | 0 | 2.374479 | 0 | 0 | 40.80671 | 35.07849 | 0 | 1738.03 | 0 | 3.633429 | 0
2089 | 20.12.2020 16:59:16 | GS | GOOD | 1999 | 29 | 76 | 39 | 0 | 2039 | SPC | 280 | 1 | 20 | 90 | 119 |  | 40 | 0 | 2.362077 | 0 | 0 | 38.65927 | 35.0387 | 0 | 1726.318 | 0 | 3.665048 | 0
2090 | 20.12.2020 17:01:57 | GS | GOOD | 1998 | 32 | 82 | 38 | 0 | 2042 | SPC | 290 | 1 | 20 | 90 | 128 |  | 40 | 0 | 2.373478 | 0 | 0 | 40.55106 | 35.04774 | 0 | 1773.677 | 0 | 3.653735 | 0
2091 | 20.12.2020 17:07:52 | GS | GOOD | 2002 | 28 | 81 | 40 | 0 | 2042 | SPC | 290 | 1 | 20 | 90 | 118 |  | 40 | 0 | 2.373408 | 0 | 0 | 39.01718 | 34.52148 | 0 | 1729.882 | 0 | 3.67615 | 0
2092 | 20.12.2020 17:10:28 | GS | GOOD | 2001 | 31 | 79 | 39 | 0 | 2043 | SPC | 300 | 1 | 20 | 90 | 117 |  | 40 | 0 | 2.346812 | 0 | 0 | 40.46341 | 34.34787 | 0 | 1766.038 | 0 | 3.67615 | 0
2093 | 20.12.2020 17:14:48 | GS | GOOD | 2000 | 29 | 81 | 44 | 0 | 2041 | SPC | 300 | 1 | 20 | 90 | 118 |  | 40 | 0 | 2.328578 | 0 | 0 | 39.14135 | 34.33702 | 0 | 1741.594 | 0 | 3.695373 | 0
2094 | 20.12.2020 17:17:24 | GS | GOOD | 1999 | 29 | 80 | 41 | 0 | 2040 | SPC | 310 | 1 | 20 | 90 | 118 |  | 40 | 0 | 2.318691 | 0 | 0 | 38.52779 | 34.38585 | 0 | 1741.594 | 0 | 3.730372 | 0
2095 | 20.12.2020 17:20:04 | GS | GOOD | 2001 | 26 | 79 | 40 | 0 | 2038 | SPC | 320 | 1 | 20 | 90 | 119 |  | 40 | 0 | 2.30888 | 0 | 0 | 40.80671 | 34.41479 | 0 | 1803.212 | 0 | 3.712486 | 0
2096 | 20.12.2020 17:26:00 | GS | GOOD | 1999 | 34 | 80 | 39 | 0 | 2044 | SPC | 310 | 1 | 20 | 90 | 118 |  | 40 | 0 | 2.334186 | 0 | 0 | 40.22237 | 35.12008 | 0 | 1795.065 | 0 | 3.712486 | 0
2097 | 20.12.2020 17:28:40 | GS | GOOD | 2001 | 31 | 81 | 38 | 0 | 2043 | SPC | 310 | 1 | 20 | 90 | 120 |  | 40 | 0 | 2.333432 | 0 | 0 | 40.84323 | 35.46369 | 0 | 1783.352 | 0 | 3.69366 | 0
2098 | 20.12.2020 17:32:50 | GS | BAD | 1999 | 31 | 77 | 38 | 0 | 2041 | SPC | 310 | 1 | 20 | 90 | 160 |  | 40 | 0 | 2.325612 | 0 | 0 | 44.33464 | 35.78016 | 0 | 1922.883 | 4.423511 | 3.69366 | 35.97863
2099 | 20.12.2020 17:38:01 | GS | GOOD | 2001 | 30 | 84 | 41 | 0 | 2043 | SPC | 310 | 1 | 20 | 90 | 118 |  | 40 | 0 | 2.330089 | 0 | 0 | 39.52847 | 35.97909 | 0 | 1755.344 | 0 | 3.69366 | 0
2100 | 20.12.2020 17:40:41 | GS | GOOD | 2000 | 28 | 76 | 45 | 0 | 2040 | SPC | 300 | 1 | 20 | 90 | 120 |  | 40 | 0 | 2.337153 | 0 | 0 | 38.82727 | 36.01345 | 0 | 1714.605 | 0 | 3.720958 | 0
2101 | 20.12.2020 17:43:22 | GS | GOOD | 2001 | 31 | 80 | 38 | 0 | 2043 | SPC | 310 | 1 | 20 | 90 | 120 |  | 40 | 0 | 2.335258 | 0 | 0 | 41.74165 | 36.07133 | 0 | 1854.646 | 0 | 3.67903 | 0
2102 | 20.12.2020 17:46:12 | GS | GOOD | 1999 | 31 | 84 | 38 | 0 | 2042 | SPC | 300 | 1 | 20 | 90 | 120 |  | 40 | 0 | 2.337739 | 0 | 0 | 40.85783 | 36.26122 | 0 | 1797.611 | 0 | 3.659829 | 0
2103 | 20.12.2020 17:48:47 | GS | GOOD | 2000 | 31 | 78 | 38 | 0 | 2042 | SPC | 300 | 1 | 20 | 90 | 119 |  | 40 | 0 | 2.35037 | 0 | 0 | 39.31665 | 36.26121 | 0 | 1730.391 | 0 | 3.674543 | 0
2104 | 20.12.2020 17:51:43 | GS | GOOD | 2000 | 31 | 79 | 41 | 0 | 2043 | SPC | 300 | 1 | 20 | 90 | 119 |  | 40 | 0 | 2.346663 | 0 | 0 | 40.80671 | 36.44748 | 0 | 1744.65 | 0 | 3.656657 | 0
2105 | 20.12.2020 17:54:23 | GS | GOOD | 2000 | 26 | 83 | 45 | 0 | 2038 | SPC | 300 | 1 | 20 | 90 | 118 |  | 40 | 0 | 2.347186 | 0 | 0 | 38.8711 | 36.66088 | 0 | 1712.568 | 0 | 3.682828 | 0
2106 | 20.12.2020 17:58:49 | GS | GOOD | 2001 | 28 | 79 | 38 | 0 | 2040 | SPC | 300 | 1 | 20 | 90 | 119 |  | 40 | 0 | 2.350845 | 0 | 0 | 40.01055 | 36.53429 | 0 | 1808.814 | 0 | 3.682828 | 0
2107 | 20.12.2020 18:02:29 | GS | GOOD | 1997 | 33 | 77 | 38 | 0 | 2041 | SPC | 300 | 1 | 20 | 90 | 117 |  | 40 | 0 | 2.336689 | 0 | 0 | 40.81401 | 36.82183 | 0 | 1799.648 | 0 | 3.664754 | 0
2108 | 20.12.2020 18:05:04 | GS | GOOD | 2001 | 31 | 84 | 39 | 0 | 2044 | SPC | 300 | 1 | 20 | 90 | 119 |  | 40 | 0 | 2.337328 | 0 | 0 | 40.12742 | 36.73141 | 0 | 1813.397 | 0 | 3.664754 | 0
2109 | 20.12.2020 18:07:45 | GS | GOOD | 2000 | 32 | 80 | 43 | 0 | 2044 | SPC | 300 | 1 | 20 | 90 | 118 |  | 40 | 0 | 2.338081 | 0 | 0 | 39.52116 | 36.688 | 0 | 1806.777 | 0 | 3.664754 | 0
2110 | 20.12.2020 18:11:00 | GS | GOOD | 2000 | 28 | 77 | 40 | 0 | 2039 | SPC | 300 | 1 | 20 | 90 | 119 |  | 40 | 0 | 2.33686 | 0 | 0 | 40.16394 | 36.5795 | 0 | 1780.806 | 0 | 3.664754 | 0
2111 | 20.12.2020 18:13:35 | GS | GOOD | 2000 | 28 | 83 | 41 | 0 | 2040 | SPC | 300 | 1 | 20 | 90 | 119 |  | 40 | 0 | 2.330788 | 0 | 0 | 39.2217 | 36.37514 | 0 | 1771.13 | 0 | 3.68191 | 0
2112 | 20.12.2020 18:16:16 | GS | GOOD | 2001 | 30 | 77 | 39 | 0 | 2042 | SPC | 310 | 1 | 20 | 90 | 119 |  | 40 | 0 | 2.307769 | 0 | 0 | 38.63736 | 36.14547 | 0 | 1733.447 | 0 | 3.714092 | 0
2113 | 20.12.2020 18:20:06 | GS | GOOD | 1995 | 31 | 80 | 38 | 0 | 2037 | SPC | 320 | 1 | 20 | 90 | 119 |  | 40 | 0 | 2.277969 | 0 | 0 | 40.6095 | 35.79644 | 0 | 1765.529 | 0 | 3.701276 | 0
2114 | 20.12.2020 18:26:17 | GS | GOOD | 2005 | 31 | 83 | 39 | 0 | 2048 | SPC | 310 | 1 | 20 | 90 | 121 |  | 40 | 0 | 2.300541 | 0 | 0 | 40.15663 | 35.72048 | 0 | 1769.093 | 0 | 3.701276 | 0
2115 | 20.12.2020 18:29:22 | GS | GOOD | 2000 | 30 | 80 | 40 | 0 | 2042 | SPC | 310 | 1 | 20 | 90 | 119 |  | 40 | 0 | 2.320766 | 0 | 0 | 40.44881 | 35.69879 | 0 | 1759.418 | 0 | 3.701276 | 0
2116 | 20.12.2020 18:35:18 | GS | GOOD | 2000 | 30 | 77 | 44 | 0 | 2042 | SPC | 310 | 1 | 20 | 90 | 118 |  | 40 | 0 | 2.343974 | 0 | 0 | 40.08359 | 35.69698 | 0 | 1809.323 | 0 | 3.701276 | 0
2117 | 20.12.2020 18:37:53 | GS | GOOD | 2000 | 31 | 81 | 40 | 0 | 2043 | SPC | 300 | 1 | 20 | 90 | 119 |  | 40 | 0 | 2.350505 | 0 | 0 | 39.02449 | 35.38592 | 0 | 1748.724 | 0 | 3.723504 | 0
2118 | 20.12.2020 18:40:39 | GS | GOOD | 1999 | 29 | 82 | 38 | 0 | 2040 | SPC | 310 | 1 | 20 | 90 | 119 |  | 40 | 0 | 2.317625 | 0 | 0 | 40.57298 | 35.54869 | 0 | 1722.244 | 0 | 3.711627 | 0
2119 | 20.12.2020 18:43:09 | GS | GOOD | 2001 | 30 | 77 | 38 | 0 | 2042 | SPC | 310 | 1 | 20 | 90 | 120 |  | 40 | 0 | 2.308229 | 0 | 0 | 38.24294 | 35.93931 | 0 | 1723.771 | 0 | 3.753952 | 0
2120 | 20.12.2020 18:45:54 | GS | GOOD | 1999 | 29 | 78 | 40 | 0 | 2039 | SPC | 330 | 1 | 20 | 90 | 120 |  | 40 | 0 | 2.293801 | 0 | 0 | 42.23833 | 36.08037 | 0 | 1884.181 | 0 | 3.699252 | 0
2121 | 20.12.2020 18:48:55 | GS | GOOD | 2001 | 30 | 83 | 40 | 0 | 2043 | SPC | 310 | 1 | 20 | 90 | 121 |  | 40 | 0 | 2.301243 | 0 | 0 | 39.21439 | 36.25578 | 0 | 1732.938 | 0 | 3.716596 | 0
2122 | 20.12.2020 18:51:30 | GS | GOOD | 1999 | 29 | 82 | 40 | 0 | 2040 | SPC | 320 | 1 | 20 | 90 | 120 |  | 40 | 0 | 2.287776 | 0 | 0 | 41.19383 | 36.22866 | 0 | 1819.508 | 0 | 3.688755 | 0
2123 | 20.12.2020 18:54:40 | GS | GOOD | 2001 | 32 | 78 | 44 | 0 | 2045 | SPC | 310 | 1 | 20 | 90 | 121 |  | 40 | 0 | 2.291622 | 0 | 0 | 40.31733 | 36.23047 | 0 | 1759.418 | 0 | 3.688755 | 0
2124 | 20.12.2020 18:57:31 | GS | GOOD | 2001 | 31 | 77 | 40 | 0 | 2043 | SPC | 310 | 1 | 20 | 90 | 120 |  | 40 | 0 | 2.288524 | 0 | 0 | 40.85053 | 36.10207 | 0 | 1738.03 | 0 | 3.669741 | 0
2125 | 20.12.2020 19:00:21 | GS | GOOD | 1994 | 29 | 81 | 40 | 0 | 2035 | SPC | 310 | 1 | 20 | 90 | 119 |  | 40 | 0 | 2.309152 | 0 | 0 | 40.63871 | 35.92665 | 0 | 1764.001 | 0 | 3.656174 | 0
2126 | 20.12.2020 19:03:26 | GS | GOOD | 2004 | 30 | 82 | 38 | 0 | 2046 | SPC | 300 | 1 | 20 | 90 | 120 |  | 40 | 0 | 2.322948 | 0 | 0 | 39.50657 | 35.75304 | 0 | 1755.853 | 0 | 3.656174 | 0
2127 | 20.12.2020 19:09:42 | GS | BAD | 1998 | 30 | 81 | 39 | 0 | 2040 | SPC | 300 | 1 | 20 | 90 | 114 |  | 40 | 0 | 2.331918 | 0 | 0 | 44.11552 | 35.66442 | 0 | 1789.972 | 0 | 3.656174 | 0
2128 | 20.12.2020 19:14:08 | GS | GOOD | 2003 | 29 | 78 | 38 | 0 | 2043 | SPC | 300 | 1 | 20 | 90 | 120 |  | 40 | 0 | 2.346215 | 0 | 0 | 39.82064 | 35.35699 | 0 | 1713.586 | 0 | 3.656174 | 0
2129 | 20.12.2020 19:16:43 | GS | GOOD | 2000 | 30 | 79 | 41 | 0 | 2042 | SPC | 290 | 1 | 20 | 90 | 120 |  | 40 | 0 | 2.364215 | 0 | 0 | 40.51454 | 35.02061 | 0 | 1770.621 | 0 | 3.6458 | 0
2130 | 20.12.2020 19:19:23 | GS | GOOD | 2000 | 30 | 82 | 45 | 0 | 2042 | SPC | 280 | 1 | 20 | 90 | 120 |  | 40 | 0 | 2.404697 | 0 | 0 | 39.63803 | 34.45819 | 0 | 1763.492 | 0 | 3.6458 | 0
2131 | 20.12.2020 19:21:59 | GS | GOOD | 1997 | 31 | 82 | 38 | 0 | 2040 | SPC | 270 | 1 | 20 | 90 | 117 |  | 40 | 0 | 2.424145 | 0 | 0 | 41.54443 | 34.06214 | 0 | 1827.147 | 0 | 3.608943 | 0
2132 | 20.12.2020 19:24:39 | GS | GOOD | 2003 | 27 | 78 | 40 | 0 | 2041 | SPC | 270 | 1 | 20 | 90 | 119 |  | 40 | 0 | 2.382965 | 0 | 0 | 38.34519 | 34.18692 | 0 | 1729.373 | 0 | 3.648638 | 0
2133 | 20.12.2020 19:27:14 | GS | GOOD | 1996 | 32 | 79 | 39 | 0 | 2039 | SPC | 290 | 1 | 20 | 90 | 119 |  | 40 | 0 | 2.365398 | 0 | 0 | 39.90828 | 34.26107 | 0 | 1780.297 | 0 | 3.648638 | 0
2134 | 20.12.2020 19:30:05 | GS | GOOD | 2002 | 30 | 80 | 38 | 0 | 2043 | SPC | 290 | 1 | 20 | 90 | 118 |  | 40 | 0 | 2.338505 | 0 | 0 | 39.85717 | 34.62999 | 0 | 1773.167 | 0 | 3.648638 | 0
2135 | 20.12.2020 19:32:55 | GS | GOOD | 1997 | 32 | 82 | 40 | 0 | 2041 | SPC | 290 | 1 | 20 | 90 | 120 |  | 40 | 0 | 2.323382 | 0 | 0 | 38.38902 | 34.87232 | 0 | 1723.771 | 0 | 3.687207 | 0
2136 | 20.12.2020 19:35:35 | GS | GOOD | 2004 | 29 | 80 | 39 | 0 | 2044 | SPC | 300 | 1 | 20 | 90 | 120 |  | 40 | 0 | 2.32531 | 0 | 0 | 40.75558 | 35.17614 | 0 | 1731.41 | 0 | 3.670635 | 0
2137 | 20.12.2020 19:38:11 | GS | GOOD | 1999 | 28 | 78 | 45 | 0 | 2039 | SPC | 300 | 1 | 20 | 90 | 118 |  | 40 | 0 | 2.316235 | 0 | 0 | 39.63073 | 35.44018 | 0 | 1761.455 | 0 | 3.670635 | 0
2138 | 20.12.2020 19:40:51 | GS | GOOD | 1999 | 31 | 79 | 40 | 0 | 2041 | SPC | 310 | 1 | 20 | 90 | 120 |  | 40 | 0 | 2.297 | 0 | 0 | 41.09157 | 35.75123 | 0 | 1802.703 | 0 | 3.645423 | 0
2139 | 20.12.2020 19:47:47 | GS | GOOD | 2002 | 31 | 84 | 38 | 0 | 2045 | SPC | 300 | 1 | 20 | 90 | 119 |  | 40 | 0 | 2.312575 | 0 | 0 | 39.78413 | 36.21781 | 0 | 1752.798 | 0 | 3.645423 | 0
2140 | 20.12.2020 19:50:27 | GS | GOOD | 2001 | 27 | 79 | 38 | 0 | 2039 | SPC | 290 | 1 | 20 | 90 | 120 |  | 40 | 0 | 2.340516 | 0 | 0 | 39.34587 | 36.14547 | 0 | 1747.196 | 0 | 3.659386 | 0
2141 | 20.12.2020 19:53:48 | GS | GOOD | 1999 | 32 | 78 | 39 | 0 | 2042 | SPC | 290 | 1 | 20 | 90 | 121 |  | 40 | 0 | 2.354212 | 0 | 0 | 38.77614 | 36.30462 | 0 | 1713.077 | 0 | 3.687999 | 0
2142 | 20.12.2020 19:57:18 | GS | GOOD | 2001 | 32 | 81 | 45 | 0 | 2045 | SPC | 300 | 1 | 20 | 90 | 119 |  | 40 | 0 | 2.36578 | 0 | 0 | 40.74827 | 36.42397 | 0 | 1779.787 | 0 | 3.671615 | 0
2143 | 20.12.2020 20:00:28 | GS | GOOD | 2000 | 29 | 80 | 40 | 0 | 2041 | SPC | 290 | 1 | 20 | 90 | 118 |  | 40 | 0 | 2.366013 | 0 | 0 | 40.71175 | 36.4294 | 0 | 1827.147 | 0 | 3.584555 | 0
2144 | 20.12.2020 20:03:54 | MCI | GOOD | 1999 | 30 | 81 | 39 | 0 | 2041 | SPC | 270 | 1 | 20 | 90 | 117 |  | 40 | 0 | 2.373276 | 0 | 0 | 38.10415 | 36.44205 | 0 | 1709.513 | 0 | 3.630448 | 0
2145 | 20.12.2020 20:06:34 | MCI | GOOD | 1999 | 29 | 80 | 38 | 0 | 2039 | SPC | 280 | 1 | 20 | 90 | 120 |  | 40 | 0 | 2.374791 | 0 | 0 | 38.49127 | 36.41855 | 0 | 1704.42 | 0 | 3.666387 | 0
2146 | 20.12.2020 20:13:50 | MCI | GOOD | 2002 | 28 | 78 | 39 | 0 | 2041 | SPC | 290 | 1 | 20 | 90 | 119 |  | 40 | 0 | 2.387391 | 0 | 0 | 39.39699 | 36.45472 | 0 | 1704.929 | 0 | 3.679036 | 0
2147 | 20.12.2020 20:16:30 | MCI | GOOD | 2000 | 33 | 82 | 40 | 0 | 2045 | SPC | 290 | 1 | 20 | 90 | 119 |  | 40 | 0 | 2.400366 | 0 | 0 | 40.02515 | 36.28111 | 0 | 1771.13 | 0 | 3.679036 | 0
2148 | 20.12.2020 20:19:16 | MCI | GOOD | 2000 | 31 | 80 | 39 | 0 | 2042 | SPC | 290 | 1 | 20 | 90 | 119 |  | 40 | 0 | 2.383796 | 0 | 0 | 40.82131 | 36.09845 | 0 | 1759.927 | 0 | 3.660774 | 0
2149 | 20.12.2020 20:23:11 | MCI | GOOD | 2000 | 29 | 80 | 45 | 0 | 2041 | SPC | 290 | 1 | 20 | 90 | 119 |  | 40 | 0 | 2.377912 | 0 | 0 | 40.56567 | 36.10388 | 0 | 1769.093 | 0 | 3.649085 | 0
2150 | 20.12.2020 20:27:07 | MCI | GOOD | 1999 | 32 | 80 | 40 | 0 | 2043 | SPC | 290 | 1 | 20 | 90 | 121 |  | 40 | 0 | 2.344563 | 0 | 0 | 39.36778 | 36.03877 | 0 | 1767.566 | 0 | 3.662485 | 0
2151 | 20.12.2020 20:30:37 | MCI | GOOD | 2000 | 30 | 81 | 40 | 0 | 2042 | SPC | 300 | 1 | 20 | 90 | 122 |  | 40 | 0 | 2.33985 | 0 | 0 | 39.43351 | 35.91399 | 0 | 1735.993 | 0 | 3.674195 | 0
2152 | 20.12.2020 20:34:48 | MCI | GOOD | 2001 | 29 | 80 | 37 | 0 | 2041 | SPC | 300 | 1 | 20 | 90 | 120 |  | 40 | 0 | 2.345016 | 0 | 0 | 40.36846 | 35.77655 | 0 | 1796.592 | 0 | 3.674195 | 0
2153 | 20.12.2020 20:37:28 | MCI | GOOD | 1999 | 30 | 79 | 39 | 0 | 2040 | SPC | 300 | 1 | 20 | 90 | 120 |  | 40 | 0 | 2.353512 | 0 | 0 | 39.83525 | 35.69878 | 0 | 1772.149 | 0 | 3.674195 | 0
2154 | 20.12.2020 20:40:33 | MCI | GOOD | 1998 | 31 | 81 | 40 | 0 | 2041 | SPC | 290 | 1 | 20 | 90 | 119 |  | 40 | 0 | 2.377198 | 0 | 0 | 39.82064 | 35.71325 | 0 | 1826.128 | 0 | 3.674195 | 0
2155 | 20.12.2020 20:43:14 | MCI | GOOD | 2002 | 30 | 76 | 40 | 0 | 2043 | SPC | 290 | 1 | 20 | 90 | 119 |  | 40 | 0 | 2.392815 | 0 | 0 | 40.74827 | 35.70059 | 0 | 1755.344 | 0 | 3.65781 | 0
2156 | 20.12.2020 20:46:14 | MCI | GOOD | 2001 | 30 | 81 | 45 | 0 | 2043 | SPC | 280 | 1 | 20 | 90 | 120 |  | 40 | 0 | 2.389594 | 0 | 0 | 39.93752 | 35.62645 | 0 | 1776.223 | 0 | 3.65781 | 0
2157 | 20.12.2020 20:48:54 | MCI | GOOD | 2000 | 28 | 78 | 38 | 0 | 2039 | SPC | 280 | 1 | 20 | 90 | 122 |  | 40 | 0 | 2.396913 | 0 | 0 | 40.50723 | 35.62464 | 0 | 1761.455 | 0 | 3.647624 | 0
2158 | 20.12.2020 20:51:35 | MCI | GOOD | 1999 | 31 | 83 | 38 | 0 | 2042 | SPC | 280 | 1 | 20 | 90 | 119 |  | 40 | 0 | 2.409755 | 0 | 0 | 39.38239 | 35.48901 | 0 | 1762.983 | 0 | 3.660649 | 0
2159 | 20.12.2020 20:54:15 | MCI | GOOD | 2000 | 31 | 82 | 38 | 0 | 2043 | SPC | 280 | 1 | 20 | 90 | 119 |  | 40 | 0 | 2.408464 | 0 | 0 | 40.42689 | 35.45646 | 0 | 1721.225 | 0 | 3.660649 | 0
2160 | 20.12.2020 20:56:45 | MCI | GOOD | 2001 | 30 | 80 | 42 | 0 | 2043 | SPC | 280 | 1 | 20 | 90 | 118 |  | 40 | 0 | 2.404003 | 0 | 0 | 40.56567 | 35.41124 | 0 | 1803.722 | 0 | 3.64896 | 0
2161 | 20.12.2020 21:00:46 | MCI | GOOD | 1998 | 29 | 78 | 44 | 0 | 2039 | SPC | 280 | 1 | 20 | 90 | 119 |  | 40 | 0 | 2.401893 | 0 | 0 | 40.25888 | 35.47816 | 0 | 1793.028 | 0 | 3.64896 | 0
2162 | 20.12.2020 21:03:21 | MCI | GOOD | 2001 | 30 | 80 | 38 | 0 | 2042 | SPC | 280 | 1 | 20 | 90 | 120 |  | 40 | 0 | 2.401069 | 0 | 0 | 41.1427 | 35.39677 | 0 | 1799.139 | 0 | 3.622433 | 0
2163 | 20.12.2020 21:06:26 | MCI | GOOD | 2000 | 24 | 81 | 39 | 0 | 2036 | SPC | 280 | 1 | 20 | 90 | 118 |  | 40 | 0 | 2.391316 | 0 | 0 | 39.18518 | 35.30635 | 0 | 1740.067 | 0 | 3.640529 | 0
2164 | 20.12.2020 21:09:02 | MCI | GOOD | 1998 | 35 | 78 | 37 | 0 | 2044 | SPC | 280 | 1 | 20 | 90 | 119 |  | 40 | 0 | 2.39829 | 0 | 0 | 40.12011 | 35.25933 | 0 | 1707.985 | 0 | 3.640529 | 0
2165 | 20.12.2020 21:11:37 | MCI | GOOD | 2003 | 29 | 79 | 41 | 0 | 2044 | SPC | 280 | 1 | 20 | 90 | 117 |  | 40 | 0 | 2.394107 | 0 | 0 | 40.2735 | 35.17614 | 0 | 1782.334 | 0 | 3.640529 | 0
2166 | 20.12.2020 21:15:17 | MCI | GOOD | 2000 | 27 | 83 | 43 | 0 | 2039 | SPC | 280 | 1 | 20 | 90 | 118 |  | 40 | 0 | 2.387362 | 0 | 0 | 40.74827 | 35.24848 | 0 | 1807.796 | 0 | 3.624145 | 0
2167 | 20.12.2020 21:18:58 | MCI | GOOD | 2000 | 33 | 81 | 41 | 0 | 2045 | SPC | 280 | 1 | 20 | 90 | 122 |  | 40 | 0 | 2.382415 | 0 | 0 | 38.09684 | 35.19785 | 0 | 1732.938 | 0 | 3.670226 | 0
2168 | 20.12.2020 21:21:33 | MCI | GOOD | 1999 | 32 | 78 | 38 | 0 | 2042 | SPC | 290 | 1 | 20 | 90 | 119 |  | 40 | 0 | 2.394774 | 0 | 0 | 41.68321 | 34.85243 | 0 | 1803.722 | 0 | 3.6298 | 0
2169 | 20.12.2020 21:24:19 | MCI | GOOD | 2001 | 30 | 80 | 38 | 0 | 2042 | SPC | 270 | 1 | 20 | 90 | 120 |  | 40 | 0 | 2.424984 | 0 | 0 | 40.82862 | 34.34968 | 0 | 1720.207 | 0 | 3.61135 | 0
2170 | 20.12.2020 21:26:49 | MCI | GOOD | 1999 | 29 | 82 | 39 | 0 | 2040 | SPC | 270 | 1 | 20 | 90 | 118 |  | 40 | 0 | 2.419582 | 0 | 0 | 39.98863 | 34.04948 | 0 | 1771.13 | 0 | 3.61135 | 0
2171 | 20.12.2020 21:33:35 | MCI | GOOD | 1999 | 28 | 79 | 40 | 0 | 2038 | SPC | 270 | 1 | 20 | 90 | 119 |  | 40 | 0 | 2.418821 | 0 | 0 | 38.43284 | 34.23033 | 0 | 1692.708 | 0 | 3.648791 | 0
2172 | 20.12.2020 21:36:15 | MCI | GOOD | 2001 | 31 | 77 | 45 | 0 | 2044 | SPC | 280 | 1 | 20 | 90 | 120 |  | 40 | 0 | 2.418729 | 0 | 0 | 39.49926 | 34.30809 | 0 | 1724.28 | 0 | 3.65881 | 0
2173 | 20.12.2020 21:38:55 | MCI | GOOD | 1999 | 30 | 81 | 40 | 0 | 2041 | SPC | 280 | 1 | 20 | 90 | 119 |  | 40 | 0 | 2.399429 | 0 | 0 | 41.25957 | 34.42564 | 0 | 1792.009 | 0 | 3.629279 | 0
2174 | 20.12.2020 21:42:11 | MCI | GOOD | 2001 | 31 | 83 | 38 | 0 | 2044 | SPC | 280 | 1 | 20 | 90 | 120 |  | 40 | 0 | 2.390981 | 0 | 0 | 38.0092 | 34.81988 | 0 | 1691.18 | 0 | 3.677613 | 0
2175 | 20.12.2020 21:44:51 | MCI | GOOD | 2002 | 30 | 77 | 38 | 0 | 2043 | SPC | 290 | 1 | 20 | 90 | 122 |  | 40 | 0 | 2.388405 | 0 | 0 | 40.68985 | 35.00072 | 0 | 1711.04 | 0 | 3.662732 | 0
2176 | 20.12.2020 21:47:46 | MCI | GOOD | 1998 | 27 | 81 | 39 | 0 | 2037 | SPC | 290 | 1 | 20 | 90 | 120 |  | 40 | 0 | 2.37937 | 0 | 0 | 41.60286 | 35.20869 | 0 | 1811.36 | 0 | 3.624372 | 0
2177 | 20.12.2020 21:50:22 | MCI | GOOD | 1998 | 32 | 82 | 42 | 0 | 2042 | SPC | 280 | 1 | 20 | 90 | 119 |  | 40 | 0 | 2.383443 | 0 | 0 | 39.28743 | 35.28284 | 0 | 1727.845 | 0 | 3.639838 | 0
2178 | 20.12.2020 21:53:02 | MCI | GOOD | 2001 | 31 | 80 | 43 | 0 | 2044 | SPC | 280 | 1 | 20 | 90 | 120 |  | 40 | 0 | 2.377187 | 0 | 0 | 39.28013 | 35.39497 | 0 | 1759.927 | 0 | 3.655492 | 0
2179 | 20.12.2020 21:56:02 | MCI | GOOD | 2002 | 31 | 77 | 37 | 0 | 2044 | SPC | 290 | 1 | 20 | 90 | 120 |  | 40 | 0 | 2.365541 | 0 | 0 | 40.81401 | 35.44922 | 0 | 1770.621 | 0 | 3.637418 | 0
2180 | 20.12.2020 21:58:58 | MCI | GOOD | 2000 | 29 | 83 | 38 | 0 | 2041 | SPC | 290 | 1 | 20 | 90 | 119 |  | 40 | 0 | 2.339146 | 0 | 0 | 38.77614 | 35.50166 | 0 | 1687.615 | 0 | 3.666031 | 0
2181 | 20.12.2020 22:01:33 | MCI | GOOD | 1999 | 27 | 79 | 40 | 0 | 2037 | SPC | 290 | 1 | 20 | 90 | 119 |  | 40 | 0 | 2.357232 | 0 | 0 | 40.18584 | 35.50528 | 0 | 1722.753 | 0 | 3.666031 | 0
2182 | 20.12.2020 22:07:44 | MCI | GOOD | 2002 | 32 | 77 | 44 | 0 | 2046 | SPC | 290 | 1 | 20 | 90 | 121 |  | 40 | 0 | 2.355758 | 0 | 0 | 40.42689 | 35.60474 | 0 | 1741.594 | 0 | 3.666031 | 0
2183 | 20.12.2020 22:10:34 | MCI | GOOD | 1998 | 30 | 81 | 41 | 0 | 2040 | SPC | 300 | 1 | 20 | 90 | 120 |  | 40 | 0 | 2.332428 | 0 | 0 | 40.07629 | 35.43475 | 0 | 1757.381 | 0 | 3.666031 | 0
2184 | 20.12.2020 22:14:05 | MCI | GOOD | 2002 | 30 | 82 | 39 | 0 | 2044 | SPC | 300 | 1 | 20 | 90 | 119 |  | 40 | 0 | 2.326904 | 0 | 0 | 39.52116 | 35.33167 | 0 | 1754.326 | 0 | 3.666031 | 0
2185 | 20.12.2020 22:16:40 | MCI | GOOD | 1999 | 30 | 78 | 41 | 0 | 2040 | SPC | 300 | 1 | 20 | 90 | 120 |  | 40 | 0 | 2.329852 | 0 | 0 | 40.86514 | 35.22497 | 0 | 1753.816 | 0 | 3.646642 | 0
2186 | 20.12.2020 22:23:06 | MCI | GOOD | 1999 | 31 | 80 | 39 | 0 | 2041 | SPC | 290 | 1 | 20 | 90 | 120 |  | 40 | 0 | 2.3499 | 0 | 0 | 39.73299 | 35.34433 | 0 | 1786.917 | 0 | 3.646642 | 0
2187 | 20.12.2020 22:26:11 | MCI | GOOD | 2000 | 31 | 81 | 40 | 0 | 2043 | SPC | 290 | 1 | 20 | 90 | 119 |  | 40 | 0 | 2.351378 | 0 | 0 | 38.66658 | 35.06402 | 0 | 1746.178 | 0 | 3.678073 | 0
2188 | 20.12.2020 22:28:51 | MCI | GOOD | 2001 | 30 | 82 | 39 | 0 | 2043 | SPC | 300 | 1 | 20 | 90 | 121 |  | 40 | 0 | 2.353132 | 0 | 0 | 40.41229 | 34.78552 | 0 | 1726.318 | 0 | 3.678073 | 0
2189 | 20.12.2020 22:31:27 | MCI | GOOD | 2000 | 30 | 78 | 40 | 0 | 2041 | SPC | 290 | 1 | 20 | 90 | 119 |  | 40 | 0 | 2.3675 | 0 | 0 | 40.77749 | 34.67701 | 0 | 1765.529 | 0 | 3.660937 | 0
2190 | 20.12.2020 22:34:07 | MCI | GOOD | 2000 | 29 | 80 | 40 | 0 | 2041 | SPC | 280 | 1 | 20 | 90 | 118 |  | 40 | 0 | 2.387757 | 0 | 0 | 40.64602 | 34.59925 | 0 | 1741.594 | 0 | 3.647182 | 0
2191 | 20.12.2020 22:36:47 | MCI | GOOD | 1999 | 31 | 81 | 40 | 0 | 2042 | SPC | 280 | 1 | 20 | 90 | 120 |  | 40 | 0 | 2.384497 | 0 | 0 | 38.87839 | 34.62276 | 0 | 1744.141 | 0 | 3.673167 | 0
2192 | 20.12.2020 22:42:58 | MCI | GOOD | 2001 | 28 | 80 | 40 | 0 | 2041 | SPC | 290 | 1 | 20 | 90 | 120 |  | 40 | 0 | 2.370112 | 0 | 0 | 39.71107 | 34.82169 | 0 | 1757.381 | 0 | 3.673167 | 0
2193 | 20.12.2020 22:45:48 | MCI | GOOD | 1999 | 27 | 78 | 41 | 0 | 2037 | SPC | 290 | 1 | 20 | 90 | 123 |  | 40 | 0 | 2.364323 | 0 | 0 | 38.79806 | 34.7168 | 0 | 1735.993 | 0 | 3.701217 | 0
2194 | 20.12.2020 22:49:14 | MCI | GOOD | 2002 | 28 | 83 | 40 | 0 | 2042 | SPC | 300 | 1 | 20 | 90 | 125 |  | 40 | 0 | 2.354682 | 0 | 0 | 40.47071 | 34.67159 | 0 | 1761.964 | 0 | 3.701217 | 0
2195 | 20.12.2020 22:51:49 | MCI | GOOD | 1994 | 33 | 77 | 40 | 0 | 2038 | SPC | 300 | 1 | 20 | 90 | 120 |  | 40 | 0 | 2.362001 | 0 | 0 | 41.36184 | 34.60648 | 0 | 1802.194 | 0 | 3.669055 | 0
2196 | 20.12.2020 22:54:34 | MCI | GOOD | 2005 | 32 | 81 | 39 | 0 | 2049 | SPC | 290 | 1 | 20 | 90 | 121 |  | 40 | 0 | 2.366326 | 0 | 0 | 39.97403 | 34.56127 | 0 | 1785.898 | 0 | 3.669055 | 0
2197 | 20.12.2020 22:57:15 | MCI | GOOD | 2000 | 31 | 82 | 39 | 0 | 2043 | SPC | 290 | 1 | 20 | 90 | 123 |  | 40 | 0 | 2.356231 | 0 | 0 | 40.6095 | 34.67883 | 0 | 1760.436 | 0 | 3.65624 | 0
2198 | 20.12.2020 22:59:55 | MCI | GOOD | 2000 | 31 | 77 | 41 | 0 | 2042 | SPC | 290 | 1 | 20 | 90 | 119 |  | 40 | 0 | 2.338357 | 0 | 0 | 39.43351 | 34.91391 | 0 | 1749.233 | 0 | 3.667949 | 0
2199 | 20.12.2020 23:06:26 | MCI | GOOD | 2000 | 29 | 81 | 40 | 0 | 2041 | SPC | 300 | 1 | 20 | 90 | 119 |  | 40 | 0 | 2.320433 | 0 | 0 | 39.03909 | 35.18338 | 0 | 1772.149 | 0 | 3.689801 | 0
2200 | 20.12.2020 23:09:11 | MCI | GOOD | 2001 | 30 | 81 | 40 | 0 | 2043 | SPC | 300 | 1 | 20 | 90 | 125 |  | 40 | 0 | 2.320019 | 0 | 0 | 40.56567 | 34.83615 | 0 | 1704.929 | 0 | 3.678113 | 0
2201 | 20.12.2020 23:12:12 | MCI | GOOD | 1998 | 31 | 78 | 40 | 0 | 2040 | SPC | 300 | 1 | 20 | 90 | 122 |  | 40 | 0 | 2.323953 | 0 | 0 | 38.84187 | 34.8253 | 0 | 1770.621 | 0 | 3.705036 | 0
2202 | 20.12.2020 23:15:02 | MCI | GOOD | 2000 | 32 | 82 | 41 | 0 | 2044 | SPC | 310 | 1 | 20 | 90 | 124 |  | 40 | 0 | 2.321868 | 0 | 0 | 41.01853 | 34.77286 | 0 | 1806.268 | 0 | 3.681702 | 0
2203 | 20.12.2020 23:17:52 | MCI | GOOD | 2001 | 27 | 81 | 40 | 0 | 2040 | SPC | 300 | 1 | 20 | 90 | 119 |  | 40 | 0 | 2.332532 | 0 | 0 | 40.26619 | 34.89402 | 0 | 1793.028 | 0 | 3.681702 | 0
2204 | 20.12.2020 23:20:38 | MCI | GOOD | 2001 | 30 | 78 | 41 | 0 | 2042 | SPC | 300 | 1 | 20 | 90 | 125 |  | 40 | 0 | 2.352637 | 0 | 0 | 39.43351 | 35.10381 | 0 | 1786.917 | 0 | 3.693412 | 0
2205 | 20.12.2020 23:23:43 | MCI | GOOD | 1999 | 31 | 82 | 41 | 0 | 2042 | SPC | 300 | 1 | 20 | 90 | 122 |  | 40 | 0 | 2.349583 | 0 | 0 | 40.16394 | 35.19965 | 0 | 1793.028 | 0 | 3.693412 | 0
2206 | 20.12.2020 23:27:03 | MCI | GOOD | 1999 | 30 | 77 | 40 | 0 | 2040 | SPC | 300 | 1 | 20 | 90 | 122 |  | 40 | 0 | 2.346861 | 0 | 0 | 40.64602 | 35.36603 | 0 | 1746.687 | 0 | 3.679657 | 0
2207 | 20.12.2020 23:29:44 | MCI | GOOD | 2002 | 27 | 81 | 36 | 0 | 2040 | SPC | 300 | 1 | 20 | 90 | 122 |  | 40 | 0 | 2.344929 | 0 | 0 | 39.12674 | 35.35337 | 0 | 1796.592 | 0 | 3.699255 | 0
2208 | 20.12.2020 23:32:34 | MCI | GOOD | 1999 | 32 | 82 | 40 | 0 | 2043 | SPC | 300 | 1 | 20 | 90 | 118 |  | 40 | 0 | 2.351553 | 0 | 0 | 41.01853 | 35.60294 | 0 | 1849.553 | 0 | 3.675921 | 0
2209 | 20.12.2020 23:35:14 | MCI | GOOD | 1996 | 31 | 77 | 39 | 0 | 2038 | SPC | 290 | 1 | 20 | 90 | 119 |  | 40 | 0 | 2.369904 | 0 | 0 | 40.25888 | 35.80186 | 0 | 1763.492 | 0 | 3.675921 | 0
2210 | 20.12.2020 23:37:50 | MCI | GOOD | 2004 | 31 | 81 | 40 | 0 | 2047 | SPC | 300 | 1 | 20 | 90 | 120 |  | 40 | 0 | 2.35077 | 0 | 0 | 39.95211 | 35.92484 | 0 | 1824.6 | 0 | 3.675921 | 0
2211 | 20.12.2020 23:40:30 | MCI | GOOD | 1998 | 30 | 81 | 41 | 0 | 2040 | SPC | 300 | 1 | 20 | 90 | 118 |  | 40 | 0 | 2.331887 | 0 | 0 | 40.74827 | 35.9809 | 0 | 1770.112 | 0 | 3.659537 | 0
2212 | 20.12.2020 23:43:05 | MCI | GOOD | 2001 | 29 | 78 | 41 | 0 | 2041 | SPC | 300 | 1 | 20 | 90 | 119 |  | 40 | 0 | 2.328369 | 0 | 0 | 39.93752 | 35.91761 | 0 | 1815.434 | 0 | 3.659537 | 0
2213 | 20.12.2020 23:46:26 | MCI | GOOD | 2002 | 28 | 81 | 41 | 0 | 2042 | SPC | 300 | 1 | 20 | 90 | 119 |  | 40 | 0 | 2.313652 | 0 | 0 | 40.72637 | 36.03154 | 0 | 1754.835 | 0 | 3.643716 | 0
2214 | 20.12.2020 23:49:51 | MCI | GOOD | 2000 | 32 | 82 | 41 | 0 | 2044 | SPC | 300 | 1 | 20 | 90 | 119 |  | 40 | 0 | 2.323685 | 0 | 0 | 39.63803 | 36.03516 | 0 | 1745.669 | 0 | 3.643716 | 0
2215 | 20.12.2020 23:52:36 | MCI | GOOD | 1998 | 31 | 76 | 41 | 0 | 2040 | SPC | 300 | 1 | 20 | 90 | 123 |  | 40 | 0 | 2.31775 | 0 | 0 | 38.59354 | 35.94112 | 0 | 1731.41 | 0 | 3.677025 | 0
2216 | 21.12.2020 00:00:07 | MCI | GOOD | 1997 | 31 | 82 | 39 | 0 | 2040 | SPC | 300 | 1 | 20 | 90 | 164 |  | 40 | 0 | 2.322253 | 0 | 0 | 42.09956 | 36.07313 | 0 | 1834.276 | 2.535379 | 3.733437 | 37.69511
2217 | 21.12.2020 00:02:43 | MCI | GOOD | 2000 | 29 | 81 | 41 | 0 | 2041 | SPC | 310 | 1 | 20 | 90 | 120 |  | 40 | 0 | 2.330528 | 0 | 0 | 40.86514 | 35.92303 | 0 | 1813.397 | 0 | 3.714047 | 0
2218 | 21.12.2020 00:05:23 | MCI | GOOD | 2005 | 29 | 79 | 40 | 0 | 2045 | SPC | 310 | 1 | 20 | 90 | 121 |  | 40 | 0 | 2.331294 | 0 | 0 | 40.61679 | 35.24667 | 0 | 1824.6 | 0 | 3.701044 | 0
2219 | 21.12.2020 00:08:28 | MCI | GOOD | 1999 | 29 | 80 | 39 | 0 | 2039 | SPC | 310 | 1 | 20 | 90 | 122 |  | 40 | 0 | 2.318742 | 0 | 0 | 40.40498 | 34.88498 | 0 | 1772.149 | 0 | 3.701044 | 0
2220 | 21.12.2020 00:11:09 | MCI | GOOD | 2001 | 27 | 81 | 41 | 0 | 2040 | SPC | 310 | 1 | 20 | 90 | 122 |  | 40 | 0 | 2.328019 | 0 | 0 | 39.87907 | 35.11465 | 0 | 1780.297 | 0 | 3.701044 | 0
2221 | 21.12.2020 00:14:49 | MCI | GOOD | 1997 | 31 | 77 | 40 | 0 | 2039 | SPC | 310 | 1 | 20 | 90 | 119 |  | 40 | 0 | 2.329234 | 0 | 0 | 40.7702 | 35.34433 | 0 | 1813.397 | 0 | 3.684096 | 0
2222 | 21.12.2020 00:18:40 | MCI | GOOD | 2003 | 32 | 84 | 40 | 0 | 2047 | SPC | 300 | 1 | 20 | 90 | 119 |  | 40 | 0 | 2.336303 | 0 | 0 | 38.3744 | 35.47092 | 0 | 1700.346 | 0 | 3.72304 | 0
2223 | 21.12.2020 00:21:35 | MCI | GOOD | 1999 | 26 | 81 | 40 | 0 | 2037 | SPC | 310 | 1 | 20 | 90 | 119 |  | 40 | 0 | 2.338035 | 0 | 0 | 41.64669 | 35.40762 | 0 | 1839.878 | 0 | 3.683554 | 0
2224 | 21.12.2020 00:24:10 | MCI | GOOD | 1999 | 33 | 84 | 39 | 0 | 2044 | SPC | 300 | 1 | 20 | 90 | 119 |  | 40 | 0 | 2.323384 | 0 | 0 | 41.20844 | 35.30635 | 0 | 1795.065 | 0 | 3.655337 | 0
2225 | 21.12.2020 00:27:26 | MCI | GOOD | 2000 | 30 | 84 | 41 | 0 | 2042 | SPC | 300 | 1 | 20 | 90 | 118 |  | 40 | 0 | 2.305063 | 0 | 0 | 38.79806 | 35.47453 | 0 | 1739.048 | 0 | 3.683387 | 0
2226 | 21.12.2020 00:30:46 | MCI | GOOD | 1999 | 31 | 79 | 39 | 0 | 2041 | SPC | 310 | 1 | 20 | 90 | 119 |  | 40 | 0 | 2.274007 | 0 | 0 | 39.5942 | 35.7223 | 0 | 1666.737 | 0 | 3.683387 | 0
2227 | 21.12.2020 00:33:26 | MCI | GOOD | 2002 | 30 | 80 | 40 | 0 | 2044 | SPC | 320 | 1 | 20 | 90 | 119 |  | 40 | 0 | 2.264203 | 0 | 0 | 38.30867 | 35.8941 | 0 | 1725.808 | 0 | 3.724021 | 0
2228 | 21.12.2020 00:36:37 | MCI | GOOD | 2000 | 30 | 81 | 37 | 0 | 2041 | SPC | 330 | 1 | 20 | 90 | 121 |  | 40 | 0 | 2.270665 | 0 | 0 | 39.47003 | 35.95378 | 0 | 1767.566 | 0 | 3.734792 | 0
2229 | 21.12.2020 00:39:52 | MCI | GOOD | 1996 | 31 | 78 | 40 | 0 | 2038 | SPC | 330 | 1 | 20 | 90 | 122 |  | 40 | 0 | 2.26287 | 0 | 0 | 41.10618 | 36.15271 | 0 | 1827.656 | 0 | 3.709204 | 0
2230 | 21.12.2020 00:42:32 | MCI | GOOD | 2005 | 30 | 81 | 44 | 0 | 2047 | SPC | 320 | 1 | 20 | 90 | 119 |  | 40 | 0 | 2.272883 | 0 | 0 | 40.82131 | 35.8073 | 0 | 1788.954 | 0 | 3.690942 | 0
2231 | 21.12.2020 00:46:13 | MCI | GOOD | 1999 | 29 | 82 | 36 | 0 | 2039 | SPC | 310 | 1 | 20 | 90 | 121 |  | 40 | 0 | 2.282591 | 0 | 0 | 39.25091 | 35.85431 | 0 | 1759.418 | 0 | 3.707347 | 0
2232 | 21.12.2020 00:49:13 | MCI | GOOD | 1998 | 30 | 78 | 40 | 0 | 2039 | SPC | 320 | 1 | 20 | 90 | 122 |  | 40 | 0 | 2.269276 | 0 | 0 | 41.20114 | 35.59751 | 0 | 1793.028 | 0 | 3.679317 | 0
2233 | 21.12.2020 00:52:44 | MCI | GOOD | 2001 | 31 | 82 | 39 | 0 | 2044 | SPC | 310 | 1 | 20 | 90 | 119 |  | 40 | 0 | 2.278881 | 0 | 0 | 39.90099 | 35.43295 | 0 | 1800.157 | 0 | 3.679317 | 0
2234 | 21.12.2020 00:55:44 | MCI | GOOD | 2000 | 29 | 76 | 40 | 0 | 2040 | SPC | 310 | 1 | 20 | 90 | 123 |  | 40 | 0 | 2.273878 | 0 | 0 | 38.14798 | 35.3172 | 0 | 1695.254 | 0 | 3.724084 | 0
2235 | 21.12.2020 00:58:24 | MCI | GOOD | 2001 | 29 | 80 | 43 | 0 | 2042 | SPC | 330 | 1 | 20 | 90 | 119 |  | 40 | 0 | 2.246503 | 0 | 0 | 40.52915 | 35.27199 | 0 | 1768.584 | 0 | 3.713334 | 0
2236 | 21.12.2020 01:01:45 | MCI | GOOD | 1997 | 30 | 83 | 42 | 0 | 2039 | SPC | 320 | 1 | 20 | 90 | 120 |  | 40 | 0 | 2.275044 | 0 | 0 | 40.65332 | 35.36603 | 0 | 1768.075 | 0 | 3.699392 | 0
2237 | 21.12.2020 01:04:25 | MCI | GOOD | 2003 | 31 | 81 | 41 | 0 | 2046 | SPC | 310 | 1 | 20 | 90 | 119 |  | 40 | 0 | 2.305592 | 0 | 0 | 40.02515 | 35.29189 | 0 | 1757.89 | 0 | 3.699392 | 0
2238 | 21.12.2020 01:07:41 | MCI | GOOD | 1998 | 32 | 77 | 39 | 0 | 2041 | SPC | 310 | 1 | 20 | 90 | 119 |  | 40 | 0 | 2.304787 | 0 | 0 | 38.25754 | 35.49986 | 0 | 1703.911 | 0 | 3.741341 | 0
2239 | 21.12.2020 01:10:46 | MCI | GOOD | 2000 | 29 | 84 | 36 | 0 | 2041 | SPC | 330 | 1 | 20 | 90 | 122 |  | 40 | 0 | 2.281597 | 0 | 0 | 41.06966 | 35.62102 | 0 | 1786.917 | 0 | 3.716692 | 0
2240 | 21.12.2020 01:13:31 | MCI | GOOD | 2000 | 32 | 77 | 39 | 0 | 2043 | SPC | 330 | 1 | 20 | 90 | 119 |  | 40 | 0 | 2.245455 | 0 | 0 | 39.82064 | 35.79463 | 0 | 1796.592 | 0 | 3.716692 | 0
2241 | 21.12.2020 01:17:27 | MCI | GOOD | 2001 | 27 | 80 | 43 | 0 | 2040 | SPC | 330 | 1 | 20 | 90 | 120 |  | 40 | 0 | 2.216129 | 0 | 0 | 40.55106 | 36.14366 | 0 | 1764.51 | 0 | 3.705379 | 0
2242 | 21.12.2020 01:21:07 | MCI | GOOD | 2002 | 26 | 82 | 41 | 0 | 2040 | SPC | 330 | 1 | 20 | 90 | 119 |  | 40 | 0 | 2.225211 | 0 | 0 | 39.5942 | 36.13462 | 0 | 1753.816 | 0 | 3.705379 | 0
2243 | 21.12.2020 01:29:23 | MCI | GOOD | 1998 | 35 | 77 | 41 | 0 | 2044 | SPC | 330 | 1 | 20 | 90 | 119 |  | 40 | 0 | 2.23258 | 0 | 0 | 39.47003 | 36.34802 | 0 | 1770.112 | 0 | 3.71615 | 0
2244 | 21.12.2020 01:31:58 | MCI | GOOD | 1999 | 28 | 80 | 40 | 0 | 2039 | SPC | 330 | 1 | 20 | 90 | 120 |  | 40 | 0 | 2.235752 | 0 | 0 | 39.67455 | 36.09303 | 0 | 1752.289 | 0 | 3.71615 | 0
2245 | 21.12.2020 01:34:39 | MCI | GOOD | 2001 | 30 | 84 | 36 | 0 | 2043 | SPC | 330 | 1 | 20 | 90 | 119 |  | 40 | 0 | 2.24607 | 0 | 0 | 40.68254 | 35.9592 | 0 | 1771.13 | 0 | 3.701456 | 0
2246 | 21.12.2020 01:37:19 | MCI | GOOD | 2001 | 34 | 76 | 41 | 0 | 2046 | SPC | 330 | 1 | 20 | 90 | 122 |  | 40 | 0 | 2.249941 | 0 | 0 | 39.55769 | 35.93208 | 0 | 1735.484 | 0 | 3.701456 | 0
2247 | 21.12.2020 01:40:40 | MCI | GOOD | 1999 | 29 | 82 | 38 | 0 | 2040 | SPC | 320 | 1 | 20 | 90 | 121 |  | 40 | 0 | 2.239549 | 0 | 0 | 39.00987 | 35.95558 | 0 | 1756.872 | 0 | 3.724059 | 0
2248 | 21.12.2020 01:43:25 | MCI | GOOD | 1999 | 32 | 81 | 41 | 0 | 2043 | SPC | 330 | 1 | 20 | 90 | 120 |  | 40 | 0 | 2.251755 | 0 | 0 | 42.04111 | 35.81452 | 0 | 1847.516 | 0 | 3.67443 | 0
2249 | 21.12.2020 02:36:41 | MCI | BAD | 2001 | 29 | 77 | 40 | 0 | 2041 | SPC | 320 | 1 | 20 | 90 | 156 |  | 40 | 0 | 2.258886 | 0 | 0 | 37.71703 | 35.58305 | 0 | 1471.698 | 2.776411 | 3.736476 | 37.47599
2250 | 21.12.2020 02:39:07 | MCI | GOOD | 2000 | 29 | 81 | 40 | 0 | 2041 | SPC | 330 | 1 | 20 | 90 | 120 |  | 40 | 0 | 2.244444 | 0 | 0 | 41.17191 | 35.1888 | 0 | 1781.315 | 0 | 3.709199 | 0
2251 | 21.12.2020 02:41:47 | MCI | GOOD | 2001 | 28 | 81 | 39 | 0 | 2041 | SPC | 320 | 1 | 20 | 90 | 120 |  | 40 | 0 | 2.280025 | 0 | 0 | 41.85851 | 34.71318 | 0 | 1825.11 | 0 | 3.664266 | 0
2252 | 21.12.2020 02:44:22 | MCI | GOOD | 2000 | 29 | 81 | 40 | 0 | 2041 | SPC | 300 | 1 | 20 | 90 | 120 |  | 40 | 0 | 2.31395 | 0 | 0 | 39.00987 | 34.79818 | 0 | 1788.954 | 0 | 3.686869 | 0
2253 | 21.12.2020 02:46:58 | MCI | GOOD | 1999 | 30 | 76 | 41 | 0 | 2040 | SPC | 300 | 1 | 20 | 90 | 118 |  | 40 | 0 | 2.31697 | 0 | 0 | 40.84323 | 34.61552 | 0 | 1773.167 | 0 | 3.668043 | 0
2254 | 21.12.2020 02:50:23 | MCI | GOOD | 2000 | 32 | 83 | 40 | 0 | 2044 | SPC | 300 | 1 | 20 | 90 | 122 |  | 40 | 0 | 2.334621 | 0 | 0 | 38.31598 | 35.14359 | 0 | 1717.661 | 0 | 3.708489 | 0
2255 | 21.12.2020 02:53:03 | MCI | GOOD | 2001 | 31 | 80 | 41 | 0 | 2044 | SPC | 310 | 1 | 20 | 90 | 123 |  | 40 | 0 | 2.323397 | 0 | 0 | 40.07629 | 35.13094 | 0 | 1800.666 | 0 | 3.708489 | 0
2256 | 21.12.2020 02:55:59 | MCI | GOOD | 2000 | 30 | 78 | 41 | 0 | 2041 | SPC | 310 | 1 | 20 | 90 | 120 |  | 40 | 0 | 2.317086 | 0 | 0 | 39.99594 | 34.76201 | 0 | 1734.975 | 0 | 3.708489 | 0
2257 | 21.12.2020 03:03:55 | MCI | GOOD | 1998 | 29 | 80 | 40 | 0 | 2039 | SPC | 310 | 1 | 20 | 90 | 119 |  | 40 | 0 | 2.303504 | 0 | 0 | 39.97403 | 35.28103 | 0 | 1773.677 | 0 | 3.708489 | 0
2258 | 21.12.2020 03:06:30 | MCI | GOOD | 2001 | 30 | 82 | 41 | 0 | 2043 | SPC | 310 | 1 | 20 | 90 | 119 |  | 40 | 0 | 2.313043 | 0 | 0 | 40.03977 | 34.75116 | 0 | 1774.186 | 0 | 3.708489 | 0
2259 | 21.12.2020 03:09:05 | MCI | GOOD | 2001 | 32 | 81 | 40 | 0 | 2045 | SPC | 310 | 1 | 20 | 90 | 119 |  | 40 | 0 | 2.312934 | 0 | 0 | 40.51454 | 34.82168 | 0 | 1770.621 | 0 | 3.698115 | 0
2260 | 21.12.2020 03:12:31 | MCI | GOOD | 2000 | 30 | 77 | 40 | 0 | 2041 | SPC | 310 | 1 | 20 | 90 | 120 |  | 40 | 0 | 2.304281 | 0 | 0 | 40.7702 | 34.84158 | 0 | 1795.574 | 0 | 3.681167 | 0
2261 | 21.12.2020 03:15:36 | MCI | GOOD | 1999 | 27 | 80 | 40 | 0 | 2038 | SPC | 310 | 1 | 20 | 90 | 120 |  | 40 | 0 | 2.307562 | 0 | 0 | 40.91627 | 34.51244 | 0 | 1774.695 | 0 | 3.660463 | 0
2262 | 21.12.2020 03:18:41 | MCI | GOOD | 2001 | 32 | 82 | 39 | 0 | 2045 | SPC | 300 | 1 | 20 | 90 | 120 |  | 40 | 0 | 2.322175 | 0 | 0 | 38.51319 | 34.84158 | 0 | 1767.566 | 0 | 3.695838 | 0
2263 | 21.12.2020 03:22:07 | MCI | GOOD | 1999 | 30 | 79 | 40 | 0 | 2040 | SPC | 310 | 1 | 20 | 90 | 119 |  | 40 | 0 | 2.306205 | 0 | 0 | 39.83525 | 34.72945 | 0 | 1801.176 | 0 | 3.695838 | 0
2264 | 21.12.2020 03:24:52 | MCI | GOOD | 2000 | 32 | 80 | 40 | 0 | 2044 | SPC | 310 | 1 | 20 | 90 | 119 |  | 40 | 0 | 2.304339 | 0 | 0 | 40.57298 | 35.00434 | 0 | 1777.241 | 0 | 3.683962 | 0
2265 | 21.12.2020 03:30:43 | MCI | GOOD | 2001 | 28 | 82 | 39 | 0 | 2041 | SPC | 310 | 1 | 20 | 90 | 117 |  | 40 | 0 | 2.296752 | 0 | 0 | 39.45543 | 35.05136 | 0 | 1810.342 | 0 | 3.695108 | 0
2266 | 21.12.2020 03:33:23 | MCI | GOOD | 1998 | 29 | 80 | 39 | 0 | 2038 | SPC | 310 | 1 | 20 | 90 | 119 |  | 40 | 0 | 2.291383 | 0 | 0 | 40.93087 | 35.18518 | 0 | 1725.808 | 0 | 3.674028 | 0
2267 | 21.12.2020 03:42:04 | MCI | GOOD | 2002 | 31 | 80 | 38 | 0 | 2044 | SPC | 310 | 1 | 20 | 90 | 119 |  | 40 | 0 | 2.299697 | 0 | 0 | 39.229 | 35.13817 | 0 | 1752.289 | 0 | 3.690997 | 0
2268 | 21.12.2020 03:44:40 | MCI | GOOD | 2000 | 27 | 77 | 41 | 0 | 2038 | SPC | 310 | 1 | 20 | 90 | 118 |  | 40 | 0 | 2.301365 | 0 | 0 | 40.82862 | 35.35518 | 0 | 1776.732 | 0 | 3.672547 | 0
2269 | 21.12.2020 03:47:20 | MCI | GOOD | 2001 | 34 | 79 | 40 | 0 | 2046 | SPC | 310 | 1 | 20 | 90 | 119 |  | 40 | 0 | 2.292684 | 0 | 0 | 40.58028 | 35.00796 | 0 | 1767.057 | 0 | 3.660482 | 0
2270 | 21.12.2020 03:49:55 | MCI | GOOD | 1995 | 32 | 81 | 40 | 0 | 2039 | SPC | 310 | 1 | 20 | 90 | 119 |  | 40 | 0 | 2.290049 | 0 | 0 | 39.52847 | 35.19061 | 0 | 1788.954 | 0 | 3.660482 | 0
2271 | 21.12.2020 03:53:11 | MCI | GOOD | 2005 | 30 | 82 | 40 | 0 | 2047 | SPC | 310 | 1 | 20 | 90 | 122 |  | 40 | 0 | 2.287107 | 0 | 0 | 38.65197 | 35.19061 | 0 | 1730.901 | 0 | 3.692289 | 0
2272 | 21.12.2020 03:56:06 | MCI | GOOD | 1998 | 31 | 81 | 40 | 0 | 2041 | SPC | 320 | 1 | 20 | 90 | 122 |  | 40 | 0 | 2.270971 | 0 | 0 | 39.53578 | 34.81626 | 0 | 1727.336 | 0 | 3.692289 | 0
2273 | 21.12.2020 03:59:21 | MCI | GOOD | 2000 | 29 | 80 | 44 | 0 | 2041 | SPC | 310 | 1 | 20 | 90 | 120 |  | 40 | 0 | 2.303755 | 0 | 0 | 40.39037 | 34.96636 | 0 | 1768.584 | 0 | 3.692289 | 0
2274 | 21.12.2020 04:02:02 | MCI | GOOD | 2000 | 25 | 80 | 40 | 0 | 2037 | SPC | 310 | 1 | 20 | 90 | 121 |  | 40 | 0 | 2.294574 | 0 | 0 | 40.71175 | 34.5884 | 0 | 1762.473 | 0 | 3.676844 | 0
2275 | 21.12.2020 04:05:17 | MCI | GOOD | 2000 | 33 | 76 | 40 | 0 | 2044 | SPC | 300 | 1 | 20 | 90 | 122 |  | 40 | 0 | 2.319082 | 0 | 0 | 38.5205 | 34.74574 | 0 | 1751.779 | 0 | 3.712031 | 0
2276 | 21.12.2020 04:12:13 | MCI | GOOD | 2000 | 33 | 81 | 41 | 0 | 2045 | SPC | 310 | 1 | 20 | 90 | 119 |  | 40 | 0 | 2.316076 | 0 | 0 | 40.58028 | 34.45276 | 0 | 1782.334 | 0 | 3.699967 | 0
2277 | 21.12.2020 04:14:58 | MCI | GOOD | 2001 | 29 | 80 | 39 | 0 | 2041 | SPC | 310 | 1 | 20 | 90 | 121 |  | 40 | 0 | 2.316485 | 0 | 0 | 39.9229 | 34.51064 | 0 | 1828.674 | 0 | 3.699967 | 0
2278 | 21.12.2020 04:17:39 | MCI | GOOD | 2000 | 31 | 82 | 40 | 0 | 2043 | SPC | 310 | 1 | 20 | 90 | 122 |  | 40 | 0 | 2.331674 | 0 | 0 | 41.23035 | 33.96268 | 0 | 1782.334 | 0 | 3.671186 | 0
2279 | 21.12.2020 04:20:19 | MCI | GOOD | 1999 | 29 | 81 | 41 | 0 | 2040 | SPC | 290 | 1 | 20 | 90 | 118 |  | 40 | 0 | 2.356736 | 0 | 0 | 39.34587 | 33.96086 | 0 | 1801.176 | 0 | 3.68515 | 0
2280 | 21.12.2020 04:23:49 | MCI | GOOD | 2000 | 31 | 77 | 40 | 0 | 2042 | SPC | 300 | 1 | 20 | 90 | 118 |  | 40 | 0 | 2.325159 | 0 | 0 | 40.12011 | 34.54681 | 0 | 1779.787 | 0 | 3.68515 | 0
2281 | 21.12.2020 04:26:25 | MCI | GOOD | 1997 | 30 | 81 | 40 | 0 | 2039 | SPC | 310 | 1 | 20 | 90 | 120 |  | 40 | 0 | 2.295366 | 0 | 0 | 40.51454 | 34.59744 | 0 | 1801.176 | 0 | 3.674776 | 0
2282 | 21.12.2020 04:29:20 | MCI | GOOD | 2002 | 31 | 82 | 40 | 0 | 2045 | SPC | 320 | 1 | 20 | 90 | 120 |  | 40 | 0 | 2.256002 | 0 | 0 | 39.12674 | 34.90126 | 0 | 1789.972 | 0 | 3.694374 | 0
2283 | 21.12.2020 04:32:15 | MCI | GOOD | 1999 | 30 | 79 | 39 | 0 | 2040 | SPC | 320 | 1 | 20 | 90 | 119 |  | 40 | 0 | 2.224042 | 0 | 0 | 40.84323 | 35.16529 | 0 | 1730.391 | 0 | 3.675548 | 0
2284 | 21.12.2020 04:35:11 | MCI | GOOD | 1999 | 29 | 78 | 40 | 0 | 2039 | SPC | 330 | 1 | 20 | 90 | 119 |  | 40 | 0 | 2.214035 | 0 | 0 | 38.55702 | 34.98264 | 0 | 1719.697 | 0 | 3.709796 | 0
2285 | 21.12.2020 04:38:11 | MCI | GOOD | 2004 | 31 | 80 | 40 | 0 | 2047 | SPC | 330 | 1 | 20 | 90 | 122 |  | 40 | 0 | 2.217089 | 0 | 0 | 39.63803 | 35.27922 | 0 | 1717.661 | 0 | 3.709796 | 0
2286 | 21.12.2020 04:40:46 | MCI | GOOD | 1994 | 29 | 83 | 39 | 0 | 2035 | SPC | 330 | 1 | 20 | 90 | 119 |  | 40 | 0 | 2.20046 | 0 | 0 | 40.2735 | 35.15263 | 0 | 1748.215 | 0 | 3.709796 | 0
2287 | 21.12.2020 04:46:52 | MCI | GOOD | 2003 | 31 | 79 | 40 | 0 | 2045 | SPC | 330 | 1 | 20 | 90 | 120 |  | 40 | 0 | 2.250472 | 0 | 0 | 40.96741 | 35.21231 | 0 | 1775.204 | 0 | 3.687777 | 0
2288 | 21.12.2020 04:49:22 | MCI | GOOD | 2002 | 31 | 77 | 39 | 0 | 2044 | SPC | 320 | 1 | 20 | 90 | 120 |  | 40 | 0 | 2.248269 | 0 | 0 | 40.85783 | 35.01338 | 0 | 1807.796 | 0 | 3.668576 | 0
2289 | 21.12.2020 04:52:18 | MCI | GOOD | 2001 | 29 | 82 | 39 | 0 | 2042 | SPC | 310 | 1 | 20 | 90 | 119 |  | 40 | 0 | 2.260115 | 0 | 0 | 40.08359 | 34.67882 | 0 | 1794.555 | 0 | 3.668576 | 0
2290 | 21.12.2020 04:55:08 | MCI | GOOD | 1999 | 31 | 81 | 39 | 0 | 2042 | SPC | 310 | 1 | 20 | 90 | 119 |  | 40 | 0 | 2.276572 | 0 | 0 | 39.73299 | 34.8452 | 0 | 1789.972 | 0 | 3.668576 | 0
2291 | 21.12.2020 04:58:03 | MCI | GOOD | 2000 | 29 | 80 | 39 | 0 | 2040 | SPC | 310 | 1 | 20 | 90 | 120 |  | 40 | 0 | 2.296151 | 0 | 0 | 38.98796 | 34.72945 | 0 | 1749.742 | 0 | 3.691742 | 0
2292 | 21.12.2020 05:00:44 | MCI | GOOD | 2001 | 34 | 77 | 41 | 0 | 2046 | SPC | 300 | 1 | 20 | 90 | 121 |  | 40 | 0 | 2.334086 | 0 | 0 | 39.0537 | 34.8018 | 0 | 1781.824 | 0 | 3.713218 | 0
2293 | 21.12.2020 05:04:44 | MCI | GOOD | 1999 | 55 | 80 | 40 | 0 | 2066 | SPC | 300 | 1 | 20 | 90 | 122 |  | 40 | 0 | 2.346626 | 0 | 0 | 40.42689 | 34.77467 | 0 | 1801.176 | 0 | 3.713218 | 0
2294 | 21.12.2020 05:08:30 | MCI | GOOD | 2001 | 33 | 82 | 40 | 0 | 2046 | SPC | 300 | 1 | 20 | 90 | 119 |  | 40 | 0 | 2.351108 | 0 | 0 | 40.6314 | 34.76382 | 0 | 1828.165 | 0 | 3.699839 | 0
2295 | 21.12.2020 05:43:19 | MCI | GOOD | 1999 | 29 | 82 | 40 | 0 | 2040 | SPC | 330 | 1 | 20 | 90 | 118 |  | 40 | 0 | 2.251096 | 0 | 0 | 39.9229 | 37.58319 | 0 | 1795.574 | 0 | 3.699839 | 0
2296 | 21.12.2020 05:45:59 | MCI | GOOD | 2000 | 43 | 80 | 40 | 0 | 2055 | SPC | 330 | 1 | 20 | 90 | 120 |  | 40 | 0 | 2.253031 | 0 | 0 | 42.06304 | 36.89779 | 0 | 1825.619 | 0 | 3.649647 | 0
2297 | 21.12.2020 05:48:40 | MCI | GOOD | 1998 | 31 | 77 | 46 | 0 | 2041 | SPC | 320 | 1 | 20 | 90 | 121 |  | 40 | 0 | 2.239155 | 0 | 0 | 40.6095 | 36.70428 | 0 | 1807.286 | 0 | 3.636831 | 0
2298 | 21.12.2020 05:51:20 | MCI | GOOD | 2002 | 31 | 81 | 39 | 0 | 2045 | SPC | 310 | 1 | 20 | 90 | 119 |  | 40 | 0 | 2.233074 | 0 | 0 | 40.0909 | 36.64822 | 0 | 1772.149 | 0 | 3.636831 | 0
2299 | 21.12.2020 05:53:55 | MCI | GOOD | 2000 | 30 | 82 | 40 | 0 | 2042 | SPC | 310 | 1 | 20 | 90 | 120 |  | 40 | 0 | 2.241345 | 0 | 0 | 41.44217 | 36.56504 | 0 | 1806.777 | 0 | 3.602604 | 0
2300 | 21.12.2020 05:56:36 | MCI | GOOD | 2001 | 31 | 76 | 44 | 0 | 2044 | SPC | 300 | 1 | 20 | 90 | 120 |  | 40 | 0 | 2.257049 | 0 | 0 | 40.33194 | 37.01353 | 0 | 1754.326 | 0 | 3.602604 | 0
2301 | 21.12.2020 05:59:16 | MCI | GOOD | 1999 | 31 | 81 | 40 | 0 | 2042 | SPC | 300 | 1 | 20 | 90 | 120 |  | 40 | 0 | 2.247259 | 0 | 0 | 40.20046 | 36.97374 | 0 | 1835.804 | 0 | 3.602604 | 0
2302 | 21.12.2020 06:02:01 | MCI | GOOD | 2000 | 31 | 80 | 40 | 0 | 2043 | SPC | 300 | 1 | 20 | 90 | 121 |  | 40 | 0 | 2.270119 | 0 | 0 | 39.87177 | 37.28479 | 0 | 1723.771 | 0 | 3.602604 | 0
2303 | 21.12.2020 06:04:37 | MCI | GOOD | 1999 | 28 | 83 | 41 | 0 | 2039 | SPC | 300 | 1 | 20 | 90 | 123 |  | 40 | 0 | 2.264357 | 0 | 0 | 40.07629 | 37.05331 | 0 | 1838.859 | 0 | 3.602604 | 0
2304 | 21.12.2020 06:11:07 | MCI | GOOD | 2001 | 31 | 79 | 41 | 0 | 2044 | SPC | 300 | 1 | 20 | 90 | 120 |  | 40 | 0 | 2.274052 | 0 | 0 | 39.63803 | 37.6067 | 0 | 1806.268 | 0 | 3.602604 | 0
2305 | 21.12.2020 06:14:08 | MCI | GOOD | 2000 | 30 | 77 | 40 | 0 | 2041 | SPC | 300 | 1 | 20 | 90 | 120 |  | 40 | 0 | 2.268775 | 0 | 0 | 41.80008 | 37.08587 | 0 | 1852.609 | 0 | 3.559174 | 0
2306 | 21.12.2020 06:16:43 | MCI | GOOD | 2000 | 30 | 80 | 40 | 0 | 2042 | SPC | 290 | 1 | 20 | 90 | 119 |  | 40 | 0 | 2.283799 | 0 | 0 | 38.80535 | 37.20884 | 0 | 1764.51 | 0 | 3.587036 | 0
2307 | 21.12.2020 06:19:53 | MCI | GOOD | 1999 | 31 | 83 | 39 | 0 | 2042 | SPC | 300 | 1 | 20 | 90 | 121 |  | 40 | 0 | 2.247635 | 0 | 0 | 39.34587 | 36.94299 | 0 | 1768.584 | 0 | 3.600999 | 0
2308 | 21.12.2020 06:23:19 | MCI | GOOD | 2001 | 30 | 80 | 40 | 0 | 2043 | SPC | 310 | 1 | 20 | 90 | 120 |  | 40 | 0 | 2.214176 | 0 | 0 | 40.9528 | 37.22874 | 0 | 1781.315 | 0 | 3.579356 | 0
2309 | 21.12.2020 06:26:14 | MCI | GOOD | 2000 | 29 | 78 | 39 | 0 | 2040 | SPC | 310 | 1 | 20 | 90 | 119 |  | 40 | 0 | 2.188625 | 0 | 0 | 40.82131 | 36.83449 | 0 | 1856.682 | 0 | 3.561093 | 0
2310 | 21.12.2020 06:29:04 | MCI | GOOD | 2000 | 31 | 82 | 40 | 0 | 2043 | SPC | 310 | 1 | 20 | 90 | 119 |  | 40 | 0 | 2.175377 | 0 | 0 | 39.20708 | 36.91045 | 0 | 1796.083 | 0 | 3.578625 | 0
2311 | 21.12.2020 06:32:05 | MCI | GOOD | 1999 | 31 | 81 | 39 | 0 | 2042 | SPC | 320 | 1 | 20 | 90 | 120 |  | 40 | 0 | 2.153876 | 0 | 0 | 38.90031 | 36.56503 | 0 | 1799.648 | 0 | 3.604046 | 0
2312 | 21.12.2020 06:35:50 | MCI | GOOD | 2001 | 27 | 77 | 41 | 0 | 2039 | SPC | 330 | 1 | 20 | 90 | 119 |  | 40 | 0 | 2.137662 | 0 | 0 | 39.20708 | 36.77119 | 0 | 1790.991 | 0 | 3.621578 | 0
2313 | 21.12.2020 06:38:36 | MCI | GOOD | 2000 | 31 | 80 | 39 | 0 | 2042 | SPC | 330 | 1 | 20 | 90 | 119 |  | 40 | 0 | 2.126639 | 0 | 0 | 39.5942 | 36.38238 | 0 | 1828.674 | 0 | 3.621578 | 0
2314 | 21.12.2020 06:42:11 | MCI | GOOD | 1997 | 31 | 82 | 41 | 0 | 2040 | SPC | 330 | 1 | 20 | 90 | 119 |  | 40 | 0 | 2.125905 | 0 | 0 | 40.68254 | 36.77481 | 0 | 1771.64 | 0 | 3.606884 | 0
2315 | 21.12.2020 06:44:51 | MCI | GOOD | 2005 | 31 | 80 | 40 | 0 | 2048 | SPC | 330 | 1 | 20 | 90 | 120 |  | 40 | 0 | 2.129236 | 0 | 0 | 41.6613 | 36.49269 | 0 | 1875.015 | 0 | 3.567022 | 0
2316 | 21.12.2020 06:48:57 | MCI | GOOD | 1998 | 31 | 78 | 44 | 0 | 2041 | SPC | 320 | 1 | 20 | 90 | 166 |  | 40 | 0 | 2.136675 | 0 | 0 | 41.67591 | 36.82726 | 0 | 1844.461 | 2.607687 | 3.625124 | 37.62938
2317 | 21.12.2020 06:51:32 | MCI | GOOD | 2001 | 27 | 81 | 41 | 0 | 2040 | SPC | 330 | 1 | 20 | 90 | 120 |  | 40 | 0 | 2.133929 | 0 | 0 | 40.9528 | 36.56142 | 0 | 1824.091 | 0 | 3.603481 | 0
2318 | 21.12.2020 06:54:13 | MCI | GOOD | 1999 | 28 | 81 | 39 | 0 | 2039 | SPC | 330 | 1 | 20 | 90 | 120 |  | 40 | 0 | 2.151683 | 0 | 0 | 41.98999 | 36.78747 | 0 | 1867.886 | 0 | 3.555167 | 0
2319 | 21.12.2020 06:57:53 | MCI | GOOD | 2000 | 32 | 82 | 40 | 0 | 2044 | SPC | 320 | 1 | 20 | 90 | 163 |  | 40 | 0 | 2.144525 | 0 | 0 | 40.68254 | 36.57046 | 0 | 1824.6 | 2.398789 | 3.608385 | 37.81928
2320 | 21.12.2020 07:00:33 | MCI | GOOD | 2001 | 31 | 75 | 39 | 0 | 2043 | SPC | 320 | 1 | 20 | 90 | 124 |  | 40 | 0 | 2.155905 | 0 | 0 | 39.14866 | 36.9882 | 0 | 1743.632 | 0 | 3.627419 | 0
2321 | 21.12.2020 07:03:14 | MCI | GOOD | 2001 | 31 | 82 | 39 | 0 | 2044 | SPC | 330 | 1 | 20 | 90 | 123 |  | 40 | 0 | 2.15835 | 0 | 0 | 39.69647 | 36.73865 | 0 | 1823.582 | 0 | 3.627419 | 0
2322 | 21.12.2020 07:06:29 | MCI | GOOD | 1995 | 31 | 83 | 39 | 0 | 2038 | SPC | 320 | 1 | 20 | 90 | 120 |  | 40 | 0 | 2.175207 | 0 | 0 | 40.16394 | 37.02618 | 0 | 1859.738 | 0 | 3.627419 | 0
2323 | 21.12.2020 07:17:45 | MCI | GOOD | 2004 | 30 | 78 | 39 | 0 | 2045 | SPC | 320 | 1 | 20 | 90 | 120 |  | 40 | 0 | 2.185049 | 0 | 0 | 40.75558 | 36.82906 | 0 | 1842.424 | 0 | 3.610847 | 0
2324 | 21.12.2020 07:20:26 | MCI | GOOD | 2000 | 29 | 79 | 40 | 0 | 2040 | SPC | 310 | 1 | 20 | 90 | 120 |  | 40 | 0 | 2.207402 | 0 | 0 | 39.78413 | 36.82183 | 0 | 1818.49 | 0 | 3.610847 | 0
2325 | 21.12.2020 07:24:01 | MCI | GOOD | 2000 | 29 | 82 | 40 | 0 | 2041 | SPC | 310 | 1 | 20 | 90 | 119 |  | 40 | 0 | 2.205571 | 0 | 0 | 40.90897 | 36.44205 | 0 | 1793.028 | 0 | 3.590331 | 0
2326 | 21.12.2020 07:27:07 | MCI | GOOD | 1998 | 31 | 75 | 40 | 0 | 2040 | SPC | 310 | 1 | 20 | 90 | 123 |  | 40 | 0 | 2.22346 | 0 | 0 | 38.84918 | 36.94843 | 0 | 1732.428 | 0 | 3.617067 | 0
2327 | 21.12.2020 07:30:02 | MCI | GOOD | 2001 | 30 | 82 | 44 | 0 | 2043 | SPC | 310 | 1 | 20 | 90 | 120 |  | 40 | 0 | 2.222626 | 0 | 0 | 41.85121 | 36.70971 | 0 | 1847.516 | 0 | 3.572321 | 0
2328 | 21.12.2020 07:36:33 | MCI | GOOD | 2001 | 29 | 81 | 40 | 0 | 2042 | SPC | 300 | 1 | 20 | 90 | 120 |  | 40 | 0 | 2.221998 | 0 | 0 | 38.74693 | 37.36436 | 0 | 1747.705 | 0 | 3.601686 | 0
2329 | 21.12.2020 07:39:08 | MCI | GOOD | 2001 | 31 | 81 | 41 | 0 | 2044 | SPC | 310 | 1 | 20 | 90 | 120 |  | 40 | 0 | 2.224951 | 0 | 0 | 39.44082 | 36.89417 | 0 | 1776.732 | 0 | 3.613208 | 0
2330 | 21.12.2020 07:41:48 | MCI | GOOD | 1999 | 30 | 80 | 39 | 0 | 2040 | SPC | 310 | 1 | 20 | 90 | 118 |  | 40 | 0 | 2.22419 | 0 | 0 | 40.93087 | 37.16363 | 0 | 1806.268 | 0 | 3.592128 | 0
2331 | 21.12.2020 07:45:49 | MCI | GOOD | 2000 | 32 | 81 | 40 | 0 | 2044 | SPC | 310 | 1 | 20 | 90 | 118 |  | 40 | 0 | 2.220524 | 0 | 0 | 39.63073 | 37.08948 | 0 | 1801.685 | 0 | 3.592128 | 0
2332 | 21.12.2020 07:48:39 | MCI | GOOD | 2002 | 29 | 79 | 41 | 0 | 2043 | SPC | 310 | 1 | 20 | 90 | 120 |  | 40 | 0 | 2.22669 | 0 | 0 | 41.99729 | 37.34809 | 0 | 1782.334 | 0 | 3.543627 | 0
2333 | 21.12.2020 07:51:29 | MCI | GOOD | 1998 | 28 | 77 | 40 | 0 | 2037 | SPC | 300 | 1 | 20 | 90 | 119 |  | 40 | 0 | 2.225073 | 0 | 0 | 39.00257 | 37.12565 | 0 | 1757.381 | 0 | 3.566418 | 0
2334 | 21.12.2020 07:54:50 | MCI | GOOD | 2000 | 31 | 83 | 40 | 0 | 2043 | SPC | 300 | 1 | 20 | 90 | 120 |  | 40 | 0 | 2.208862 | 0 | 0 | 38.20642 | 37.38426 | 0 | 1739.048 | 0 | 3.609681 | 0
2335 | 21.12.2020 07:57:30 | MCI | GOOD | 2001 | 30 | 81 | 39 | 0 | 2043 | SPC | 320 | 1 | 20 | 90 | 119 |  | 40 | 0 | 2.202507 | 0 | 0 | 39.69647 | 37.44213 | 0 | 1799.139 | 0 | 3.609681 | 0
2336 | 21.12.2020 08:01:56 | MCI | GOOD | 1999 | 31 | 77 | 40 | 0 | 2041 | SPC | 320 | 1 | 20 | 90 | 119 |  | 40 | 0 | 2.185725 | 0 | 0 | 40.42689 | 37.17448 | 0 | 1809.323 | 0 | 3.609681 | 0
2337 | 21.12.2020 08:04:31 | MCI | GOOD | 1999 | 29 | 80 | 40 | 0 | 2040 | SPC | 320 | 1 | 20 | 90 | 119 |  | 40 | 0 | 2.180053 | 0 | 0 | 40.08359 | 37.40596 | 0 | 1833.767 | 0 | 3.609681 | 0
2338 | 21.12.2020 08:07:46 | MCI | GOOD | 2001 | 30 | 80 | 41 | 0 | 2043 | SPC | 320 | 1 | 20 | 90 | 119 |  | 40 | 0 | 2.174047 | 0 | 0 | 39.49926 | 37.16363 | 0 | 1806.268 | 0 | 3.6197 | 0
2339 | 21.12.2020 08:15:07 | MCI | GOOD | 1996 | 32 | 83 | 38 | 0 | 2040 | SPC | 330 | 1 | 20 | 90 | 120 |  | 40 | 0 | 2.162212 | 0 | 0 | 40.7702 | 37.73691 | 0 | 1657.57 | 0 | 3.602752 | 0
2340 | 21.12.2020 08:19:28 | MCI | GOOD | 2005 | 30 | 81 | 42 | 0 | 2047 | SPC | 320 | 1 | 20 | 90 | 120 |  | 40 | 0 | 2.15838 | 0 | 0 | 39.44082 | 37.15459 | 0 | 1783.352 | 0 | 3.614274 | 0
2341 | 21.12.2020 08:51:52 | MCI | GOOD | 2002 | 32 | 79 | 41 | 0 | 2046 | SPC | 320 | 1 | 20 | 90 | 162 |  | 40 | 0 | 2.176435 | 0 | 0 | 41.654 | 35.68432 | 0 | 1799.648 | 3.764671 | 3.699422 | 36.57757
2342 | 21.12.2020 08:54:32 | MCI | GOOD | 1998 | 29 | 83 | 39 | 0 | 2039 | SPC | 340 | 1 | 20 | 90 | 122 |  | 40 | 0 | 2.148335 | 0 | 0 | 41.85851 | 36.63918 | 0 | 1854.646 | 0 | 3.654489 | 0
2343 | 21.12.2020 08:57:07 | MCI | GOOD | 1997 | 30 | 79 | 40 | 0 | 2038 | SPC | 340 | 1 | 20 | 90 | 119 |  | 40 | 0 | 2.130649 | 0 | 0 | 41.88042 | 36.11473 | 0 | 1850.572 | 0 | 3.608993 | 0
2344 | 21.12.2020 08:59:43 | MCI | GOOD | 2002 | 31 | 82 | 40 | 0 | 2045 | SPC | 320 | 1 | 20 | 90 | 119 |  | 40 | 0 | 2.155589 | 0 | 0 | 40.70445 | 36.48907 | 0 | 1818.999 | 0 | 3.593735 | 0
2345 | 21.12.2020 09:09:19 | MCI | GOOD | 1999 | 29 | 77 | 40 | 0 | 2039 | SPC | 330 | 1 | 20 | 90 | 119 |  | 40 | 0 | 2.133282 | 0 | 0 | 39.63073 | 36.42397 | 0 | 1751.779 | 0 | 3.593735 | 0
2346 | 21.12.2020 09:11:59 | MCI | GOOD | 2001 | 29 | 79 | 39 | 0 | 2041 | SPC | 320 | 1 | 20 | 90 | 118 |  | 40 | 0 | 2.156399 | 0 | 0 | 39.44082 | 36.58131 | 0 | 1814.925 | 0 | 3.605257 | 0
2347 | 21.12.2020 09:14:40 | MCI | GOOD | 2000 | 30 | 83 | 41 | 0 | 2042 | SPC | 330 | 1 | 20 | 90 | 119 |  | 40 | 0 | 2.140519 | 0 | 0 | 39.29474 | 36.35164 | 0 | 1730.901 | 0 | 3.620535 | 0
2348 | 21.12.2020 09:22:30 | MCI | GOOD | 2000 | 29 | 80 | 40 | 0 | 2041 | SPC | 330 | 1 | 20 | 90 | 123 |  | 40 | 0 | 2.15858 | 0 | 0 | 40.17855 | 36.97555 | 0 | 1794.555 | 0 | 3.620535 | 0
2349 | 21.12.2020 09:25:06 | MCI | BAD | 2000 | 30 | 81 | 39 | 0 | 2042 | SPC | 330 | 1 | 20 | 90 | 115 |  | 40 | 0 | 2.163667 | 0 | 0 | 43.72109 | 36.49631 | 0 | 1899.458 | 0 | 3.527707 | 0
2350 | 21.12.2020 09:29:31 | MCI | GOOD | 1999 | 31 | 75 | 39 | 0 | 2041 | SPC | 300 | 1 | 20 | 90 | 119 |  | 40 | 0 | 2.192228 | 0 | 0 | 38.25754 | 37.01896 | 0 | 1721.734 | 0 | 3.569656 | 0
2351 | 21.12.2020 09:33:22 | MCI | GOOD | 1999 | 30 | 82 | 40 | 0 | 2041 | SPC | 310 | 1 | 20 | 90 | 119 |  | 40 | 0 | 2.184868 | 0 | 0 | 38.20642 | 36.77119 | 0 | 1712.059 | 0 | 3.61292 | 0
2352 | 21.12.2020 09:35:57 | MCI | GOOD | 2001 | 30 | 80 | 38 | 0 | 2042 | SPC | 320 | 1 | 20 | 90 | 119 |  | 40 | 0 | 2.183788 | 0 | 0 | 39.28743 | 37.08044 | 0 | 1749.742 | 0 | 3.628386 | 0
2353 | 21.12.2020 09:39:13 | MCI | GOOD | 2002 | 30 | 84 | 39 | 0 | 2044 | SPC | 330 | 1 | 20 | 90 | 119 |  | 40 | 0 | 2.162584 | 0 | 0 | 41.41296 | 36.96832 | 0 | 1785.898 | 0 | 3.59491 | 0
2354 | 21.12.2020 09:41:58 | MCI | GOOD | 1998 | 30 | 78 | 44 | 0 | 2040 | SPC | 320 | 1 | 20 | 90 | 120 |  | 40 | 0 | 2.171616 | 0 | 0 | 40.66793 | 37.31735 | 0 | 1768.075 | 0 | 3.580591 | 0
2355 | 21.12.2020 09:45:08 | MCI | GOOD | 2001 | 31 | 77 | 41 | 0 | 2043 | SPC | 320 | 1 | 20 | 90 | 119 |  | 40 | 0 | 2.161425 | 0 | 0 | 40.80671 | 37.25224 | 0 | 1774.186 | 0 | 3.562705 | 0
2356 | 21.12.2020 09:48:14 | MCI | GOOD | 1998 | 30 | 80 | 40 | 0 | 2040 | SPC | 310 | 1 | 20 | 90 | 119 |  | 40 | 0 | 2.167408 | 0 | 0 | 39.04639 | 37.57053 | 0 | 1725.808 | 0 | 3.584369 | 0
2357 | 21.12.2020 09:51:24 | MCI | GOOD | 2003 | 30 | 81 | 40 | 0 | 2045 | SPC | 320 | 1 | 20 | 90 | 119 |  | 40 | 0 | 2.158383 | 0 | 0 | 40.03977 | 37.40054 | 0 | 1800.157 | 0 | 3.584369 | 0
2358 | 21.12.2020 09:54:54 | MCI | GOOD | 2000 | 30 | 80 | 39 | 0 | 2041 | SPC | 320 | 1 | 20 | 90 | 119 |  | 40 | 0 | 2.161993 | 0 | 0 | 40.02515 | 37.80563 | 0 | 1789.463 | 0 | 3.584369 | 0
2359 | 21.12.2020 09:57:40 | MCI | GOOD | 1999 | 29 | 81 | 39 | 0 | 2040 | SPC | 320 | 1 | 20 | 90 | 119 |  | 40 | 0 | 2.149444 | 0 | 0 | 39.93752 | 37.55426 | 0 | 1770.621 | 0 | 3.584369 | 0
2360 | 21.12.2020 10:03:35 | MCI | GOOD | 1997 | 31 | 81 | 40 | 0 | 2040 | SPC | 320 | 1 | 20 | 90 | 119 |  | 40 | 0 | 2.139244 | 0 | 0 | 39.67455 | 38.15646 | 0 | 1755.344 | 0 | 3.584369 | 0
2361 | 21.12.2020 10:06:16 | MCI | GOOD | 2003 | 29 | 81 | 40 | 0 | 2044 | SPC | 330 | 1 | 20 | 90 | 119 |  | 40 | 0 | 2.121156 | 0 | 0 | 39.69647 | 37.72244 | 0 | 1730.391 | 0 | 3.584369 | 0
2362 | 21.12.2020 10:09:11 | MCI | GOOD | 2000 | 31 | 77 | 41 | 0 | 2042 | SPC | 340 | 1 | 20 | 90 | 119 |  | 40 | 0 | 2.074849 | 0 | 0 | 38.3525 | 38.05881 | 0 | 1736.502 | 0 | 3.623876 | 0
2363 | 21.12.2020 10:11:51 | MCI | GOOD | 2001 | 30 | 79 | 40 | 0 | 2042 | SPC | 350 | 1 | 20 | 90 | 120 |  | 40 | 0 | 2.055928 | 0 | 0 | 40.77749 | 37.72425 | 0 | 1801.176 | 0 | 3.60674 | 0
2364 | 21.12.2020 10:15:22 | MCI | GOOD | 1999 | 30 | 84 | 40 | 0 | 2041 | SPC | 350 | 1 | 20 | 90 | 119 |  | 40 | 0 | 2.031153 | 0 | 0 | 40.36846 | 38.07871 | 0 | 1754.326 | 0 | 3.60674 | 0
2365 | 21.12.2020 10:18:27 | MCI | GOOD | 2000 | 29 | 80 | 39 | 0 | 2040 | SPC | 360 | 1 | 20 | 90 | 121 |  | 40 | 0 | 2.020948 | 0 | 0 | 38.59354 | 37.8219 | 0 | 1721.734 | 0 | 3.640049 | 0
2366 | 21.12.2020 10:24:38 | MCI | GOOD | 2000 | 31 | 75 | 41 | 0 | 2042 | SPC | 360 | 1 | 20 | 90 | 123 |  | 40 | 0 | 2.028406 | 0 | 0 | 40.46341 | 38.22338 | 0 | 1737.521 | 0 | 3.640049 | 0
2367 | 21.12.2020 10:27:13 | MCI | GOOD | 1999 | 31 | 82 | 40 | 0 | 2042 | SPC | 360 | 1 | 20 | 90 | 117 |  | 40 | 0 | 2.017777 | 0 | 0 | 40.6095 | 37.73148 | 0 | 1795.065 | 0 | 3.627234 | 0
2368 | 21.12.2020 10:30:14 | MCI | GOOD | 2002 | 31 | 84 | 40 | 0 | 2045 | SPC | 360 | 1 | 20 | 90 | 119 |  | 40 | 0 | 2.024691 | 0 | 0 | 40.91627 | 37.96297 | 0 | 1695.254 | 0 | 3.60653 | 0
2369 | 21.12.2020 10:32:49 | MCI | GOOD | 1999 | 27 | 78 | 38 | 0 | 2037 | SPC | 360 | 1 | 20 | 90 | 119 |  | 40 | 0 | 2.011718 | 0 | 0 | 39.03909 | 37.67361 | 0 | 1691.18 | 0 | 3.628382 | 0
2370 | 21.12.2020 10:38:45 | MCI | GOOD | 2000 | 28 | 77 | 40 | 0 | 2039 | SPC | 360 | 1 | 20 | 90 | 119 |  | 40 | 0 | 2.017735 | 0 | 0 | 39.64534 | 38.2921 | 0 | 1730.901 | 0 | 3.628382 | 0
2371 | 21.12.2020 10:41:25 | MCI | GOOD | 2000 | 32 | 83 | 39 | 0 | 2044 | SPC | 360 | 1 | 20 | 90 | 118 |  | 40 | 0 | 2.01867 | 0 | 0 | 41.20844 | 37.87074 | 0 | 1796.083 | 0 | 3.600165 | 0
2372 | 21.12.2020 10:44:05 | MCI | GOOD | 2000 | 27 | 80 | 40 | 0 | 2039 | SPC | 350 | 1 | 20 | 90 | 120 |  | 40 | 0 | 2.018883 | 0 | 0 | 39.18518 | 38.0136 | 0 | 1708.494 | 0 | 3.61826 | 0
2373 | 21.12.2020 10:46:41 | MCI | GOOD | 2000 | 31 | 79 | 40 | 0 | 2042 | SPC | 360 | 1 | 20 | 90 | 118 |  | 40 | 0 | 2.031016 | 0 | 0 | 40.08359 | 37.75318 | 0 | 1763.492 | 0 | 3.61826 | 0
2374 | 21.12.2020 10:49:51 | MCI | GOOD | 1999 | 31 | 79 | 41 | 0 | 2042 | SPC | 350 | 1 | 20 | 90 | 119 |  | 40 | 0 | 2.059247 | 0 | 0 | 38.73962 | 38.08232 | 0 | 1724.28 | 0 | 3.647813 | 0
2375 | 21.12.2020 10:53:16 | MCI | GOOD | 2001 | 28 | 82 | 44 | 0 | 2041 | SPC | 350 | 1 | 20 | 90 | 122 |  | 40 | 0 | 2.075276 | 0 | 0 | 39.73299 | 37.9268 | 0 | 1738.539 | 0 | 3.647813 | 0
2376 | 21.12.2020 10:56:02 | MCI | GOOD | 1999 | 32 | 80 | 40 | 0 | 2043 | SPC | 350 | 1 | 20 | 90 | 119 |  | 40 | 0 | 2.098452 | 0 | 0 | 40.98201 | 38.14561 | 0 | 1751.779 | 0 | 3.625419 | 0
2377 | 21.12.2020 10:58:32 | MCI | GOOD | 2000 | 33 | 80 | 40 | 0 | 2045 | SPC | 350 | 1 | 20 | 90 | 118 |  | 40 | 0 | 2.081147 | 0 | 0 | 40.82131 | 37.98466 | 0 | 1765.529 | 0 | 3.607156 | 0
2378 | 21.12.2020 11:04:38 | MCI | GOOD | 2002 | 29 | 78 | 40 | 0 | 2042 | SPC | 350 | 1 | 20 | 90 | 120 |  | 40 | 0 | 2.059156 | 0 | 0 | 39.49926 | 38.53624 | 0 | 1714.096 | 0 | 3.617175 | 0
2379 | 21.12.2020 11:07:08 | MCI | GOOD | 1998 | 29 | 80 | 40 | 0 | 2039 | SPC | 350 | 1 | 20 | 90 | 118 |  | 40 | 0 | 2.063262 | 0 | 0 | 40.06167 | 38.49646 | 0 | 1749.742 | 0 | 3.617175 | 0
2380 | 21.12.2020 11:10:39 | MCI | GOOD | 2001 | 29 | 78 | 39 | 0 | 2041 | SPC | 350 | 1 | 20 | 90 | 172 |  | 43 | 0 | 2.083316 | 0 | 0 | 41.54443 | 38.54528 | 0 | 1812.379 | 2.629549 | 3.758613 | 40.6095
2381 | 21.12.2020 11:13:19 | MCI | GOOD | 1999 | 31 | 84 | 39 | 0 | 2042 | SPC | 380 | 1 | 20 | 90 | 120 |  | 43 | 0 | 2.084546 | 0 | 0 | 42.82266 | 38.65198 | 0 | 1852.609 | 0 | 3.758613 | 0
2382 | 21.12.2020 11:16:14 | SUMP | GOOD | 2002 | 31 | 98 | 52 | 0 | 2048 | SPC | 380 | 1 | 20 | 90 | 120 |  | 43 | 0 | 2.089276 | 0 | 0 | 42.93224 | 38.60316 | 0 | 1851.081 | 0 | 3.758613 | 0
2383 | 21.12.2020 11:18:55 | SUMP | GOOD | 1999 | 28 | 100 | 49 | 0 | 2041 | SPC | 370 | 1 | 20 | 90 | 120 |  | 43 | 0 | 2.100541 | 0 | 0 | 43.70648 | 38.66103 | 0 | 1862.284 | 0 | 3.743304 | 0
2384 | 21.12.2020 11:22:40 | SUMP | GOOD | 2000 | 31 | 101 | 46 | 0 | 2045 | SPC | 370 | 1 | 20 | 90 | 120 |  | 43 | 0 | 2.112691 | 0 | 0 | 44.55377 | 38.79304 | 0 | 1900.477 | 0 | 3.706207 | 0
2385 | 21.12.2020 11:28:56 | SUMP | GOOD | 2001 | 31 | 101 | 50 | 0 | 2047 | SPC | 360 | 1 | 20 | 90 | 119 |  | 43 | 0 | 2.118221 | 0 | 0 | 41.02583 | 38.96304 | 0 | 1695.763 | 0 | 3.754114 | 0
2386 | 21.12.2020 11:33:06 | SUMP | GOOD | 1999 | 31 | 101 | 51 | 0 | 2045 | SPC | 370 | 1 | 20 | 90 | 170 |  | 43 | 0 | 2.125057 | 0 | 0 | 44.74368 | 38.74059 | 0 | 1923.393 | 2.203718 | 3.802772 | 40.99662
2387 | 21.12.2020 11:36:17 | SUMP | GOOD | 2000 | 29 | 100 | 51 | 0 | 2044 | SPC | 380 | 1 | 20 | 90 | 123 |  | 43 | 0 | 2.120176 | 0 | 0 | 42.97606 | 38.55252 | 0 | 1859.229 | 0 | 3.802772 | 0
2388 | 21.12.2020 11:43:33 | SUMP | GOOD | 2000 | 30 | 99 | 52 | 0 | 2045 | SPC | 380 | 1 | 20 | 90 | 121 |  | 43 | 0 | 2.114232 | 0 | 0 | 44.88976 | 38.5905 | 0 | 1857.701 | 0 | 3.757035 | 0
2389 | 21.12.2020 11:50:43 | SUMP | GOOD | 2000 | 30 | 101 | 51 | 0 | 2045 | SPC | 370 | 1 | 20 | 90 | 120 |  | 43 | 0 | 2.106429 | 0 | 0 | 45.63478 | 38.50731 | 0 | 1910.152 | 0 | 3.692141 | 0
2390 | 21.12.2020 11:53:59 | SUMP | GOOD | 1999 | 30 | 100 | 49 | 0 | 2043 | SPC | 360 | 1 | 20 | 90 | 117 |  | 43 | 0 | 2.110868 | 0 | 0 | 41.71244 | 38.26316 | 0 | 1767.057 | 0 | 3.722393 | 0
2391 | 21.12.2020 12:04:10 | SUMP | GOOD | 2002 | 29 | 99 | 46 | 0 | 2045 | SPC | 360 | 1 | 20 | 90 | 120 |  | 40 | 0 | 2.111246 | 0 | 0 | 41.6613 | 38.06423 | 0 | 1799.139 | 0 | 3.560138 | 0
2392 | 21.12.2020 12:10:16 | MCI | GOOD | 2000 | 30 | 79 | 39 | 0 | 2041 | SPC | 330 | 1 | 20 | 90 | 119 |  | 40 | 0 | 2.122438 | 0 | 0 | 39.65995 | 37.83637 | 0 | 1692.198 | 0 | 3.560138 | 0
2393 | 21.12.2020 12:15:01 | MCI | GOOD | 2000 | 30 | 81 | 45 | 0 | 2042 | SPC | 320 | 1 | 20 | 90 | 161 |  | 40 | 0 | 2.123783 | 0 | 0 | 40.71175 | 37.37883 | 0 | 1751.779 | 2.728201 | 3.621057 | 37.51982
2394 | 21.12.2020 12:19:27 | MCI | GOOD | 1999 | 31 | 82 | 40 | 0 | 2042 | SPC | 340 | 1 | 20 | 90 | 119 |  | 40 | 0 | 2.119519 | 0 | 0 | 38.97335 | 37.25224 | 0 | 1712.568 | 0 | 3.644599 | 0
2395 | 21.12.2020 12:27:53 | MCI | GOOD | 2000 | 31 | 77 | 39 | 0 | 2042 | SPC | 340 | 1 | 20 | 90 | 118 |  | 40 | 0 | 2.119411 | 0 | 0 | 39.38239 | 37.36256 | 0 | 1718.679 | 0 | 3.657624 | 0
2396 | 21.12.2020 12:30:28 | MCI | GOOD | 2000 | 30 | 82 | 40 | 0 | 2042 | SPC | 350 | 1 | 20 | 90 | 117 |  | 40 | 0 | 2.121345 | 0 | 0 | 40.7702 | 37.17086 | 0 | 1683.032 | 0 | 3.640676 | 0
2397 | 21.12.2020 12:33:09 | MCI | GOOD | 1998 | 30 | 78 | 38 | 0 | 2039 | SPC | 340 | 1 | 20 | 90 | 120 |  | 40 | 0 | 2.125372 | 0 | 0 | 42.68389 | 37.19799 | 0 | 1795.065 | 0 | 3.574518 | 0
2398 | 21.12.2020 12:36:14 | MCI | GOOD | 2004 | 28 | 81 | 38 | 0 | 2043 | SPC | 320 | 1 | 20 | 90 | 117 |  | 40 | 0 | 2.134359 | 0 | 0 | 39.25091 | 37.29745 | 0 | 1697.291 | 0 | 3.590924 | 0
2399 | 21.12.2020 12:40:45 | MCI | GOOD | 1998 | 29 | 80 | 41 | 0 | 2039 | SPC | 330 | 1 | 20 | 90 | 119 |  | 40 | 0 | 2.140388 | 0 | 0 | 38.23563 | 37.57415 | 0 | 1672.848 | 0 | 3.633436 | 0
2400 | 21.12.2020 12:43:20 | MCI | GOOD | 2001 | 32 | 77 | 44 | 0 | 2045 | SPC | 340 | 1 | 20 | 90 | 122 |  | 40 | 0 | 2.146945 | 0 | 0 | 40.20046 | 37.63021 | 0 | 1743.122 | 0 | 3.633436 | 0
2401 | 21.12.2020 12:46:50 | MCI | GOOD | 1995 | 31 | 84 | 38 | 0 | 2038 | SPC | 340 | 1 | 20 | 90 | 120 |  | 40 | 0 | 2.142007 | 0 | 0 | 38.79806 | 37.71159 | 0 | 1683.032 | 0 | 3.661486 | 0
2402 | 21.12.2020 12:49:41 | MCI | GOOD | 2003 | 30 | 77 | 38 | 0 | 2044 | SPC | 340 | 1 | 20 | 90 | 120 |  | 40 | 0 | 2.143826 | 0 | 0 | 40.91627 | 37.70255 | 0 | 1758.399 | 0 | 3.640782 | 0
2403 | 21.12.2020 12:52:41 | MCI | GOOD | 2000 | 30 | 81 | 39 | 0 | 2042 | SPC | 340 | 1 | 20 | 90 | 120 |  | 40 | 0 | 2.136919 | 0 | 0 | 40.56567 | 37.67361 | 0 | 1701.365 | 0 | 3.629093 | 0
2404 | 21.12.2020 12:56:46 | MCI | GOOD | 2000 | 30 | 84 | 45 | 0 | 2042 | SPC | 340 | 1 | 20 | 90 | 119 |  | 40 | 0 | 2.138715 | 0 | 0 | 39.55769 | 37.68627 | 0 | 1726.318 | 0 | 3.629093 | 0
2405 | 21.12.2020 12:59:47 | MCI | GOOD | 1998 | 30 | 76 | 37 | 0 | 2039 | SPC | 340 | 1 | 20 | 90 | 118 |  | 40 | 0 | 2.13253 | 0 | 0 | 40.01055 | 37.66818 | 0 | 1710.531 | 0 | 3.629093 | 0
2406 | 21.12.2020 13:02:32 | MCI | GOOD | 2003 | 28 | 81 | 38 | 0 | 2042 | SPC | 340 | 1 | 20 | 90 | 120 |  | 40 | 0 | 2.137902 | 0 | 0 | 39.83525 | 37.68085 | 0 | 1665.718 | 0 | 3.629093 | 0
2407 | 21.12.2020 13:06:03 | MCI | GOOD | 2000 | 31 | 81 | 45 | 0 | 2043 | SPC | 340 | 1 | 20 | 90 | 122 |  | 40 | 0 | 2.125638 | 0 | 0 | 39.2217 | 37.77669 | 0 | 1720.716 | 0 | 3.64625 | 0
2408 | 21.12.2020 13:08:53 | MCI | GOOD | 2001 | 31 | 75 | 40 | 0 | 2043 | SPC | 340 | 1 | 20 | 90 | 125 |  | 40 | 0 | 2.125048 | 0 | 0 | 39.57961 | 37.74234 | 0 | 1678.449 | 0 | 3.64625 | 0
2409 | 21.12.2020 13:11:28 | MCI | GOOD | 1999 | 30 | 84 | 39 | 0 | 2041 | SPC | 350 | 1 | 20 | 90 | 120 |  | 40 | 0 | 2.115551 | 0 | 0 | 40.55106 | 37.64648 | 0 | 1714.096 | 0 | 3.634937 | 0
2410 | 21.12.2020 13:14:44 | MCI | GOOD | 2001 | 30 | 80 | 38 | 0 | 2042 | SPC | 340 | 1 | 20 | 90 | 118 |  | 40 | 0 | 2.114968 | 0 | 0 | 40.40498 | 37.62659 | 0 | 1732.428 | 0 | 3.634937 | 0
2411 | 21.12.2020 13:17:24 | MCI | GOOD | 1999 | 25 | 79 | 38 | 0 | 2035 | SPC | 340 | 1 | 20 | 90 | 121 |  | 40 | 0 | 2.117126 | 0 | 0 | 40.75558 | 37.61935 | 0 | 1718.17 | 0 | 3.618365 | 0
2412 | 21.12.2020 13:20:39 | MCI | GOOD | 1998 | 33 | 83 | 45 | 0 | 2043 | SPC | 330 | 1 | 20 | 90 | 118 |  | 40 | 0 | 2.14809 | 0 | 0 | 40.03977 | 37.66095 | 0 | 1705.439 | 0 | 3.618365 | 0
2413 | 21.12.2020 13:23:40 | MCI | GOOD | 1999 | 31 | 77 | 39 | 0 | 2041 | SPC | 330 | 1 | 20 | 90 | 125 |  | 40 | 0 | 2.163802 | 0 | 0 | 40.19315 | 37.6483 | 0 | 1684.051 | 0 | 3.618365 | 0
2414 | 21.12.2020 13:26:35 | MCI | GOOD | 2003 | 29 | 80 | 38 | 0 | 2043 | SPC | 330 | 1 | 20 | 90 | 122 |  | 40 | 0 | 2.167689 | 0 | 0 | 39.55769 | 37.63021 | 0 | 1704.929 | 0 | 3.618365 | 0
2415 | 21.12.2020 13:29:15 | MCI | GOOD | 1998 | 30 | 81 | 39 | 0 | 2040 | SPC | 330 | 1 | 20 | 90 | 120 |  | 40 | 0 | 2.171046 | 0 | 0 | 41.47139 | 37.60489 | 0 | 1770.621 | 0 | 3.583386 | 0
2416 | 21.12.2020 13:33:51 | MCI | GOOD | 2001 | 30 | 79 | 40 | 0 | 2042 | SPC | 320 | 1 | 20 | 90 | 117 |  | 40 | 0 | 2.173285 | 0 | 0 | 39.55769 | 37.64648 | 0 | 1739.048 | 0 | 3.583386 | 0
2417 | 21.12.2020 13:39:42 | MCI | GOOD | 2001 | 31 | 79 | 44 | 0 | 2044 | SPC | 320 | 1 | 20 | 90 | 119 |  | 40 | 0 | 2.174028 | 0 | 0 | 40.2735 | 37.61936 | 0 | 1735.484 | 0 | 3.583386 | 0
2418 | 21.12.2020 13:42:17 | MCI | GOOD | 1999 | 30 | 82 | 38 | 0 | 2041 | SPC | 320 | 1 | 20 | 90 | 117 |  | 40 | 0 | 2.169841 | 0 | 0 | 40.11281 | 37.46745 | 0 | 1708.494 | 0 | 3.583386 | 0
2419 | 21.12.2020 13:44:57 | MCI | GOOD | 1999 | 30 | 78 | 37 | 0 | 2040 | SPC | 320 | 1 | 20 | 90 | 119 |  | 40 | 0 | 2.177664 | 0 | 0 | 40.6095 | 37.36256 | 0 | 1730.391 | 0 | 3.57057 | 0
2420 | 21.12.2020 13:53:43 | MCI | BAD | 2001 | 30 | 82 | 43 | 0 | 2043 | SPC | 310 | 1 | 20 | 90 | 160 |  | 40 | 0 | 2.19824 | 0 | 0 | 43.50196 | 37.48553 | 0 | 1848.535 | 4.053921 | 3.66248 | 36.31462
2421 | 21.12.2020 14:01:54 | MCI | GOOD | 2001 | 30 | 80 | 42 | 0 | 2043 | SPC | 330 | 1 | 20 | 90 | 122 |  | 40 | 0 | 2.203429 | 0 | 0 | 40.94549 | 37.41319 | 0 | 1761.964 | 0 | 3.578545 | 0
2422 | 21.12.2020 14:04:30 | MCI | GOOD | 2000 | 30 | 79 | 38 | 0 | 2041 | SPC | 310 | 1 | 20 | 90 | 119 |  | 40 | 0 | 2.21746 | 0 | 0 | 40.56567 | 37.11118 | 0 | 1756.872 | 0 | 3.566856 | 0
2423 | 21.12.2020 14:07:05 | GS | GOOD | 2000 | 31 | 81 | 37 | 0 | 2042 | SPC | 300 | 1 | 20 | 90 | 120 |  | 40 | 0 | 2.225686 | 0 | 0 | 39.32395 | 36.94119 | 0 | 1733.956 | 0 | 3.581383 | 0
2424 | 21.12.2020 14:09:45 | GS | GOOD | 1997 | 31 | 81 | 40 | 0 | 2040 | SPC | 310 | 1 | 20 | 90 | 119 |  | 40 | 0 | 2.221638 | 0 | 0 | 40.35385 | 36.89779 | 0 | 1711.55 | 0 | 3.581383 | 0
2425 | 21.12.2020 14:15:41 | GS | GOOD | 2003 | 26 | 77 | 45 | 0 | 2041 | SPC | 310 | 1 | 20 | 90 | 120 |  | 40 | 0 | 2.198706 | 0 | 0 | 41.30339 | 37.21065 | 0 | 1785.898 | 0 | 3.550724 | 0
2426 | 21.12.2020 14:18:16 | GS | GOOD | 2000 | 31 | 83 | 38 | 0 | 2043 | SPC | 310 | 1 | 20 | 90 | 117 |  | 40 | 0 | 2.17201 | 0 | 0 | 38.77614 | 37.21065 | 0 | 1694.235 | 0 | 3.579338 | 0
2427 | 21.12.2020 14:20:57 | GS | GOOD | 2001 | 27 | 77 | 38 | 0 | 2039 | SPC | 320 | 1 | 20 | 90 | 119 |  | 40 | 0 | 2.152444 | 0 | 0 | 39.71107 | 37.25224 | 0 | 1727.336 | 0 | 3.579338 | 0
2428 | 21.12.2020 14:23:32 | GS | GOOD | 1999 | 29 | 80 | 40 | 0 | 2040 | SPC | 320 | 1 | 20 | 90 | 119 |  | 40 | 0 | 2.148444 | 0 | 0 | 40.11281 | 37.31011 | 0 | 1775.714 | 0 | 3.579338 | 0
2429 | 21.12.2020 14:26:12 | GS | GOOD | 1997 | 33 | 83 | 44 | 0 | 2042 | SPC | 320 | 1 | 20 | 90 | 117 |  | 40 | 0 | 2.157829 | 0 | 0 | 40.16394 | 37.33181 | 0 | 1766.547 | 0 | 3.579338 | 0
2430 | 21.12.2020 14:28:48 | GS | GOOD | 2004 | 30 | 78 | 38 | 0 | 2045 | SPC | 320 | 1 | 20 | 90 | 119 |  | 40 | 0 | 2.171735 | 0 | 0 | 40.36115 | 37.40054 | 0 | 1756.872 | 0 | 3.579338 | 0
2431 | 21.12.2020 14:32:38 | GS | GOOD | 1997 | 32 | 81 | 38 | 0 | 2040 | SPC | 310 | 1 | 20 | 90 | 119 |  | 40 | 0 | 2.180277 | 0 | 0 | 39.90828 | 37.55787 | 0 | 1727.336 | 0 | 3.579338 | 0
2432 | 21.12.2020 14:38:34 | GS | GOOD | 2001 | 30 | 81 | 44 | 0 | 2043 | SPC | 310 | 1 | 20 | 90 | 120 |  | 40 | 0 | 2.198149 | 0 | 0 | 39.02449 | 37.63925 | 0 | 1700.346 | 0 | 3.601565 | 0
2433 | 21.12.2020 14:43:50 | GS | GOOD | 1998 | 31 | 78 | 39 | 0 | 2040 | SPC | 320 | 1 | 20 | 90 | 161 |  | 40 | 0 | 2.206484 | 0 | 0 | 42.91032 | 37.49458 | 0 | 1841.914 | 2.318441 | 3.652905 | 37.89233
2434 | 21.12.2020 14:46:30 | GS | GOOD | 2002 | 29 | 81 | 39 | 0 | 2043 | SPC | 330 | 1 | 20 | 90 | 128 |  | 40 | 0 | 2.204677 | 0 | 0 | 40.94549 | 37.32458 | 0 | 1722.753 | 0 | 3.63145 | 0
2435 | 21.12.2020 14:49:15 | GS | GOOD | 2001 | 29 | 80 | 37 | 0 | 2041 | SPC | 330 | 1 | 20 | 90 | 123 |  | 40 | 0 | 2.19205 | 0 | 0 | 41.44217 | 37.16182 | 0 | 1780.806 | 0 | 3.597223 | 0
2436 | 21.12.2020 14:52:11 | GS | GOOD | 1999 | 30 | 80 | 44 | 0 | 2041 | SPC | 320 | 1 | 20 | 90 | 122 |  | 40 | 0 | 2.170885 | 0 | 0 | 41.52251 | 36.95023 | 0 | 1788.954 | 0 | 3.560929 | 0
2437 | 21.12.2020 14:55:01 | GS | GOOD | 2001 | 30 | 80 | 40 | 0 | 2043 | SPC | 310 | 1 | 20 | 90 | 120 |  | 40 | 0 | 2.183337 | 0 | 0 | 42.13607 | 36.72417 | 0 | 1805.249 | 0 | 3.508859 | 0
2438 | 21.12.2020 14:58:41 | GS | BAD | 2000 | 32 | 76 | 38 | 0 | 2043 | SPC | 300 | 1 | 20 | 90 | 160 |  | 40 | 0 | 2.180398 | 0 | 0 | 43.4143 | 36.66631 | 0 | 1845.989 | 3.194206 | 3.580672 | 37.09618
2439 | 21.12.2020 15:03:12 | GS | GOOD | 1999 | 29 | 84 | 38 | 0 | 2040 | SPC | 310 | 1 | 20 | 90 | 120 |  | 40 | 0 | 2.229267 | 0 | 0 | 39.41891 | 36.59035 | 0 | 1719.697 | 0 | 3.592757 | 0
2440 | 21.12.2020 15:05:47 | GS | GOOD | 1997 | 30 | 81 | 45 | 0 | 2039 | SPC | 300 | 1 | 20 | 90 | 120 |  | 40 | 0 | 2.281164 | 0 | 0 | 40.74827 | 36.37876 | 0 | 1740.576 | 0 | 3.576373 | 0
2441 | 21.12.2020 15:08:27 | GS | GOOD | 2003 | 30 | 79 | 39 | 0 | 2044 | SPC | 290 | 1 | 20 | 90 | 119 |  | 40 | 0 | 2.30225 | 0 | 0 | 41.09887 | 36.09303 | 0 | 1682.523 | 0 | 3.550973 | 0
2442 | 21.12.2020 15:11:08 | GS | GOOD | 1999 | 31 | 80 | 38 | 0 | 2041 | SPC | 280 | 1 | 20 | 90 | 119 |  | 40 | 0 | 2.290811 | 0 | 0 | 40.47071 | 35.85069 | 0 | 1753.307 | 0 | 3.550973 | 0
2443 | 21.12.2020 15:13:43 | GS | GOOD | 2000 | 29 | 77 | 39 | 0 | 2040 | SPC | 290 | 1 | 20 | 90 | 118 |  | 40 | 0 | 2.286383 | 0 | 0 | 39.12674 | 35.70602 | 0 | 1755.344 | 0 | 3.570571 | 0
2444 | 21.12.2020 15:18:19 | GS | GOOD | 2002 | 30 | 85 | 44 | 0 | 2044 | SPC | 290 | 1 | 20 | 90 | 119 |  | 40 | 0 | 2.292694 | 0 | 0 | 38.73962 | 35.64815 | 0 | 1644.839 | 0 | 3.600124 | 0
2445 | 21.12.2020 15:21:29 | GS | GOOD | 2000 | 29 | 78 | 39 | 0 | 2040 | SPC | 290 | 1 | 20 | 90 | 119 |  | 40 | 0 | 2.289159 | 0 | 0 | 40.64602 | 36.10569 | 0 | 1740.067 | 0 | 3.586369 | 0
2446 | 21.12.2020 15:24:44 | GS | GOOD | 2000 | 31 | 80 | 38 | 0 | 2042 | SPC | 290 | 1 | 20 | 90 | 119 |  | 40 | 0 | 2.284204 | 0 | 0 | 39.21439 | 36.71152 | 0 | 1698.819 | 0 | 3.603713 | 0
2447 | 21.12.2020 15:28:10 | GS | GOOD | 2000 | 30 | 77 | 40 | 0 | 2041 | SPC | 300 | 1 | 20 | 90 | 122 |  | 40 | 0 | 2.273174 | 0 | 0 | 39.52116 | 37.27032 | 0 | 1715.623 | 0 | 3.603713 | 0
2448 | 21.12.2020 15:31:25 | GS | GOOD | 1999 | 31 | 80 | 38 | 0 | 2041 | SPC | 300 | 1 | 20 | 90 | 120 |  | 40 | 0 | 2.260762 | 0 | 0 | 39.48465 | 37.50542 | 0 | 1685.578 | 0 | 3.614108 | 0
2449 | 21.12.2020 15:35:11 | GS | GOOD | 1999 | 32 | 84 | 44 | 0 | 2043 | SPC | 310 | 1 | 20 | 90 | 119 |  | 40 | 0 | 2.251803 | 0 | 0 | 40.6022 | 37.65372 | 0 | 1705.948 | 0 | 3.60148 | 0
2450 | 21.12.2020 15:39:16 | GS | GOOD | 2001 | 25 | 78 | 40 | 0 | 2037 | SPC | 310 | 1 | 20 | 90 | 168 |  | 40 | 0 | 2.222372 | 0 | 0 | 42.61815 | 37.79116 | 0 | 1750.252 | 2.768375 | 3.663338 | 37.4833
2451 | 21.12.2020 15:42:12 | GS | GOOD | 2001 | 31 | 81 | 38 | 0 | 2043 | SPC | 320 | 1 | 20 | 90 | 121 |  | 40 | 0 | 2.226221 | 0 | 0 | 41.44217 | 38.06424 | 0 | 1761.455 | 0 | 3.629111 | 0
2452 | 21.12.2020 15:45:07 | GS | GOOD | 2000 | 33 | 81 | 39 | 0 | 2045 | SPC | 320 | 1 | 20 | 90 | 126 |  | 40 | 0 | 2.237573 | 0 | 0 | 40.01786 | 38.10764 | 0 | 1662.663 | 0 | 3.629111 | 0
2453 | 21.12.2020 15:48:12 | GS | GOOD | 2000 | 30 | 78 | 43 | 0 | 2042 | SPC | 320 | 1 | 20 | 90 | 120 |  | 40 | 0 | 2.231904 | 0 | 0 | 41.15731 | 38.23966 | 0 | 1713.586 | 0 | 3.602209 | 0
2454 | 21.12.2020 15:51:08 | GS | GOOD | 1999 | 30 | 81 | 41 | 0 | 2041 | SPC | 310 | 1 | 20 | 90 | 123 |  | 40 | 0 | 2.248507 | 0 | 0 | 40.25159 | 38.21252 | 0 | 1715.114 | 0 | 3.602209 | 0
2455 | 21.12.2020 15:54:18 | GS | GOOD | 2000 | 28 | 77 | 37 | 0 | 2039 | SPC | 310 | 1 | 20 | 90 | 119 |  | 40 | 0 | 2.244891 | 0 | 0 | 41.08427 | 38.25774 | 0 | 1715.114 | 0 | 3.577184 | 0
2456 | 21.12.2020 15:57:13 | GS | GOOD | 2001 | 31 | 84 | 38 | 0 | 2044 | SPC | 300 | 1 | 20 | 90 | 118 |  | 40 | 0 | 2.243166 | 0 | 0 | 40.07629 | 38.24328 | 0 | 1680.995 | 0 | 3.577184 | 0
2457 | 21.12.2020 16:00:34 | GS | GOOD | 2000 | 30 | 78 | 44 | 0 | 2042 | SPC | 300 | 1 | 20 | 90 | 119 |  | 40 | 0 | 2.246782 | 0 | 0 | 39.38239 | 38.1637 | 0 | 1658.079 | 0 | 3.590209 | 0
2458 | 21.12.2020 16:05:04 | GS | GOOD | 2000 | 28 | 81 | 40 | 0 | 2040 | SPC | 300 | 1 | 20 | 90 | 120 |  | 40 | 0 | 2.250906 | 0 | 0 | 39.62343 | 38.01903 | 0 | 1585.258 | 0 | 3.590209 | 0
2459 | 21.12.2020 16:07:45 | GS | GOOD | 2000 | 32 | 78 | 39 | 0 | 2043 | SPC | 310 | 1 | 20 | 90 | 120 |  | 40 | 0 | 2.232949 | 0 | 0 | 40.91627 | 37.84361 | 0 | 1766.547 | 0 | 3.569504 | 0
2460 | 21.12.2020 16:14:45 | GS | GOOD | 1999 | 29 | 80 | 37 | 0 | 2039 | SPC | 310 | 1 | 20 | 90 | 117 |  | 40 | 0 | 2.223301 | 0 | 0 | 38.24294 | 37.83094 | 0 | 1365.777 | 0 | 3.611829 | 0
2461 | 21.12.2020 16:17:26 | GS | GOOD | 2001 | 31 | 85 | 45 | 0 | 2045 | SPC | 320 | 1 | 20 | 90 | 118 |  | 40 | 0 | 2.209643 | 0 | 0 | 40.63871 | 37.7785 | 0 | 1726.827 | 0 | 3.598262 | 0
2462 | 21.12.2020 16:20:01 | GS | GOOD | 1999 | 30 | 75 | 39 | 0 | 2040 | SPC | 320 | 1 | 20 | 90 | 120 |  | 40 | 0 | 2.197639 | 0 | 0 | 40.61679 | 37.8002 | 0 | 1742.104 | 0 | 3.585259 | 0
2463 | 21.12.2020 16:22:41 | GS | GOOD | 1998 | 29 | 82 | 37 | 0 | 2038 | SPC | 310 | 1 | 20 | 90 | 119 |  | 40 | 0 | 2.205158 | 0 | 0 | 41.44217 | 37.81829 | 0 | 1781.824 | 0 | 3.551032 | 0
2464 | 21.12.2020 16:25:22 | GS | GOOD | 2002 | 31 | 81 | 40 | 0 | 2045 | SPC | 310 | 1 | 20 | 90 | 120 |  | 40 | 0 | 2.19492 | 0 | 0 | 39.01718 | 37.75499 | 0 | 1699.837 | 0 | 3.573447 | 0
2465 | 21.12.2020 16:28:07 | GS | GOOD | 2000 | 30 | 77 | 44 | 0 | 2042 | SPC | 310 | 1 | 20 | 90 | 122 |  | 40 | 0 | 2.187285 | 0 | 0 | 38.74693 | 37.63202 | 0 | 1665.209 | 0 | 3.602812 | 0
2466 | 21.12.2020 16:30:47 | GS | GOOD | 2000 | 31 | 82 | 40 | 0 | 2043 | SPC | 320 | 1 | 20 | 90 | 119 |  | 40 | 0 | 2.191684 | 0 | 0 | 39.71107 | 37.5434 | 0 | 1711.04 | 0 | 3.602812 | 0
2467 | 21.12.2020 16:33:28 | GS | GOOD | 2000 | 30 | 78 | 38 | 0 | 2041 | SPC | 320 | 1 | 20 | 90 | 120 |  | 40 | 0 | 2.197243 | 0 | 0 | 40.81401 | 37.58862 | 0 | 1709.513 | 0 | 3.584737 | 0
2468 | 21.12.2020 16:36:08 | GS | GOOD | 2002 | 30 | 79 | 39 | 0 | 2043 | SPC | 310 | 1 | 20 | 90 | 120 |  | 40 | 0 | 2.199685 | 0 | 0 | 40.08359 | 37.71159 | 0 | 1719.697 | 0 | 3.584737 | 0
2469 | 21.12.2020 16:39:03 | GS | GOOD | 1998 | 28 | 84 | 40 | 0 | 2038 | SPC | 320 | 1 | 20 | 90 | 119 |  | 40 | 0 | 2.191508 | 0 | 0 | 39.60151 | 37.77127 | 0 | 1620.905 | 0 | 3.584737 | 0
2470 | 21.12.2020 16:41:44 | GS | GOOD | 1998 | 32 | 79 | 42 | 0 | 2042 | SPC | 310 | 1 | 20 | 90 | 119 |  | 40 | 0 | 2.198212 | 0 | 0 | 38.84187 | 37.74957 | 0 | 1691.689 | 0 | 3.61166 | 0
2471 | 21.12.2020 16:44:44 | GS | GOOD | 2002 | 30 | 79 | 38 | 0 | 2043 | SPC | 320 | 1 | 20 | 90 | 125 |  | 40 | 0 | 2.196908 | 0 | 0 | 38.49127 | 37.76042 | 0 | 1623.451 | 0 | 3.647599 | 0
2472 | 21.12.2020 16:47:24 | GS | GOOD | 2001 | 30 | 82 | 38 | 0 | 2043 | SPC | 330 | 1 | 20 | 90 | 119 |  | 40 | 0 | 2.183936 | 0 | 0 | 40.80671 | 37.79659 | 0 | 1743.122 | 0 | 3.629712 | 0
2473 | 21.12.2020 16:50:10 | GS | GOOD | 2001 | 30 | 76 | 44 | 0 | 2043 | SPC | 330 | 1 | 20 | 90 | 123 |  | 40 | 0 | 2.187205 | 0 | 0 | 40.11281 | 37.80382 | 0 | 1721.225 | 0 | 3.629712 | 0
2474 | 21.12.2020 16:53:10 | GS | GOOD | 1998 | 31 | 83 | 37 | 0 | 2041 | SPC | 320 | 1 | 20 | 90 | 124 |  | 40 | 0 | 2.195052 | 0 | 0 | 39.97403 | 37.85445 | 0 | 1710.531 | 0 | 3.629712 | 0
2475 | 21.12.2020 16:55:55 | GS | GOOD | 2001 | 29 | 79 | 44 | 0 | 2042 | SPC | 320 | 1 | 20 | 90 | 120 |  | 40 | 0 | 2.209574 | 0 | 0 | 40.40498 | 37.78935 | 0 | 1746.178 | 0 | 3.629712 | 0
2476 | 21.12.2020 16:59:41 | GS | GOOD | 2000 | 31 | 81 | 39 | 0 | 2043 | SPC | 320 | 1 | 20 | 90 | 119 |  | 40 | 0 | 2.212862 | 0 | 0 | 41.48599 | 37.74414 | 0 | 1785.389 | 0 | 3.594358 | 0
2477 | 21.12.2020 17:02:26 | GS | GOOD | 2000 | 28 | 81 | 39 | 0 | 2040 | SPC | 310 | 1 | 20 | 90 | 119 |  | 40 | 0 | 2.218378 | 0 | 0 | 40.26619 | 37.60127 | 0 | 1736.502 | 0 | 3.594358 | 0
2478 | 21.12.2020 17:05:02 | GS | GOOD | 2000 | 31 | 77 | 37 | 0 | 2042 | SPC | 310 | 1 | 20 | 90 | 118 |  | 40 | 0 | 2.223485 | 0 | 0 | 39.91559 | 37.52532 | 0 | 1717.151 | 0 | 3.594358 | 0
2479 | 21.12.2020 17:07:37 | GS | GOOD | 2000 | 30 | 83 | 44 | 0 | 2042 | SPC | 310 | 1 | 20 | 90 | 118 |  | 40 | 0 | 2.228759 | 0 | 0 | 38.77614 | 37.415 | 0 | 1695.763 | 0 | 3.622972 | 0
2480 | 21.12.2020 17:10:17 | GS | GOOD | 2000 | 30 | 80 | 39 | 0 | 2041 | SPC | 310 | 1 | 20 | 90 | 121 |  | 40 | 0 | 2.240015 | 0 | 0 | 38.93683 | 37.33363 | 0 | 1691.689 | 0 | 3.647453 | 0
2481 | 21.12.2020 17:13:08 | GS | GOOD | 1999 | 29 | 76 | 37 | 0 | 2039 | SPC | 320 | 1 | 20 | 90 | 120 |  | 40 | 0 | 2.256331 | 0 | 0 | 40.94549 | 37.25586 | 0 | 1749.233 | 0 | 3.625998 | 0
2482 | 21.12.2020 17:17:23 | GS | BAD | 1998 | 31 | 83 | 40 | 0 | 2041 | SPC | 310 | 1 | 20 | 90 | 161 |  | 40 | 0 | 2.256119 | 0 | 0 | 43.15136 | 37.16544 | 0 | 1848.025 | 3.073692 | 3.694993 | 37.20573
2483 | 21.12.2020 17:21:39 | GS | GOOD | 2004 | 30 | 80 | 45 | 0 | 2046 | SPC | 320 | 1 | 20 | 90 | 122 |  | 40 | 0 | 2.254131 | 0 | 0 | 42.15798 | 37.10033 | 0 | 1802.194 | 0 | 3.64236 | 0
2484 | 21.12.2020 17:25:04 | GS | GOOD | 2000 | 31 | 78 | 40 | 0 | 2042 | SPC | 310 | 1 | 20 | 90 | 119 |  | 40 | 0 | 2.254761 | 0 | 0 | 40.85053 | 37.01534 | 0 | 1751.779 | 0 | 3.623346 | 0
2485 | 21.12.2020 17:28:04 | GS | GOOD | 1997 | 29 | 80 | 39 | 0 | 2037 | SPC | 310 | 1 | 20 | 90 | 120 |  | 40 | 0 | 2.255854 | 0 | 0 | 42.13607 | 36.89236 | 0 | 1811.36 | 0 | 3.571276 | 0
2486 | 21.12.2020 17:31:05 | GS | GOOD | 2001 | 30 | 83 | 37 | 0 | 2043 | SPC | 300 | 1 | 20 | 90 | 119 |  | 40 | 0 | 2.264914 | 0 | 0 | 38.72501 | 36.86704 | 0 | 1751.779 | 0 | 3.601204 | 0
2487 | 21.12.2020 17:34:15 | GS | GOOD | 1998 | 30 | 80 | 40 | 0 | 2040 | SPC | 300 | 1 | 20 | 90 | 119 |  | 40 | 0 | 2.259603 | 0 | 0 | 40.15663 | 36.92672 | 0 | 1721.734 | 0 | 3.601204 | 0
2488 | 21.12.2020 17:37:26 | GS | GOOD | 2000 | 30 | 76 | 43 | 0 | 2041 | SPC | 300 | 1 | 20 | 90 | 118 |  | 40 | 0 | 2.256764 | 0 | 0 | 39.19249 | 37.01714 | 0 | 1718.679 | 0 | 3.619112 | 0
2489 | 21.12.2020 17:43:26 | GS | GOOD | 2003 | 31 | 86 | 37 | 0 | 2046 | SPC | 310 | 1 | 20 | 90 | 121 |  | 40 | 0 | 2.259028 | 0 | 0 | 39.63073 | 37.13831 | 0 | 1720.207 | 0 | 3.619112 | 0
2490 | 21.12.2020 17:46:02 | GS | GOOD | 2001 | 29 | 76 | 39 | 0 | 2041 | SPC | 310 | 1 | 20 | 90 | 119 |  | 40 | 0 | 2.267785 | 0 | 0 | 40.70445 | 37.0931 | 0 | 1696.272 | 0 | 3.603854 | 0
2491 | 21.12.2020 17:48:37 | GS | GOOD | 1998 | 32 | 80 | 44 | 0 | 2042 | SPC | 300 | 1 | 20 | 90 | 122 |  | 40 | 0 | 2.265059 | 0 | 0 | 40.51454 | 37.19618 | 0 | 1747.705 | 0 | 3.593481 | 0
2492 | 21.12.2020 17:51:22 | GS | GOOD | 2001 | 29 | 82 | 38 | 0 | 2042 | SPC | 300 | 1 | 20 | 90 | 119 |  | 40 | 0 | 2.27122 | 0 | 0 | 39.71107 | 37.28841 | 0 | 1743.632 | 0 | 3.593481 | 0
2493 | 21.12.2020 17:54:53 | GS | GOOD | 2001 | 30 | 80 | 38 | 0 | 2042 | SPC | 300 | 1 | 20 | 90 | 119 |  | 40 | 0 | 2.266945 | 0 | 0 | 40.06167 | 37.47649 | 0 | 1687.615 | 0 | 3.593481 | 0
2494 | 21.12.2020 17:57:28 | GS | GOOD | 1998 | 29 | 76 | 45 | 0 | 2039 | SPC | 300 | 1 | 20 | 90 | 119 |  | 40 | 0 | 2.265322 | 0 | 0 | 39.65995 | 37.48734 | 0 | 1742.613 | 0 | 3.593481 | 0
2495 | 21.12.2020 18:00:08 | GS | GOOD | 2000 | 28 | 83 | 37 | 0 | 2040 | SPC | 300 | 1 | 20 | 90 | 121 |  | 40 | 0 | 2.258048 | 0 | 0 | 39.67455 | 37.50904 | 0 | 1680.486 | 0 | 3.593481 | 0
2496 | 21.12.2020 18:06:44 | GS | GOOD | 2000 | 31 | 81 | 38 | 0 | 2042 | SPC | 300 | 1 | 20 | 90 | 118 |  | 40 | 0 | 2.254114 | 0 | 0 | 41.04774 | 37.65915 | 0 | 1678.958 | 0 | 3.569396 | 0
2497 | 21.12.2020 18:09:19 | GS | GOOD | 2001 | 32 | 75 | 44 | 0 | 2044 | SPC | 300 | 1 | 20 | 90 | 118 |  | 40 | 0 | 2.261927 | 0 | 0 | 39.76951 | 37.50904 | 0 | 1699.837 | 0 | 3.569396 | 0
2498 | 21.12.2020 18:12:00 | GS | GOOD | 1994 | 30 | 84 | 40 | 0 | 2036 | SPC | 300 | 1 | 20 | 90 | 120 |  | 40 | 0 | 2.256124 | 0 | 0 | 38.59354 | 37.41862 | 0 | 1631.09 | 0 | 3.602705 | 0
2499 | 21.12.2020 18:14:35 | GS | GOOD | 2007 | 31 | 80 | 36 | 0 | 2049 | SPC | 300 | 1 | 20 | 90 | 119 |  | 40 | 0 | 2.262997 | 0 | 0 | 39.229 | 37.41862 | 0 | 1703.911 | 0 | 3.619673 | 0
2500 | 21.12.2020 18:17:10 | GS | GOOD | 1998 | 29 | 79 | 44 | 0 | 2039 | SPC | 310 | 1 | 20 | 90 | 120 |  | 40 | 0 | 2.257112 | 0 | 0 | 41.83659 | 37.44032 | 0 | 1787.935 | 0 | 3.575304 | 0
2501 | 21.12.2020 18:20:11 | GS | GOOD | 2001 | 28 | 79 | 40 | 0 | 2040 | SPC | 300 | 1 | 20 | 90 | 119 |  | 40 | 0 | 2.258677 | 0 | 0 | 40.6022 | 37.4566 | 0 | 1667.246 | 0 | 3.562676 | 0
2502 | 21.12.2020 18:23:01 | GS | GOOD | 2000 | 31 | 83 | 37 | 0 | 2043 | SPC | 300 | 1 | 20 | 90 | 120 |  | 40 | 0 | 2.254411 | 0 | 0 | 40.6095 | 37.48373 | 0 | 1674.884 | 0 | 3.54986 | 0
2503 | 21.12.2020 18:29:02 | GS | GOOD | 1999 | 29 | 77 | 39 | 0 | 2039 | SPC | 300 | 1 | 20 | 90 | 119 |  | 40 | 0 | 2.239179 | 0 | 0 | 39.2217 | 37.67904 | 0 | 1677.431 | 0 | 3.567017 | 0
2504 | 21.12.2020 18:31:37 | GS | GOOD | 2002 | 33 | 81 | 45 | 0 | 2047 | SPC | 300 | 1 | 20 | 90 | 119 |  | 40 | 0 | 2.243242 | 0 | 0 | 39.36047 | 37.57414 | 0 | 1692.198 | 0 | 3.580604 | 0
2505 | 21.12.2020 18:34:17 | GS | GOOD | 1998 | 29 | 81 | 38 | 0 | 2038 | SPC | 310 | 1 | 20 | 90 | 122 |  | 40 | 0 | 2.226875 | 0 | 0 | 38.63006 | 37.56872 | 0 | 1622.433 | 0 | 3.612974 | 0
2506 | 21.12.2020 18:36:53 | GS | GOOD | 2001 | 29 | 81 | 38 | 0 | 2041 | SPC | 320 | 1 | 20 | 90 | 120 |  | 40 | 0 | 2.217607 | 0 | 0 | 40.33923 | 37.53798 | 0 | 1693.726 | 0 | 3.612974 | 0
2507 | 21.12.2020 18:39:33 | GS | GOOD | 1999 | 30 | 79 | 39 | 0 | 2040 | SPC | 310 | 1 | 20 | 90 | 119 |  | 40 | 0 | 2.219444 | 0 | 0 | 41.10618 | 37.44936 | 0 | 1656.043 | 0 | 3.587387 | 0
2508 | 21.12.2020 18:47:44 | GS | GOOD | 2001 | 29 | 79 | 44 | 0 | 2042 | SPC | 310 | 1 | 20 | 90 | 119 |  | 40 | 0 | 2.208756 | 0 | 0 | 38.14798 | 37.66095 | 0 | 1609.702 | 0 | 3.632153 | 0
2509 | 21.12.2020 18:50:19 | GS | GOOD | 2000 | 33 | 79 | 40 | 0 | 2044 | SPC | 320 | 1 | 20 | 90 | 120 |  | 40 | 0 | 2.204994 | 0 | 0 | 40.56567 | 37.56329 | 0 | 1669.792 | 0 | 3.620464 | 0
2510 | 21.12.2020 18:53:00 | GS | GOOD | 1998 | 29 | 80 | 38 | 0 | 2038 | SPC | 320 | 1 | 20 | 90 | 119 |  | 40 | 0 | 2.188482 | 0 | 0 | 40.75558 | 37.5434 | 0 | 1716.642 | 0 | 3.603892 | 0
2511 | 21.12.2020 18:55:35 | GS | GOOD | 2001 | 29 | 84 | 39 | 0 | 2042 | SPC | 330 | 1 | 20 | 90 | 119 |  | 40 | 0 | 2.155521 | 0 | 0 | 41.06236 | 37.56691 | 0 | 1733.447 | 0 | 3.579432 | 0
2512 | 21.12.2020 18:58:15 | GS | GOOD | 2002 | 32 | 76 | 43 | 0 | 2045 | SPC | 330 | 1 | 20 | 90 | 119 |  | 40 | 0 | 2.099921 | 0 | 0 | 41.58095 | 37.83095 | 0 | 1746.687 | 0 | 3.541636 | 0
2513 | 21.12.2020 19:01:01 | GS | GOOD | 1997 | 30 | 80 | 36 | 0 | 2038 | SPC | 330 | 1 | 20 | 90 | 122 |  | 40 | 0 | 2.074248 | 0 | 0 | 39.17787 | 38.24508 | 0 | 1633.636 | 0 | 3.559919 | 0
2514 | 21.12.2020 19:03:41 | GS | GOOD | 2002 | 28 | 82 | 44 | 0 | 2042 | SPC | 330 | 1 | 20 | 90 | 122 |  | 40 | 0 | 2.079869 | 0 | 0 | 39.44082 | 38.43316 | 0 | 1677.94 | 0 | 3.571441 | 0
2515 | 21.12.2020 19:06:21 | GS | GOOD | 2000 | 28 | 81 | 38 | 0 | 2039 | SPC | 340 | 1 | 20 | 90 | 118 |  | 40 | 0 | 2.076994 | 0 | 0 | 39.43351 | 37.76584 | 0 | 1710.022 | 0 | 3.583151 | 0
2516 | 21.12.2020 19:08:57 | GS | GOOD | 2000 | 33 | 79 | 42 | 0 | 2045 | SPC | 340 | 1 | 20 | 90 | 122 |  | 40 | 0 | 2.061857 | 0 | 0 | 38.87839 | 37.72063 | 0 | 1667.246 | 0 | 3.609135 | 0
2517 | 21.12.2020 19:11:42 | GS | GOOD | 2000 | 28 | 77 | 40 | 0 | 2039 | SPC | 350 | 1 | 20 | 90 | 120 |  | 40 | 0 | 2.065863 | 0 | 0 | 40.9528 | 37.55244 | 0 | 1722.753 | 0 | 3.587492 | 0
2518 | 21.12.2020 19:14:27 | GS | GOOD | 2000 | 29 | 83 | 36 | 0 | 2040 | SPC | 340 | 1 | 20 | 90 | 128 |  | 40 | 0 | 2.102002 | 0 | 0 | 38.90031 | 37.35713 | 0 | 1645.858 | 0 | 3.612912 | 0
2519 | 21.12.2020 19:46:01 | GS | BAD | 1999 | 31 | 81 | 45 | 0 | 2042 | SPC | 340 | 1 | 20 | 90 | 159 |  | 40 | 0 | 2.108236 | 0 | 0 | 44.19586 | 37.21788 | 0 | 1759.418 | 4.270859 | 3.709893 | 36.1174
2520 | 21.12.2020 19:48:57 | GS | BAD | 2000 | 31 | 76 | 38 | 0 | 2042 | SPC | 350 | 1 | 20 | 90 | 119 |  | 40 | 0 | 2.131544 | 0 | 0 | 43.63343 | 36.83991 | 0 | 1785.898 | 0 | 3.619319 | 0
2521 | 21.12.2020 19:51:32 | GS | GOOD | 2001 | 30 | 84 | 38 | 0 | 2043 | SPC | 330 | 1 | 20 | 90 | 123 |  | 40 | 0 | 2.170296 | 0 | 0 | 41.04774 | 36.58311 | 0 | 1704.42 | 0 | 3.595235 | 0
2522 | 21.12.2020 19:54:07 | GS | GOOD | 2000 | 31 | 78 | 44 | 0 | 2043 | SPC | 310 | 1 | 20 | 90 | 120 |  | 40 | 0 | 2.217996 | 0 | 0 | 42.1799 | 36.80737 | 0 | 1524.659 | 0 | 3.542037 | 0
2523 | 21.12.2020 19:56:42 | GS | GOOD | 2001 | 30 | 80 | 37 | 0 | 2042 | SPC | 290 | 1 | 20 | 90 | 119 |  | 40 | 0 | 2.2391 | 0 | 0 | 40.47802 | 37.19437 | 0 | 1622.433 | 0 | 3.542037 | 0
2524 | 21.12.2020 19:59:23 | GS | GOOD | 2000 | 28 | 82 | 39 | 0 | 2040 | SPC | 290 | 1 | 20 | 90 | 119 |  | 40 | 0 | 2.240178 | 0 | 0 | 38.56431 | 37.45117 | 0 | 1648.913 | 0 | 3.576098 | 0
2525 | 21.12.2020 20:02:03 | GS | GOOD | 2000 | 31 | 79 | 42 | 0 | 2043 | SPC | 300 | 1 | 20 | 90 | 120 |  | 40 | 0 | 2.237634 | 0 | 0 | 40.75558 | 37.57776 | 0 | 1663.681 | 0 | 3.559526 | 0
2526 | 21.12.2020 20:04:43 | GS | GOOD | 1999 | 30 | 81 | 37 | 0 | 2040 | SPC | 300 | 1 | 20 | 90 | 118 |  | 40 | 0 | 2.236127 | 0 | 0 | 40.89436 | 37.69712 | 0 | 1687.615 | 0 | 3.539385 | 0
2527 | 21.12.2020 20:07:19 | GS | GOOD | 1998 | 31 | 78 | 45 | 0 | 2041 | SPC | 290 | 1 | 20 | 90 | 120 |  | 40 | 0 | 2.240024 | 0 | 0 | 40.08359 | 37.77669 | 0 | 1699.837 | 0 | 3.539385 | 0
2528 | 21.12.2020 20:09:59 | GS | GOOD | 1999 | 30 | 81 | 37 | 0 | 2040 | SPC | 290 | 1 | 20 | 90 | 120 |  | 40 | 0 | 2.25997 | 0 | 0 | 39.29474 | 37.80201 | 0 | 1710.022 | 0 | 3.554663 | 0
2529 | 21.12.2020 20:12:34 | GS | GOOD | 2002 | 30 | 79 | 38 | 0 | 2043 | SPC | 290 | 1 | 20 | 90 | 119 |  | 40 | 0 | 2.276368 | 0 | 0 | 39.64534 | 37.70616 | 0 | 1710.531 | 0 | 3.554663 | 0
2530 | 21.12.2020 20:15:35 | GS | GOOD | 1998 | 30 | 81 | 45 | 0 | 2040 | SPC | 290 | 1 | 20 | 90 | 119 |  | 40 | 0 | 2.278492 | 0 | 0 | 38.84187 | 37.58681 | 0 | 1696.782 | 0 | 3.581586 | 0
2531 | 21.12.2020 20:18:15 | GS | GOOD | 2002 | 29 | 81 | 36 | 0 | 2042 | SPC | 290 | 1 | 20 | 90 | 119 |  | 40 | 0 | 2.2892 | 0 | 0 | 40.61679 | 37.3933 | 0 | 1711.55 | 0 | 3.568583 | 0
2532 | 21.12.2020 20:20:45 | GS | GOOD | 2002 | 28 | 78 | 38 | 0 | 2041 | SPC | 300 | 1 | 20 | 90 | 117 |  | 40 | 0 | 2.258486 | 0 | 0 | 40.67524 | 37.415 | 0 | 1724.79 | 0 | 3.554077 | 0
2533 | 21.12.2020 20:23:26 | GS | GOOD | 2000 | 31 | 82 | 45 | 0 | 2043 | SPC | 300 | 1 | 20 | 90 | 119 |  | 40 | 0 | 2.232535 | 0 | 0 | 39.229 | 37.55244 | 0 | 1676.921 | 0 | 3.571045 | 0
2534 | 21.12.2020 20:26:01 | GS | GOOD | 2000 | 29 | 79 | 36 | 0 | 2040 | SPC | 300 | 1 | 20 | 90 | 119 |  | 40 | 0 | 2.227607 | 0 | 0 | 39.82064 | 37.74233 | 0 | 1685.578 | 0 | 3.571045 | 0
2535 | 21.12.2020 20:32:02 | GS | GOOD | 1999 | 32 | 82 | 44 | 0 | 2043 | SPC | 300 | 1 | 20 | 90 | 122 |  | 40 | 0 | 2.225827 | 0 | 0 | 39.52847 | 37.9268 | 0 | 1682.523 | 0 | 3.571045 | 0
2536 | 21.12.2020 20:34:37 | GS | GOOD | 2000 | 31 | 77 | 38 | 0 | 2042 | SPC | 310 | 1 | 20 | 90 | 118 |  | 40 | 0 | 2.221533 | 0 | 0 | 40.56567 | 37.63383 | 0 | 1754.326 | 0 | 3.559357 | 0
2537 | 21.12.2020 20:37:17 | GS | GOOD | 2000 | 28 | 82 | 38 | 0 | 2040 | SPC | 300 | 1 | 20 | 90 | 122 |  | 40 | 0 | 2.238388 | 0 | 0 | 39.93752 | 37.23596 | 0 | 1737.011 | 0 | 3.559357 | 0
2538 | 21.12.2020 20:39:58 | GS | GOOD | 2000 | 32 | 78 | 45 | 0 | 2044 | SPC | 300 | 1 | 20 | 90 | 120 |  | 40 | 0 | 2.225874 | 0 | 0 | 39.12674 | 37.17628 | 0 | 1761.455 | 0 | 3.578955 | 0
2539 | 21.12.2020 20:43:13 | GS | GOOD | 2000 | 29 | 79 | 39 | 0 | 2040 | SPC | 300 | 1 | 20 | 90 | 118 |  | 40 | 0 | 2.237389 | 0 | 0 | 41.10618 | 37.21607 | 0 | 1765.529 | 0 | 3.553367 | 0
2540 | 21.12.2020 20:45:48 | GS | GOOD | 2000 | 30 | 83 | 39 | 0 | 2042 | SPC | 300 | 1 | 20 | 90 | 117 |  | 40 | 0 | 2.233803 | 0 | 0 | 39.52847 | 37.14193 | 0 | 1726.318 | 0 | 3.553367 | 0
2541 | 21.12.2020 20:48:29 | GS | GOOD | 2001 | 30 | 76 | 37 | 0 | 2042 | SPC | 300 | 1 | 20 | 90 | 121 |  | 40 | 0 | 2.229856 | 0 | 0 | 38.79075 | 37.23597 | 0 | 1691.18 | 0 | 3.581605 | 0
2542 | 21.12.2020 20:51:04 | GS | GOOD | 1997 | 31 | 85 | 44 | 0 | 2040 | SPC | 310 | 1 | 20 | 90 | 118 |  | 40 | 0 | 2.209068 | 0 | 0 | 40.16394 | 37.30469 | 0 | 1763.492 | 0 | 3.581605 | 0
2543 | 21.12.2020 20:53:44 | GS | GOOD | 2003 | 31 | 75 | 41 | 0 | 2045 | SPC | 310 | 1 | 20 | 90 | 120 |  | 40 | 0 | 2.201973 | 0 | 0 | 39.09022 | 37.3499 | 0 | 1679.468 | 0 | 3.602142 | 0
2544 | 21.12.2020 20:56:20 | GS | GOOD | 1996 | 31 | 83 | 41 | 0 | 2039 | SPC | 320 | 1 | 20 | 90 | 119 |  | 40 | 0 | 2.18311 | 0 | 0 | 41.3107 | 37.33724 | 0 | 1769.603 | 0 | 3.571295 | 0
2545 | 21.12.2020 20:59:05 | GS | GOOD | 2003 | 27 | 81 | 40 | 0 | 2042 | SPC | 320 | 1 | 20 | 90 | 118 |  | 40 | 0 | 2.173324 | 0 | 0 | 40.01786 | 37.38969 | 0 | 1751.779 | 0 | 3.571295 | 0
2546 | 21.12.2020 21:01:45 | GS | GOOD | 1999 | 32 | 77 | 40 | 0 | 2042 | SPC | 320 | 1 | 20 | 90 | 120 |  | 40 | 0 | 2.173048 | 0 | 0 | 40.31733 | 37.29746 | 0 | 1734.465 | 0 | 3.571295 | 0
2547 | 21.12.2020 21:04:26 | GS | GOOD | 2000 | 28 | 83 | 39 | 0 | 2040 | SPC | 310 | 1 | 20 | 90 | 120 |  | 40 | 0 | 2.185386 | 0 | 0 | 39.14866 | 37.20703 | 0 | 1741.594 | 0 | 3.59033 | 0
2548 | 21.12.2020 21:07:01 | GS | GOOD | 2000 | 30 | 76 | 38 | 0 | 2041 | SPC | 310 | 1 | 20 | 90 | 120 |  | 40 | 0 | 2.21855 | 0 | 0 | 40.9601 | 37.16182 | 0 | 1729.373 | 0 | 3.568499 | 0
2549 | 21.12.2020 21:09:41 | GS | GOOD | 2002 | 29 | 85 | 38 | 0 | 2043 | SPC | 300 | 1 | 20 | 90 | 119 |  | 40 | 0 | 2.239273 | 0 | 0 | 40.6095 | 37.08405 | 0 | 1735.484 | 0 | 3.555683 | 0
2550 | 21.12.2020 21:12:22 | GS | GOOD | 1999 | 32 | 76 | 39 | 0 | 2042 | SPC | 290 | 1 | 20 | 90 | 119 |  | 40 | 0 | 2.258104 | 0 | 0 | 39.19249 | 37.07502 | 0 | 1733.956 | 0 | 3.573591 | 0
2551 | 21.12.2020 21:19:22 | GS | GOOD | 1999 | 31 | 83 | 41 | 0 | 2042 | SPC | 290 | 1 | 20 | 90 | 118 |  | 40 | 0 | 2.276283 | 0 | 0 | 39.56499 | 37.04608 | 0 | 1692.198 | 0 | 3.573591 | 0
2552 | 21.12.2020 21:22:03 | GS | GOOD | 2001 | 23 | 78 | 39 | 0 | 2035 | SPC | 290 | 1 | 20 | 90 | 120 |  | 40 | 0 | 2.273598 | 0 | 0 | 39.41891 | 36.858 | 0 | 1734.975 | 0 | 3.585676 | 0
2553 | 21.12.2020 21:24:43 | GS | GOOD | 2001 | 34 | 81 | 41 | 0 | 2047 | SPC | 290 | 1 | 20 | 90 | 119 |  | 40 | 0 | 2.279979 | 0 | 0 | 40.85783 | 36.72779 | 0 | 1760.436 | 0 | 3.566474 | 0
2554 | 21.12.2020 21:28:13 | GS | GOOD | 2000 | 29 | 77 | 41 | 0 | 2040 | SPC | 300 | 1 | 20 | 90 | 118 |  | 40 | 0 | 2.227846 | 0 | 0 | 38.65927 | 37.27576 | 0 | 1710.531 | 0 | 3.598093 | 0
2555 | 21.12.2020 21:30:54 | GS | GOOD | 1999 | 31 | 81 | 39 | 0 | 2042 | SPC | 320 | 1 | 20 | 90 | 119 |  | 40 | 0 | 2.19158 | 0 | 0 | 39.49926 | 37.42585 | 0 | 1711.55 | 0 | 3.608112 | 0
2556 | 21.12.2020 21:33:39 | GS | GOOD | 2001 | 31 | 83 | 40 | 0 | 2044 | SPC | 310 | 1 | 20 | 90 | 119 |  | 40 | 0 | 2.217259 | 0 | 0 | 39.38239 | 37.46745 | 0 | 1730.901 | 0 | 3.621136 | 0
2557 | 21.12.2020 21:36:14 | GS | GOOD | 1998 | 29 | 80 | 45 | 0 | 2039 | SPC | 310 | 1 | 20 | 90 | 123 |  | 40 | 0 | 2.248741 | 0 | 0 | 40.80671 | 37.48011 | 0 | 1700.856 | 0 | 3.603249 | 0
2558 | 21.12.2020 21:39:00 | GS | GOOD | 2000 | 32 | 77 | 40 | 0 | 2043 | SPC | 300 | 1 | 20 | 90 | 122 |  | 40 | 0 | 2.265968 | 0 | 0 | 39.93752 | 37.53798 | 0 | 1750.761 | 0 | 3.603249 | 0
2559 | 21.12.2020 21:41:35 | GS | GOOD | 2000 | 29 | 80 | 36 | 0 | 2040 | SPC | 300 | 1 | 20 | 90 | 119 |  | 40 | 0 | 2.26898 | 0 | 0 | 41.41296 | 37.57957 | 0 | 1771.13 | 0 | 3.569773 | 0
2560 | 21.12.2020 21:44:15 | GS | GOOD | 2000 | 31 | 83 | 44 | 0 | 2043 | SPC | 290 | 1 | 20 | 90 | 118 |  | 40 | 0 | 2.282528 | 0 | 0 | 40.52915 | 37.61936 | 0 | 1771.13 | 0 | 3.559024 | 0
2561 | 21.12.2020 21:46:51 | GS | GOOD | 2000 | 30 | 77 | 45 | 0 | 2042 | SPC | 290 | 1 | 20 | 90 | 120 |  | 40 | 0 | 2.294044 | 0 | 0 | 39.63073 | 37.64829 | 0 | 1709.003 | 0 | 3.559024 | 0
2562 | 21.12.2020 21:50:16 | GS | GOOD | 1998 | 31 | 81 | 41 | 0 | 2041 | SPC | 290 | 1 | 20 | 90 | 167 |  | 40 | 0 | 2.296964 | 0 | 0 | 41.20114 | 37.77308 | 0 | 1771.13 | 2.390749 | 3.612054 | 37.82659
2563 | 21.12.2020 21:53:47 | GS | GOOD | 2001 | 30 | 82 | 41 | 0 | 2043 | SPC | 300 | 1 | 20 | 90 | 125 |  | 40 | 0 | 2.302973 | 0 | 0 | 40.35385 | 37.8852 | 0 | 1763.492 | 0 | 3.612054 | 0
2564 | 21.12.2020 21:56:27 | GS | GOOD | 1998 | 29 | 78 | 41 | 0 | 2038 | SPC | 300 | 1 | 20 | 90 | 122 |  | 40 | 0 | 2.307616 | 0 | 0 | 39.14135 | 37.91956 | 0 | 1755.344 | 0 | 3.631277 | 0
2565 | 21.12.2020 21:59:02 | GS | GOOD | 2002 | 29 | 80 | 40 | 0 | 2043 | SPC | 300 | 1 | 20 | 90 | 121 |  | 40 | 0 | 2.311953 | 0 | 0 | 40.82131 | 37.82371 | 0 | 1664.7 | 0 | 3.613014 | 0
2566 | 21.12.2020 22:01:42 | GS | GOOD | 1999 | 31 | 82 | 42 | 0 | 2042 | SPC | 290 | 1 | 20 | 90 | 119 |  | 40 | 0 | 2.311499 | 0 | 0 | 40.31733 | 37.79297 | 0 | 1773.167 | 0 | 3.613014 | 0
2567 | 21.12.2020 22:04:18 | GS | GOOD | 2002 | 30 | 77 | 40 | 0 | 2043 | SPC | 300 | 1 | 20 | 90 | 118 |  | 40 | 0 | 2.313625 | 0 | 0 | 40.71175 | 37.80563 | 0 | 1729.373 | 0 | 3.597569 | 0
2568 | 21.12.2020 22:07:03 | GS | GOOD | 1999 | 28 | 82 | 39 | 0 | 2039 | SPC | 290 | 1 | 20 | 90 | 126 |  | 40 | 0 | 2.312432 | 0 | 0 | 40.21507 | 37.77308 | 0 | 1712.059 | 0 | 3.597569 | 0
2569 | 21.12.2020 22:10:14 | GS | GOOD | 2001 | 30 | 81 | 41 | 0 | 2043 | SPC | 290 | 1 | 20 | 90 | 120 |  | 40 | 0 | 2.308507 | 0 | 0 | 40.55106 | 37.82191 | 0 | 1743.122 | 0 | 3.586256 | 0
2570 | 21.12.2020 22:13:39 | GS | GOOD | 1999 | 30 | 75 | 39 | 0 | 2040 | SPC | 290 | 1 | 20 | 90 | 119 |  | 40 | 0 | 2.301084 | 0 | 0 | 40.80671 | 37.86531 | 0 | 1752.798 | 0 | 3.568369 | 0
2571 | 21.12.2020 22:17:19 | GS | GOOD | 2001 | 29 | 85 | 41 | 0 | 2042 | SPC | 290 | 1 | 20 | 90 | 119 |  | 40 | 0 | 2.30819 | 0 | 0 | 40.92358 | 37.70435 | 0 | 1738.03 | 0 | 3.547477 | 0
2572 | 21.12.2020 22:19:55 | GS | GOOD | 2001 | 31 | 77 | 46 | 0 | 2044 | SPC | 290 | 1 | 20 | 90 | 119 |  | 40 | 0 | 2.293645 | 0 | 0 | 39.54308 | 37.5416 | 0 | 1762.473 | 0 | 3.547477 | 0
2573 | 21.12.2020 22:22:40 | GS | GOOD | 1997 | 32 | 81 | 40 | 0 | 2041 | SPC | 290 | 1 | 20 | 90 | 119 |  | 40 | 0 | 2.263313 | 0 | 0 | 38.73231 | 37.5 | 0 | 1687.615 | 0 | 3.577218 | 0
2574 | 21.12.2020 22:25:15 | GS | GOOD | 2003 | 28 | 82 | 40 | 0 | 2043 | SPC | 300 | 1 | 20 | 90 | 119 |  | 40 | 0 | 2.245374 | 0 | 0 | 40.71906 | 37.56691 | 0 | 1767.057 | 0 | 3.561585 | 0
2575 | 21.12.2020 22:27:56 | GS | GOOD | 2000 | 31 | 77 | 40 | 0 | 2042 | SPC | 300 | 1 | 20 | 90 | 119 |  | 40 | 0 | 2.226566 | 0 | 0 | 38.30867 | 37.51628 | 0 | 1659.607 | 0 | 3.602219 | 0
2576 | 21.12.2020 22:32:06 | GS | GOOD | 2000 | 31 | 83 | 40 | 0 | 2043 | SPC | 310 | 1 | 20 | 90 | 120 |  | 40 | 0 | 2.219849 | 0 | 0 | 40.6095 | 37.61393 | 0 | 1740.576 | 0 | 3.589403 | 0
2577 | 21.12.2020 22:35:47 | GS | GOOD | 2000 | 29 | 77 | 40 | 0 | 2040 | SPC | 310 | 1 | 20 | 90 | 122 |  | 40 | 0 | 2.212477 | 0 | 0 | 38.8857 | 37.53617 | 0 | 1713.586 | 0 | 3.6152 | 0
2578 | 21.12.2020 22:38:27 | GS | GOOD | 2000 | 30 | 83 | 40 | 0 | 2042 | SPC | 320 | 1 | 20 | 90 | 122 |  | 40 | 0 | 2.192872 | 0 | 0 | 40.86514 | 37.44394 | 0 | 1752.798 | 0 | 3.59581 | 0
2579 | 21.12.2020 22:41:22 | GS | GOOD | 1997 | 32 | 77 | 41 | 0 | 2040 | SPC | 320 | 1 | 20 | 90 | 120 |  | 40 | 0 | 2.169696 | 0 | 0 | 40.90897 | 37.50724 | 0 | 1758.909 | 0 | 3.575294 | 0
2580 | 21.12.2020 22:47:38 | GS | GOOD | 2003 | 29 | 79 | 40 | 0 | 2043 | SPC | 320 | 1 | 20 | 90 | 120 |  | 40 | 0 | 2.187257 | 0 | 0 | 40.22968 | 37.3065 | 0 | 1747.196 | 0 | 3.575294 | 0
2581 | 21.12.2020 22:50:33 | GS | GOOD | 2002 | 31 | 83 | 40 | 0 | 2045 | SPC | 300 | 1 | 20 | 90 | 119 |  | 40 | 0 | 2.247476 | 0 | 0 | 38.30867 | 37.2233 | 0 | 1661.644 | 0 | 3.615928 | 0
2582 | 21.12.2020 22:53:49 | GS | GOOD | 1997 | 30 | 81 | 39 | 0 | 2039 | SPC | 300 | 1 | 20 | 90 | 119 |  | 40 | 0 | 2.270182 | 0 | 0 | 38.93683 | 37.53075 | 0 | 1663.681 | 0 | 3.64041 | 0
2583 | 21.12.2020 22:56:59 | GS | GOOD | 2000 | 28 | 77 | 40 | 0 | 2039 | SPC | 300 | 1 | 20 | 90 | 121 |  | 40 | 0 | 2.297499 | 0 | 0 | 41.50792 | 37.64287 | 0 | 1768.584 | 0 | 3.604492 | 0
2584 | 21.12.2020 23:00:20 | GS | GOOD | 2000 | 28 | 83 | 42 | 0 | 2040 | SPC | 290 | 1 | 20 | 90 | 119 |  | 40 | 0 | 2.32022 | 0 | 0 | 40.47802 | 37.68265 | 0 | 1784.371 | 0 | 3.604492 | 0
2585 | 21.12.2020 23:03:10 | GS | GOOD | 2002 | 31 | 77 | 43 | 0 | 2045 | SPC | 290 | 1 | 20 | 90 | 119 |  | 40 | 0 | 2.333206 | 0 | 0 | 39.71838 | 37.71159 | 0 | 1705.948 | 0 | 3.604492 | 0
2586 | 21.12.2020 23:05:50 | GS | GOOD | 1998 | 29 | 79 | 39 | 0 | 2038 | SPC | 290 | 1 | 20 | 90 | 119 |  | 40 | 0 | 2.336315 | 0 | 0 | 39.52847 | 37.66637 | 0 | 1767.057 | 0 | 3.604492 | 0
2587 | 21.12.2020 23:08:26 | GS | GOOD | 1999 | 34 | 81 | 39 | 0 | 2045 | SPC | 290 | 1 | 20 | 90 | 119 |  | 40 | 0 | 2.345946 | 0 | 0 | 40.81401 | 37.74595 | 0 | 1783.861 | 0 | 3.586418 | 0
2588 | 21.12.2020 23:11:06 | GS | GOOD | 2001 | 25 | 84 | 37 | 0 | 2038 | SPC | 280 | 1 | 20 | 90 | 120 |  | 40 | 0 | 2.363264 | 0 | 0 | 40.56567 | 37.62479 | 0 | 1768.075 | 0 | 3.574729 | 0
2589 | 21.12.2020 23:15:26 | GS | GOOD | 2002 | 32 | 76 | 40 | 0 | 2045 | SPC | 270 | 1 | 20 | 90 | 120 |  | 40 | 0 | 2.374856 | 0 | 0 | 39.02449 | 37.55968 | 0 | 1746.178 | 0 | 3.596956 | 0
2590 | 21.12.2020 23:18:17 | GS | GOOD | 1997 | 31 | 79 | 44 | 0 | 2040 | SPC | 280 | 1 | 20 | 90 | 119 |  | 40 | 0 | 2.356344 | 0 | 0 | 40.82131 | 37.53255 | 0 | 1765.529 | 0 | 3.578694 | 0
2591 | 21.12.2020 23:20:57 | GS | GOOD | 2001 | 30 | 83 | 40 | 0 | 2043 | SPC | 280 | 1 | 20 | 90 | 122 |  | 40 | 0 | 2.352571 | 0 | 0 | 38.79075 | 37.49458 | 0 | 1727.845 | 0 | 3.606932 | 0
2592 | 21.12.2020 23:23:37 | GS | GOOD | 2001 | 30 | 80 | 39 | 0 | 2042 | SPC | 290 | 1 | 20 | 90 | 122 |  | 40 | 0 | 2.335281 | 0 | 0 | 39.62343 | 37.50362 | 0 | 1779.278 | 0 | 3.606932 | 0
2593 | 21.12.2020 23:26:23 | GS | GOOD | 1998 | 30 | 78 | 38 | 0 | 2039 | SPC | 290 | 1 | 20 | 90 | 124 |  | 40 | 0 | 2.321853 | 0 | 0 | 39.35316 | 37.61574 | 0 | 1703.402 | 0 | 3.620708 | 0
2594 | 21.12.2020 23:29:03 | GS | GOOD | 2001 | 29 | 80 | 39 | 0 | 2041 | SPC | 300 | 1 | 20 | 90 | 119 |  | 40 | 0 | 2.312229 | 0 | 0 | 40.78479 | 37.64829 | 0 | 1759.927 | 0 | 3.603384 | 0
2595 | 21.12.2020 23:31:38 | GS | GOOD | 2001 | 26 | 84 | 43 | 0 | 2039 | SPC | 290 | 1 | 20 | 90 | 117 |  | 40 | 0 | 2.308542 | 0 | 0 | 41.83659 | 37.66819 | 0 | 1826.128 | 0 | 3.559015 | 0
2596 | 21.12.2020 23:34:14 | GS | GOOD | 1999 | 34 | 76 | 41 | 0 | 2044 | SPC | 280 | 1 | 20 | 90 | 117 |  | 40 | 0 | 2.318469 | 0 | 0 | 40.18584 | 37.77127 | 0 | 1756.363 | 0 | 3.559015 | 0
2597 | 21.12.2020 23:36:49 | GS | GOOD | 2002 | 30 | 83 | 38 | 0 | 2044 | SPC | 280 | 1 | 20 | 90 | 119 |  | 40 | 0 | 2.316794 | 0 | 0 | 39.00257 | 37.77308 | 0 | 1685.069 | 0 | 3.581806 | 0
2598 | 21.12.2020 23:39:29 | GS | GOOD | 1999 | 30 | 77 | 38 | 0 | 2040 | SPC | 290 | 1 | 20 | 90 | 122 |  | 40 | 0 | 2.310666 | 0 | 0 | 39.17787 | 37.67903 | 0 | 1685.069 | 0 | 3.60009 | 0
2599 | 21.12.2020 23:42:10 | GS | GOOD | 2000 | 31 | 82 | 39 | 0 | 2043 | SPC | 290 | 1 | 20 | 90 | 119 |  | 40 | 0 | 2.303465 | 0 | 0 | 39.48465 | 37.74776 | 0 | 1756.363 | 0 | 3.610484 | 0
2600 | 21.12.2020 23:45:00 | GS | GOOD | 1998 | 32 | 81 | 45 | 0 | 2042 | SPC | 300 | 1 | 20 | 90 | 120 |  | 40 | 0 | 2.316206 | 0 | 0 | 40.90897 | 37.83637 | 0 | 1787.426 | 0 | 3.589968 | 0
2601 | 21.12.2020 23:47:35 | GS | GOOD | 2002 | 29 | 78 | 39 | 0 | 2042 | SPC | 290 | 1 | 20 | 90 | 120 |  | 40 | 0 | 2.301492 | 0 | 0 | 38.74693 | 37.86531 | 0 | 1716.642 | 0 | 3.619333 | 0
2602 | 21.12.2020 23:50:11 | GS | GOOD | 1999 | 30 | 82 | 38 | 0 | 2041 | SPC | 300 | 1 | 20 | 90 | 120 |  | 40 | 0 | 2.301602 | 0 | 0 | 41.44947 | 37.88882 | 0 | 1797.101 | 0 | 3.584918 | 0
2603 | 21.12.2020 23:53:11 | GS | GOOD | 2000 | 32 | 77 | 38 | 0 | 2043 | SPC | 290 | 1 | 20 | 90 | 119 |  | 40 | 0 | 2.297617 | 0 | 0 | 39.39699 | 37.96115 | 0 | 1727.845 | 0 | 3.597567 | 0
2604 | 21.12.2020 23:56:36 | GS | GOOD | 2000 | 30 | 81 | 43 | 0 | 2042 | SPC | 290 | 1 | 20 | 90 | 123 |  | 40 | 0 | 2.300296 | 0 | 0 | 40.22968 | 37.9919 | 0 | 1758.399 | 0 | 3.597567 | 0
2605 | 21.12.2020 23:59:12 | GS | GOOD | 2002 | 27 | 81 | 42 | 0 | 2041 | SPC | 290 | 1 | 20 | 90 | 119 |  | 40 | 0 | 2.308755 | 0 | 0 | 40.6314 | 37.96839 | 0 | 1752.289 | 0 | 3.584188 | 0
2606 | 22.12.2020 00:02:52 | GS | GOOD | 1999 | 32 | 78 | 38 | 0 | 2042 | SPC | 290 | 1 | 20 | 90 | 119 |  | 40 | 0 | 2.306323 | 0 | 0 | 40.40498 | 38.01902 | 0 | 1747.196 | 0 | 3.584188 | 0
2607 | 22.12.2020 00:05:27 | GS | GOOD | 2000 | 27 | 84 | 38 | 0 | 2039 | SPC | 290 | 1 | 20 | 90 | 120 |  | 40 | 0 | 2.303538 | 0 | 0 | 40.57298 | 37.93945 | 0 | 1742.104 | 0 | 3.572311 | 0
2608 | 22.12.2020 00:08:13 | GS | GOOD | 2000 | 29 | 76 | 39 | 0 | 2040 | SPC | 290 | 1 | 20 | 90 | 120 |  | 40 | 0 | 2.296424 | 0 | 0 | 40.42689 | 37.92137 | 0 | 1751.27 | 0 | 3.572311 | 0
2609 | 22.12.2020 00:11:03 | GS | GOOD | 2000 | 31 | 78 | 39 | 0 | 2042 | SPC | 290 | 1 | 20 | 90 | 118 |  | 40 | 0 | 2.301968 | 0 | 0 | 40.26619 | 38.00275 | 0 | 1772.658 | 0 | 3.572311 | 0
2610 | 22.12.2020 00:17:24 | GS | GOOD | 1998 | 32 | 84 | 46 | 0 | 2043 | SPC | 290 | 1 | 20 | 90 | 119 |  | 40 | 0 | 2.284488 | 0 | 0 | 39.14135 | 38.16551 | 0 | 1740.067 | 0 | 3.591534 | 0
2611 | 22.12.2020 00:20:04 | GS | GOOD | 2001 | 30 | 81 | 40 | 0 | 2043 | SPC | 300 | 1 | 20 | 90 | 119 |  | 40 | 0 | 2.284462 | 0 | 0 | 40.06167 | 38.0136 | 0 | 1740.576 | 0 | 3.591534 | 0
2612 | 22.12.2020 00:22:44 | GS | GOOD | 2001 | 29 | 78 | 39 | 0 | 2041 | SPC | 300 | 1 | 20 | 90 | 122 |  | 40 | 0 | 2.282857 | 0 | 0 | 39.97403 | 37.96839 | 0 | 1779.278 | 0 | 3.591534 | 0
2613 | 22.12.2020 00:25:25 | GS | GOOD | 2000 | 31 | 80 | 38 | 0 | 2042 | SPC | 300 | 1 | 20 | 90 | 119 |  | 40 | 0 | 2.253092 | 0 | 0 | 41.58095 | 38.05519 | 0 | 1800.666 | 0 | 3.553738 | 0
2614 | 22.12.2020 00:28:05 | GS | GOOD | 2000 | 32 | 82 | 39 | 0 | 2044 | SPC | 300 | 1 | 20 | 90 | 122 |  | 40 | 0 | 2.251712 | 0 | 0 | 40.86514 | 38.00818 | 0 | 1741.085 | 0 | 3.534348 | 0
2615 | 22.12.2020 00:32:06 | GS | GOOD | 2000 | 26 | 80 | 39 | 0 | 2037 | SPC | 290 | 1 | 20 | 90 | 120 |  | 40 | 0 | 2.253268 | 0 | 0 | 39.14135 | 38.08775 | 0 | 1710.022 | 0 | 3.553571 | 0
2616 | 22.12.2020 00:34:46 | GS | GOOD | 2000 | 31 | 76 | 45 | 0 | 2043 | SPC | 290 | 1 | 20 | 90 | 119 |  | 40 | 0 | 2.265105 | 0 | 0 | 39.5942 | 38.00275 | 0 | 1725.299 | 0 | 3.553571 | 0
2617 | 22.12.2020 00:37:26 | GS | GOOD | 1999 | 31 | 84 | 40 | 0 | 2042 | SPC | 290 | 1 | 20 | 90 | 119 |  | 40 | 0 | 2.270853 | 0 | 0 | 40.61679 | 37.88882 | 0 | 1750.252 | 0 | 3.540567 | 0
2618 | 22.12.2020 00:40:07 | GS | GOOD | 2001 | 30 | 77 | 40 | 0 | 2042 | SPC | 280 | 1 | 20 | 90 | 119 |  | 40 | 0 | 2.290055 | 0 | 0 | 39.29474 | 37.87435 | 0 | 1725.808 | 0 | 3.555845 | 0
2619 | 22.12.2020 00:43:27 | GS | GOOD | 1999 | 30 | 81 | 39 | 0 | 2041 | SPC | 290 | 1 | 20 | 90 | 118 |  | 40 | 0 | 2.301781 | 0 | 0 | 38.92953 | 37.83094 | 0 | 1730.901 | 0 | 3.580515 | 0
2620 | 22.12.2020 00:46:07 | GS | GOOD | 2000 | 29 | 82 | 39 | 0 | 2041 | SPC | 290 | 1 | 20 | 90 | 119 |  | 40 | 0 | 2.325098 | 0 | 0 | 40.02515 | 37.68084 | 0 | 1715.114 | 0 | 3.580515 | 0
2621 | 22.12.2020 00:52:03 | GS | GOOD | 2000 | 30 | 77 | 38 | 0 | 2041 | SPC | 280 | 1 | 20 | 90 | 119 |  | 40 | 0 | 2.352394 | 0 | 0 | 38.60814 | 37.61936 | 0 | 1717.151 | 0 | 3.613449 | 0
2622 | 22.12.2020 00:54:38 | GS | GOOD | 2000 | 31 | 79 | 39 | 0 | 2042 | SPC | 290 | 1 | 20 | 90 | 116 |  | 40 | 0 | 2.35925 | 0 | 0 | 40.91627 | 37.37884 | 0 | 1702.383 | 0 | 3.592745 | 0
2623 | 22.12.2020 00:57:19 | GS | GOOD | 2001 | 31 | 84 | 45 | 0 | 2044 | SPC | 280 | 1 | 20 | 90 | 122 |  | 40 | 0 | 2.372567 | 0 | 0 | 41.20844 | 37.04427 | 0 | 1733.956 | 0 | 3.564528 | 0
2624 | 22.12.2020 00:59:59 | GS | GOOD | 2000 | 29 | 80 | 39 | 0 | 2040 | SPC | 270 | 1 | 20 | 90 | 119 |  | 40 | 0 | 2.366634 | 0 | 0 | 39.63073 | 36.78747 | 0 | 1752.289 | 0 | 3.564528 | 0
2625 | 22.12.2020 01:02:39 | GS | GOOD | 2000 | 30 | 78 | 40 | 0 | 2041 | SPC | 280 | 1 | 20 | 90 | 119 |  | 40 | 0 | 2.307217 | 0 | 0 | 40.42689 | 36.85077 | 0 | 1742.104 | 0 | 3.564528 | 0
2626 | 22.12.2020 01:05:20 | GS | GOOD | 2000 | 29 | 80 | 38 | 0 | 2040 | SPC | 290 | 1 | 20 | 90 | 119 |  | 40 | 0 | 2.267969 | 0 | 0 | 40.9528 | 36.72417 | 0 | 1715.623 | 0 | 3.542884 | 0
2627 | 22.12.2020 01:08:40 | GS | GOOD | 2000 | 30 | 81 | 39 | 0 | 2042 | SPC | 300 | 1 | 20 | 90 | 119 |  | 40 | 0 | 2.223172 | 0 | 0 | 40.50723 | 36.78024 | 0 | 1740.576 | 0 | 3.532698 | 0
2628 | 22.12.2020 01:11:15 | GS | GOOD | 1999 | 30 | 78 | 39 | 0 | 2040 | SPC | 300 | 1 | 20 | 90 | 117 |  | 40 | 0 | 2.200799 | 0 | 0 | 38.95144 | 36.66631 | 0 | 1668.264 | 0 | 3.556804 | 0
2629 | 22.12.2020 01:13:51 | GS | GOOD | 2000 | 27 | 80 | 41 | 0 | 2039 | SPC | 310 | 1 | 20 | 90 | 117 |  | 40 | 0 | 2.185323 | 0 | 0 | 40.07629 | 36.53067 | 0 | 1773.167 | 0 | 3.556804 | 0
2630 | 22.12.2020 01:16:31 | GS | GOOD | 2000 | 32 | 82 | 45 | 0 | 2044 | SPC | 310 | 1 | 20 | 90 | 119 |  | 40 | 0 | 2.202534 | 0 | 0 | 40.65332 | 36.58131 | 0 | 1761.455 | 0 | 3.542862 | 0
2631 | 22.12.2020 01:25:07 | GS | GOOD | 2001 | 30 | 81 | 40 | 0 | 2043 | SPC | 290 | 1 | 20 | 90 | 120 |  | 40 | 0 | 2.239587 | 0 | 0 | 39.69647 | 36.50536 | 0 | 1739.048 | 0 | 3.542862 | 0
2632 | 22.12.2020 01:27:42 | GS | GOOD | 1999 | 32 | 77 | 36 | 0 | 2042 | SPC | 280 | 1 | 20 | 90 | 119 |  | 40 | 0 | 2.299931 | 0 | 0 | 40.81401 | 36.28473 | 0 | 1743.122 | 0 | 3.524787 | 0
2633 | 22.12.2020 01:30:23 | GS | GOOD | 2001 | 28 | 80 | 44 | 0 | 2041 | SPC | 280 | 1 | 20 | 90 | 120 |  | 40 | 0 | 2.305706 | 0 | 0 | 39.0537 | 36.31908 | 0 | 1758.399 | 0 | 3.546263 | 0
2634 | 22.12.2020 01:32:58 | GS | GOOD | 2000 | 31 | 79 | 39 | 0 | 2042 | SPC | 280 | 1 | 20 | 90 | 119 |  | 40 | 0 | 2.304992 | 0 | 0 | 40.61679 | 36.09483 | 0 | 1784.371 | 0 | 3.53326 | 0
2635 | 22.12.2020 01:35:43 | GS | GOOD | 1999 | 31 | 84 | 40 | 0 | 2042 | SPC | 280 | 1 | 20 | 90 | 119 |  | 40 | 0 | 2.311325 | 0 | 0 | 39.09022 | 36.40408 | 0 | 1732.428 | 0 | 3.553797 | 0
2636 | 22.12.2020 01:38:14 | GS | GOOD | 2001 | 31 | 80 | 40 | 0 | 2044 | SPC | 280 | 1 | 20 | 90 | 120 |  | 40 | 0 | 2.312148 | 0 | 0 | 39.41891 | 36.61567 | 0 | 1759.418 | 0 | 3.565882 | 0
2637 | 22.12.2020 01:40:54 | GS | GOOD | 2000 | 29 | 77 | 41 | 0 | 2040 | SPC | 280 | 1 | 20 | 90 | 118 |  | 40 | 0 | 2.338223 | 0 | 0 | 41.30339 | 36.35525 | 0 | 1765.529 | 0 | 3.535224 | 0
2638 | 22.12.2020 01:43:29 | GS | GOOD | 1999 | 28 | 80 | 39 | 0 | 2038 | SPC | 270 | 1 | 20 | 90 | 119 |  | 40 | 0 | 2.36914 | 0 | 0 | 39.00257 | 36.49812 | 0 | 1709.003 | 0 | 3.558015 | 0
2639 | 22.12.2020 01:46:09 | GS | GOOD | 2001 | 30 | 79 | 40 | 0 | 2042 | SPC | 270 | 1 | 20 | 90 | 118 |  | 40 | 0 | 2.347238 | 0 | 0 | 39.98134 | 36.35525 | 0 | 1753.307 | 0 | 3.558015 | 0
2640 | 22.12.2020 01:48:50 | GS | GOOD | 1999 | 32 | 81 | 39 | 0 | 2043 | SPC | 270 | 1 | 20 | 90 | 125 |  | 40 | 0 | 2.359417 | 0 | 0 | 38.7031 | 36.66811 | 0 | 1695.763 | 0 | 3.588507 | 0
2641 | 22.12.2020 01:51:30 | GS | GOOD | 2000 | 29 | 83 | 38 | 0 | 2041 | SPC | 280 | 1 | 20 | 90 | 119 |  | 40 | 0 | 2.353163 | 0 | 0 | 40.89436 | 36.60663 | 0 | 1764.51 | 0 | 3.568366 | 0
2642 | 22.12.2020 01:54:10 | GS | GOOD | 2000 | 31 | 81 | 40 | 0 | 2043 | SPC | 280 | 1 | 20 | 90 | 120 |  | 40 | 0 | 2.3317 | 0 | 0 | 40.61679 | 37.04608 | 0 | 1741.085 | 0 | 3.555363 | 0
2643 | 22.12.2020 01:56:46 | GS | GOOD | 2000 | 31 | 79 | 40 | 0 | 2042 | SPC | 280 | 1 | 20 | 90 | 121 |  | 40 | 0 | 2.299204 | 0 | 0 | 38.8711 | 37.028 | 0 | 1742.104 | 0 | 3.581534 | 0
2644 | 22.12.2020 01:59:26 | GS | GOOD | 1995 | 27 | 76 | 39 | 0 | 2033 | SPC | 290 | 1 | 20 | 90 | 119 |  | 40 | 0 | 2.298313 | 0 | 0 | 40.52915 | 37.38607 | 0 | 1732.428 | 0 | 3.570785 | 0
2645 | 22.12.2020 02:02:06 | GS | GOOD | 2005 | 31 | 82 | 40 | 0 | 2048 | SPC | 290 | 1 | 20 | 90 | 124 |  | 40 | 0 | 2.303043 | 0 | 0 | 38.90031 | 37.36075 | 0 | 1700.856 | 0 | 3.596205 | 0
2646 | 22.12.2020 02:04:47 | GS | GOOD | 2000 | 31 | 79 | 39 | 0 | 2042 | SPC | 290 | 1 | 20 | 90 | 121 |  | 40 | 0 | 2.309881 | 0 | 0 | 40.85053 | 37.58138 | 0 | 1711.04 | 0 | 3.577192 | 0
2647 | 22.12.2020 02:07:27 | GS | GOOD | 2000 | 28 | 83 | 45 | 0 | 2040 | SPC | 290 | 1 | 20 | 90 | 119 |  | 40 | 0 | 2.298083 | 0 | 0 | 40.43419 | 37.48915 | 0 | 1755.344 | 0 | 3.577192 | 0
2648 | 22.12.2020 02:10:07 | GS | GOOD | 2001 | 31 | 80 | 40 | 0 | 2044 | SPC | 290 | 1 | 20 | 90 | 120 |  | 40 | 0 | 2.305913 | 0 | 0 | 40.67524 | 37.53436 | 0 | 1789.972 | 0 | 3.562686 | 0
2649 | 22.12.2020 02:12:48 | GS | GOOD | 2001 | 29 | 77 | 40 | 0 | 2041 | SPC | 290 | 1 | 20 | 90 | 120 |  | 40 | 0 | 2.302291 | 0 | 0 | 40.77749 | 37.28661 | 0 | 1722.244 | 0 | 3.54555 | 0
2650 | 22.12.2020 02:15:43 | GS | GOOD | 1999 | 33 | 80 | 40 | 0 | 2044 | SPC | 280 | 1 | 20 | 90 | 122 |  | 40 | 0 | 2.315272 | 0 | 0 | 39.12674 | 37.33905 | 0 | 1652.478 | 0 | 3.565148 | 0
2651 | 22.12.2020 02:18:23 | GS | GOOD | 2000 | 30 | 80 | 39 | 0 | 2041 | SPC | 290 | 1 | 20 | 90 | 122 |  | 40 | 0 | 2.300774 | 0 | 0 | 40.36846 | 37.11299 | 0 | 1764.001 | 0 | 3.6 | 0
2652 | 22.12.2020 02:35:00 | GS | GOOD | 2001 | 29 | 80 | 40 | 0 | 2042 | SPC | 290 | 1 | 20 | 90 | 117 |  | 40 | 0 | 2.310182 | 0 | 0 | 38.84187 | 37.48915 | 0 | 1689.143 | 0 | 3.626923 | 0
2653 | 22.12.2020 02:37:41 | MCI | GOOD | 1999 | 28 | 81 | 39 | 0 | 2039 | SPC | 300 | 1 | 20 | 90 | 121 |  | 40 | 0 | 2.301896 | 0 | 0 | 40.81401 | 36.9213 | 0 | 1740.576 | 0 | 3.608849 | 0
2654 | 22.12.2020 02:40:21 | MCI | GOOD | 2000 | 33 | 82 | 39 | 0 | 2045 | SPC | 300 | 1 | 20 | 90 | 122 |  | 40 | 0 | 2.298714 | 0 | 0 | 40.68254 | 36.92311 | 0 | 1749.233 | 0 | 3.594155 | 0
2655 | 22.12.2020 02:43:01 | MCI | GOOD | 1998 | 29 | 80 | 39 | 0 | 2038 | SPC | 300 | 1 | 20 | 90 | 119 |  | 40 | 0 | 2.276493 | 0 | 0 | 40.9601 | 36.52705 | 0 | 1766.038 | 0 | 3.572323 | 0
2656 | 22.12.2020 02:45:37 | MCI | GOOD | 2000 | 31 | 77 | 40 | 0 | 2042 | SPC | 290 | 1 | 20 | 90 | 121 |  | 40 | 0 | 2.276632 | 0 | 0 | 39.16326 | 36.67715 | 0 | 1733.447 | 0 | 3.590982 | 0
2657 | 22.12.2020 02:48:17 | MCI | GOOD | 2001 | 29 | 78 | 41 | 0 | 2041 | SPC | 300 | 1 | 20 | 90 | 119 |  | 40 | 0 | 2.270451 | 0 | 0 | 40.58028 | 36.45652 | 0 | 1793.028 | 0 | 3.578918 | 0
2658 | 22.12.2020 02:50:52 | MCI | GOOD | 2000 | 31 | 83 | 40 | 0 | 2043 | SPC | 290 | 1 | 20 | 90 | 120 |  | 40 | 0 | 2.287797 | 0 | 0 | 40.57298 | 36.68439 | 0 | 1756.363 | 0 | 3.567042 | 0
2659 | 22.12.2020 02:53:33 | MCI | GOOD | 2002 | 30 | 81 | 40 | 0 | 2044 | SPC | 290 | 1 | 20 | 90 | 119 |  | 40 | 0 | 2.279215 | 0 | 0 | 40.26619 | 36.50897 | 0 | 1724.79 | 0 | 3.567042 | 0
2660 | 22.12.2020 02:56:13 | MCI | GOOD | 1999 | 30 | 81 | 40 | 0 | 2041 | SPC | 290 | 1 | 20 | 90 | 120 |  | 40 | 0 | 2.298813 | 0 | 0 | 39.29474 | 36.67354 | 0 | 1733.447 | 0 | 3.58232 | 0
2661 | 22.12.2020 02:59:18 | MCI | GOOD | 1998 | 28 | 79 | 40 | 0 | 2037 | SPC | 290 | 1 | 20 | 90 | 118 |  | 40 | 0 | 2.289744 | 0 | 0 | 40.57298 | 36.50716 | 0 | 1770.621 | 0 | 3.570443 | 0
2662 | 22.12.2020 03:06:19 | MCI | GOOD | 2002 | 30 | 80 | 39 | 0 | 2043 | SPC | 290 | 1 | 20 | 90 | 119 |  | 40 | 0 | 2.297387 | 0 | 0 | 39.65995 | 36.93758 | 0 | 1700.856 | 0 | 3.570443 | 0
2663 | 22.12.2020 03:09:04 | MCI | GOOD | 2000 | 30 | 78 | 39 | 0 | 2041 | SPC | 290 | 1 | 20 | 90 | 119 |  | 40 | 0 | 2.293079 | 0 | 0 | 39.88638 | 36.53791 | 0 | 1700.346 | 0 | 3.570443 | 0
2664 | 22.12.2020 03:11:40 | MCI | GOOD | 2000 | 31 | 79 | 40 | 0 | 2042 | SPC | 280 | 1 | 20 | 90 | 119 |  | 40 | 0 | 2.30295 | 0 | 0 | 40.12011 | 36.72056 | 0 | 1724.79 | 0 | 3.570443 | 0
2665 | 22.12.2020 03:14:20 | MCI | GOOD | 1999 | 29 | 82 | 41 | 0 | 2040 | SPC | 290 | 1 | 20 | 90 | 119 |  | 40 | 0 | 2.295777 | 0 | 0 | 40.2735 | 36.48003 | 0 | 1749.233 | 0 | 3.570443 | 0
2666 | 22.12.2020 03:17:00 | MCI | GOOD | 2000 | 31 | 81 | 39 | 0 | 2043 | SPC | 290 | 1 | 20 | 90 | 119 |  | 40 | 0 | 2.302505 | 0 | 0 | 40.82131 | 36.80375 | 0 | 1747.196 | 0 | 3.552181 | 0
2667 | 22.12.2020 03:19:36 | MCI | GOOD | 2001 | 30 | 81 | 46 | 0 | 2043 | SPC | 280 | 1 | 20 | 90 | 120 |  | 40 | 0 | 2.30816 | 0 | 0 | 39.5723 | 36.70428 | 0 | 1754.835 | 0 | 3.552181 | 0
2668 | 22.12.2020 03:22:21 | MCI | GOOD | 2000 | 30 | 80 | 39 | 0 | 2041 | SPC | 280 | 1 | 20 | 90 | 119 |  | 40 | 0 | 2.307003 | 0 | 0 | 38.98796 | 36.97013 | 0 | 1671.32 | 0 | 3.575347 | 0
2669 | 22.12.2020 03:25:01 | MCI | GOOD | 2000 | 30 | 77 | 40 | 0 | 2041 | SPC | 290 | 1 | 20 | 90 | 121 |  | 40 | 0 | 2.299033 | 0 | 0 | 39.00257 | 36.80375 | 0 | 1706.457 | 0 | 3.598139 | 0
2670 | 22.12.2020 03:29:27 | MCI | GOOD | 2000 | 29 | 80 | 39 | 0 | 2040 | SPC | 290 | 1 | 20 | 90 | 118 |  | 40 | 0 | 2.313433 | 0 | 0 | 39.97403 | 37.15097 | 0 | 1668.264 | 0 | 3.598139 | 0
2671 | 22.12.2020 03:32:02 | MCI | GOOD | 1997 | 31 | 80 | 39 | 0 | 2039 | SPC | 290 | 1 | 20 | 90 | 120 |  | 40 | 0 | 2.295573 | 0 | 0 | 40.98201 | 36.87066 | 0 | 1776.223 | 0 | 3.575744 | 0
2672 | 22.12.2020 03:34:43 | MCI | GOOD | 2003 | 28 | 82 | 38 | 0 | 2043 | SPC | 280 | 1 | 20 | 90 | 120 |  | 40 | 0 | 2.319725 | 0 | 0 | 39.14866 | 36.88512 | 0 | 1753.816 | 0 | 3.594779 | 0
2673 | 22.12.2020 03:37:18 | MCI | GOOD | 1999 | 31 | 81 | 40 | 0 | 2042 | SPC | 290 | 1 | 20 | 90 | 118 |  | 40 | 0 | 2.300865 | 0 | 0 | 41.06236 | 36.95204 | 0 | 1748.215 | 0 | 3.570318 | 0
2674 | 22.12.2020 03:39:58 | MCI | GOOD | 2001 | 32 | 79 | 39 | 0 | 2044 | SPC | 290 | 1 | 20 | 90 | 118 |  | 40 | 0 | 2.298195 | 0 | 0 | 40.96741 | 36.73864 | 0 | 1709.513 | 0 | 3.548299 | 0
2675 | 22.12.2020 03:42:33 | MCI | GOOD | 1999 | 27 | 78 | 41 | 0 | 2037 | SPC | 280 | 1 | 20 | 90 | 119 |  | 40 | 0 | 2.303593 | 0 | 0 | 40.33194 | 37.00991 | 0 | 1779.278 | 0 | 3.548299 | 0
2676 | 22.12.2020 03:45:19 | MCI | GOOD | 2000 | 33 | 79 | 44 | 0 | 2045 | SPC | 280 | 1 | 20 | 90 | 119 |  | 40 | 0 | 2.295741 | 0 | 0 | 39.94481 | 36.84354 | 0 | 1758.399 | 0 | 3.548299 | 0
2677 | 22.12.2020 03:47:49 | MCI | GOOD | 2000 | 27 | 81 | 40 | 0 | 2039 | SPC | 280 | 1 | 20 | 90 | 121 |  | 40 | 0 | 2.303835 | 0 | 0 | 40.22968 | 37.0931 | 0 | 1752.289 | 0 | 3.548299 | 0
2678 | 22.12.2020 03:50:34 | MCI | GOOD | 2000 | 31 | 82 | 41 | 0 | 2043 | SPC | 280 | 1 | 20 | 90 | 120 |  | 40 | 0 | 2.297612 | 0 | 0 | 40.12742 | 36.90321 | 0 | 1721.734 | 0 | 3.548299 | 0
2679 | 22.12.2020 03:53:10 | MCI | GOOD | 2001 | 30 | 81 | 40 | 0 | 2043 | SPC | 280 | 1 | 20 | 90 | 120 |  | 40 | 0 | 2.309263 | 0 | 0 | 39.5723 | 37.01896 | 0 | 1757.89 | 0 | 3.548299 | 0
2680 | 22.12.2020 03:55:50 | MCI | GOOD | 2000 | 30 | 80 | 40 | 0 | 2042 | SPC | 290 | 1 | 20 | 90 | 121 |  | 40 | 0 | 2.289385 | 0 | 0 | 40.12742 | 37.12022 | 0 | 1768.584 | 0 | 3.548299 | 0
2681 | 22.12.2020 03:59:00 | MCI | GOOD | 1999 | 32 | 78 | 40 | 0 | 2042 | SPC | 300 | 1 | 20 | 90 | 119 |  | 40 | 0 | 2.271271 | 0 | 0 | 39.63803 | 36.94119 | 0 | 1733.447 | 0 | 3.6 | 0
2682 | 22.12.2020 04:01:36 | MCI | GOOD | 1998 | 29 | 71 | 40 | 0 | 2038 | SPC | 290 | 1 | 20 | 90 | 120 |  | 40 | 0 | 2.291292 | 0 | 0 | 40.71175 | 37.11842 | 0 | 1751.779 | 0 | 3.584555 | 0
2683 | 22.12.2020 04:21:23 | MCI | GOOD | 2004 | 30 | 70 | 39 | 0 | 2044 | SPC | 290 | 1 | 20 | 90 | 120 |  | 40 | 0 | 2.289603 | 0 | 0 | 40.16394 | 37.06597 | 0 | 1767.566 | 0 | 3.584555 | 0
2684 | 22.12.2020 04:24:04 | MCI | GOOD | 1996 | 31 | 71 | 41 | 0 | 2038 | SPC | 290 | 1 | 20 | 90 | 118 |  | 40 | 0 | 2.304027 | 0 | 0 | 40.77749 | 36.83268 | 0 | 1753.307 | 0 | 3.56742 | 0
2685 | 22.12.2020 04:26:59 | MCI | GOOD | 2001 | 30 | 67 | 36 | 0 | 2041 | SPC | 290 | 1 | 20 | 90 | 119 |  | 40 | 0 | 2.281607 | 0 | 0 | 40.72637 | 36.14728 | 0 | 1768.075 | 0 | 3.551599 | 0
2686 | 22.12.2020 04:31:04 | MCI | GOOD | 2003 | 28 | 69 | 43 | 0 | 2042 | SPC | 290 | 1 | 20 | 90 | 163 |  | 40 | 0 | 2.246149 | 0 | 0 | 40.92358 | 36.37695 | 0 | 1746.687 | 2.29433 | 3.602375 | 37.91425
2687 | 22.12.2020 04:33:45 | MCI | GOOD | 1999 | 29 | 74 | 37 | 0 | 2039 | SPC | 310 | 1 | 20 | 90 | 118 |  | 40 | 0 | 2.201074 | 0 | 0 | 40.82131 | 36.55418 | 0 | 1733.956 | 0 | 3.584113 | 0
2688 | 22.12.2020 04:36:15 | MCI | GOOD | 2000 | 32 | 70 | 44 | 0 | 2043 | SPC | 310 | 1 | 20 | 90 | 120 |  | 40 | 0 | 2.211858 | 0 | 0 | 41.06966 | 36.46557 | 0 | 1784.88 | 0 | 3.559464 | 0
2689 | 22.12.2020 04:38:55 | MCI | GOOD | 2000 | 29 | 71 | 39 | 0 | 2040 | SPC | 290 | 1 | 20 | 90 | 120 |  | 40 | 0 | 2.25553 | 0 | 0 | 40.75558 | 36.30824 | 0 | 1731.919 | 0 | 3.542892 | 0
2690 | 22.12.2020 04:41:36 | MCI | GOOD | 2001 | 30 | 68 | 40 | 0 | 2041 | SPC | 290 | 1 | 20 | 90 | 118 |  | 40 | 0 | 2.271311 | 0 | 0 | 39.78413 | 36.20334 | 0 | 1783.352 | 0 | 3.542892 | 0
2691 | 22.12.2020 04:57:53 | MCI | GOOD | 2006 | 28 | 70 | 41 | 0 | 2045 | SPC | 260 | 1 | 20 | 90 | 161 |  | 40 | 0 | 2.365513 | 0 | 0 | 40.78479 | 34.04405 | 0 | 1725.808 | 5.829576 | 3.542892 | 34.70039
2692 | 22.12.2020 05:00:28 | MCI | GOOD | 1993 | 32 | 68 | 40 | 0 | 2035 | SPC | 270 | 1 | 20 | 90 | 122 |  | 40 | 0 | 2.309816 | 0 | 0 | 38.46936 | 35.47273 | 0 | 1675.903 | 0 | 3.579394 | 0
2693 | 22.12.2020 05:03:08 | MCI | GOOD | 2000 | 32 | 69 | 39 | 0 | 2042 | SPC | 290 | 1 | 20 | 90 | 121 |  | 40 | 0 | 2.264382 | 0 | 0 | 39.63073 | 35.94112 | 0 | 1709.513 | 0 | 3.579394 | 0
2694 | 22.12.2020 05:05:49 | MCI | GOOD | 1998 | 29 | 71 | 40 | 0 | 2038 | SPC | 310 | 1 | 20 | 90 | 119 |  | 40 | 0 | 2.196163 | 0 | 0 | 38.49858 | 36.3444 | 0 | 1656.043 | 0 | 3.615145 | 0
2695 | 22.12.2020 05:08:24 | MCI | GOOD | 2001 | 27 | 72 | 39 | 0 | 2039 | SPC | 320 | 1 | 20 | 90 | 119 |  | 40 | 0 | 2.173968 | 0 | 0 | 40.98201 | 36.65002 | 0 | 1756.872 | 0 | 3.592751 | 0
2696 | 22.12.2020 05:18:40 | MCI | GOOD | 1998 | 33 | 68 | 39 | 0 | 2041 | SPC | 320 | 1 | 20 | 90 | 120 |  | 40 | 0 | 2.158476 | 0 | 0 | 42.16529 | 37.09309 | 0 | 1818.999 | 0 | 3.539929 | 0
2697 | 22.12.2020 05:25:11 | MCI | GOOD | 2003 | 30 | 74 | 38 | 0 | 2044 | SPC | 310 | 1 | 20 | 90 | 118 |  | 40 | 0 | 2.148444 | 0 | 0 | 40.58028 | 37.0081 | 0 | 1753.816 | 0 | 3.527865 | 0
2698 | 22.12.2020 05:27:41 | MCI | GOOD | 2000 | 30 | 69 | 40 | 0 | 2040 | SPC | 310 | 1 | 20 | 90 | 118 |  | 40 | 0 | 2.165152 | 0 | 0 | 39.34587 | 36.78024 | 0 | 1717.151 | 0 | 3.541828 | 0
2699 | 22.12.2020 05:30:21 | MCI | GOOD | 1998 | 31 | 70 | 38 | 0 | 2039 | SPC | 310 | 1 | 20 | 90 | 118 |  | 40 | 0 | 2.192534 | 0 | 0 | 40.91627 | 36.52887 | 0 | 1716.133 | 0 | 3.521124 | 0
2700 | 22.12.2020 05:33:02 | MCI | GOOD | 2003 | 29 | 70 | 42 | 0 | 2043 | SPC | 300 | 1 | 20 | 90 | 122 |  | 40 | 0 | 2.171645 | 0 | 0 | 38.05302 | 36.48908 | 0 | 1671.32 | 0 | 3.568332 | 0
2701 | 22.12.2020 05:35:42 | MCI | GOOD | 1998 | 29 | 69 | 44 | 0 | 2038 | SPC | 320 | 1 | 20 | 90 | 119 |  | 40 | 0 | 2.139645 | 0 | 0 | 39.56499 | 36.49992 | 0 | 1687.106 | 0 | 3.568332 | 0
2702 | 22.12.2020 05:38:22 | MCI | GOOD | 2000 | 31 | 68 | 40 | 0 | 2041 | SPC | 320 | 1 | 20 | 90 | 119 |  | 40 | 0 | 2.128828 | 0 | 0 | 40.77749 | 36.60843 | 0 | 1728.354 | 0 | 3.551197 | 0
2703 | 22.12.2020 05:40:58 | MCI | GOOD | 2001 | 28 | 69 | 40 | 0 | 2039 | SPC | 320 | 1 | 20 | 90 | 120 |  | 40 | 0 | 2.129628 | 0 | 0 | 39.7403 | 36.58854 | 0 | 1696.272 | 0 | 3.551197 | 0
2704 | 22.12.2020 05:43:38 | MCI | GOOD | 2001 | 31 | 70 | 37 | 0 | 2042 | SPC | 320 | 1 | 20 | 90 | 120 |  | 40 | 0 | 2.146887 | 0 | 0 | 38.5351 | 36.5795 | 0 | 1689.652 | 0 | 3.586008 | 0
2705 | 22.12.2020 05:46:13 | MCI | GOOD | 1999 | 31 | 70 | 40 | 0 | 2041 | SPC | 320 | 1 | 20 | 90 | 119 |  | 40 | 0 | 2.14804 | 0 | 0 | 40.43419 | 36.51801 | 0 | 1739.558 | 0 | 3.586008 | 0
2706 | 22.12.2020 05:48:54 | MCI | GOOD | 2000 | 29 | 72 | 39 | 0 | 2040 | SPC | 320 | 1 | 20 | 90 | 123 |  | 40 | 0 | 2.16358 | 0 | 0 | 40.23698 | 36.58673 | 0 | 1775.204 | 0 | 3.586008 | 0
2707 | 22.12.2020 05:52:24 | MCI | GOOD | 1999 | 29 | 67 | 40 | 0 | 2038 | SPC | 310 | 1 | 20 | 90 | 120 |  | 40 | 0 | 2.187017 | 0 | 0 | 41.20844 | 36.72056 | 0 | 1789.463 | 0 | 3.557791 | 0
2708 | 22.12.2020 05:55:04 | MCI | GOOD | 2002 | 30 | 73 | 39 | 0 | 2043 | SPC | 300 | 1 | 20 | 90 | 120 |  | 40 | 0 | 2.214963 | 0 | 0 | 39.7403 | 36.68439 | 0 | 1782.843 | 0 | 3.557791 | 0
2709 | 22.12.2020 05:57:45 | MCI | GOOD | 1999 | 31 | 69 | 41 | 0 | 2041 | SPC | 300 | 1 | 20 | 90 | 120 |  | 40 | 0 | 2.224255 | 0 | 0 | 40.37577 | 36.57045 | 0 | 1756.363 | 0 | 3.557791 | 0
2710 | 22.12.2020 06:00:25 | MCI | GOOD | 2000 | 31 | 69 | 44 | 0 | 2042 | SPC | 300 | 1 | 20 | 90 | 122 |  | 40 | 0 | 2.235255 | 0 | 0 | 38.98796 | 36.5144 | 0 | 1684.051 | 0 | 3.580958 | 0
2711 | 22.12.2020 06:03:10 | MCI | GOOD | 2000 | 30 | 72 | 39 | 0 | 2041 | SPC | 300 | 1 | 20 | 90 | 122 |  | 40 | 0 | 2.231176 | 0 | 0 | 40.13473 | 36.54875 | 0 | 1690.671 | 0 | 3.580958 | 0
2712 | 22.12.2020 06:05:46 | MCI | GOOD | 1999 | 30 | 70 | 39 | 0 | 2039 | SPC | 300 | 1 | 20 | 90 | 122 |  | 40 | 0 | 2.234251 | 0 | 0 | 40.82862 | 36.49631 | 0 | 1743.632 | 0 | 3.562508 | 0
2713 | 22.12.2020 06:08:26 | MCI | GOOD | 2000 | 30 | 69 | 38 | 0 | 2040 | SPC | 300 | 1 | 20 | 90 | 120 |  | 40 | 0 | 2.222571 | 0 | 0 | 40.18584 | 36.48365 | 0 | 1758.909 | 0 | 3.562508 | 0
2714 | 22.12.2020 06:11:06 | MCI | GOOD | 2001 | 28 | 72 | 39 | 0 | 2040 | SPC | 310 | 1 | 20 | 90 | 121 |  | 40 | 0 | 2.171273 | 0 | 0 | 39.5942 | 36.59577 | 0 | 1749.742 | 0 | 3.562508 | 0
2715 | 22.12.2020 06:13:42 | MCI | GOOD | 2000 | 32 | 69 | 42 | 0 | 2043 | SPC | 320 | 1 | 20 | 90 | 119 |  | 40 | 0 | 2.132956 | 0 | 0 | 40.37577 | 36.72417 | 0 | 1739.558 | 0 | 3.562508 | 0
2716 | 22.12.2020 06:16:22 | MCI | GOOD | 1999 | 29 | 72 | 43 | 0 | 2039 | SPC | 330 | 1 | 20 | 90 | 119 |  | 40 | 0 | 2.092403 | 0 | 0 | 40.47802 | 36.83449 | 0 | 1753.816 | 0 | 3.562508 | 0
2717 | 22.12.2020 06:19:07 | MCI | GOOD | 1999 | 30 | 70 | 40 | 0 | 2040 | SPC | 340 | 1 | 20 | 90 | 120 |  | 40 | 0 | 2.060321 | 0 | 0 | 40.22968 | 36.95747 | 0 | 1780.806 | 0 | 3.562508 | 0
2718 | 22.12.2020 06:25:43 | MCI | GOOD | 2002 | 30 | 70 | 39 | 0 | 2042 | SPC | 340 | 1 | 20 | 90 | 118 |  | 40 | 0 | 2.065078 | 0 | 0 | 39.19249 | 37.10576 | 0 | 1732.938 | 0 | 3.580415 | 0
2719 | 22.12.2020 06:28:19 | MCI | GOOD | 2000 | 31 | 69 | 40 | 0 | 2041 | SPC | 340 | 1 | 20 | 90 | 120 |  | 40 | 0 | 2.058933 | 0 | 0 | 39.87907 | 37.02438 | 0 | 1742.613 | 0 | 3.580415 | 0
2720 | 22.12.2020 06:31:34 | MCI | GOOD | 2000 | 29 | 70 | 40 | 0 | 2040 | SPC | 340 | 1 | 20 | 90 | 120 |  | 40 | 0 | 2.029106 | 0 | 0 | 40.7702 | 37.05512 | 0 | 1739.048 | 0 | 3.563468 | 0
2721 | 22.12.2020 06:34:59 | MCI | GOOD | 1999 | 29 | 70 | 39 | 0 | 2038 | SPC | 330 | 1 | 20 | 90 | 118 |  | 40 | 0 | 2.088267 | 0 | 0 | 40.31733 | 36.98459 | 0 | 1760.436 | 0 | 3.563468 | 0
2722 | 22.12.2020 06:44:00 | MCI | GOOD | 2000 | 31 | 71 | 39 | 0 | 2042 | SPC | 320 | 1 | 20 | 90 | 117 |  | 40 | 0 | 2.151853 | 0 | 0 | 38.8857 | 37.2432 | 0 | 1724.79 | 0 | 3.589264 | 0
2723 | 22.12.2020 06:46:41 | MCI | GOOD | 2000 | 31 | 68 | 39 | 0 | 2041 | SPC | 320 | 1 | 20 | 90 | 118 |  | 40 | 0 | 2.177209 | 0 | 0 | 40.61679 | 37.07502 | 0 | 1775.714 | 0 | 3.576261 | 0
2724 | 22.12.2020 06:50:46 | MCI | GOOD | 2001 | 29 | 70 | 40 | 0 | 2041 | SPC | 320 | 1 | 20 | 90 | 120 |  | 40 | 0 | 2.172401 | 0 | 0 | 41.95347 | 36.91225 | 0 | 1795.574 | 0 | 3.528886 | 0
2725 | 22.12.2020 06:53:42 | MCI | GOOD | 1999 | 30 | 70 | 40 | 0 | 2040 | SPC | 300 | 1 | 20 | 90 | 119 |  | 40 | 0 | 2.171597 | 0 | 0 | 39.19249 | 36.8363 | 0 | 1754.835 | 0 | 3.546793 | 0
2726 | 22.12.2020 06:57:02 | MCI | GOOD | 2001 | 29 | 71 | 39 | 0 | 2041 | SPC | 310 | 1 | 20 | 90 | 119 |  | 40 | 0 | 2.156027 | 0 | 0 | 39.43351 | 36.92491 | 0 | 1746.178 | 0 | 3.558503 | 0
2727 | 22.12.2020 06:59:37 | MCI | GOOD | 1999 | 31 | 69 | 40 | 0 | 2040 | SPC | 310 | 1 | 20 | 90 | 120 |  | 40 | 0 | 2.160509 | 0 | 0 | 40.21507 | 36.66811 | 0 | 1795.574 | 0 | 3.558503 | 0
2728 | 22.12.2020 07:02:18 | MCI | GOOD | 2000 | 32 | 71 | 41 | 0 | 2043 | SPC | 310 | 1 | 20 | 90 | 120 |  | 40 | 0 | 2.161266 | 0 | 0 | 40.7702 | 36.76396 | 0 | 1741.594 | 0 | 3.541555 | 0
2729 | 22.12.2020 07:04:58 | MCI | GOOD | 2001 | 30 | 72 | 44 | 0 | 2042 | SPC | 310 | 1 | 20 | 90 | 119 |  | 40 | 0 | 2.180095 | 0 | 0 | 40.0909 | 36.83449 | 0 | 1784.371 | 0 | 3.541555 | 0
2730 | 22.12.2020 07:07:33 | MCI | GOOD | 1999 | 27 | 68 | 40 | 0 | 2036 | SPC | 300 | 1 | 20 | 90 | 119 |  | 40 | 0 | 2.207468 | 0 | 0 | 38.55702 | 36.78024 | 0 | 1686.597 | 0 | 3.575803 | 0
2731 | 22.12.2020 07:10:34 | MCI | GOOD | 2000 | 31 | 70 | 40 | 0 | 2042 | SPC | 310 | 1 | 20 | 90 | 122 |  | 40 | 0 | 2.189487 | 0 | 0 | 40.02515 | 36.74045 | 0 | 1716.642 | 0 | 3.575803 | 0
2732 | 22.12.2020 07:14:24 | MCI | GOOD | 2001 | 31 | 71 | 40 | 0 | 2043 | SPC | 330 | 1 | 20 | 90 | 120 |  | 40 | 0 | 2.117119 | 0 | 0 | 42.72041 | 36.01707 | 0 | 1837.841 | 0 | 3.508707 | 0
2733 | 22.12.2020 07:16:59 | MCI | GOOD | 2000 | 30 | 67 | 40 | 0 | 2040 | SPC | 320 | 1 | 20 | 90 | 119 |  | 40 | 0 | 2.074694 | 0 | 0 | 38.76152 | 35.64272 | 0 | 1711.04 | 0 | 3.537696 | 0
2734 | 22.12.2020 07:19:40 | MCI | GOOD | 2000 | 30 | 71 | 39 | 0 | 2041 | SPC | 340 | 1 | 20 | 90 | 119 |  | 40 | 0 | 2.023394 | 0 | 0 | 39.57961 | 35.67166 | 0 | 1716.642 | 0 | 3.537696 | 0
2735 | 22.12.2020 07:23:00 | MCI | GOOD | 2000 | 30 | 68 | 40 | 0 | 2040 | SPC | 340 | 1 | 20 | 90 | 160 |  | 40 | 0 | 1.984181 | 0 | 0 | 41.15731 | 36.08037 | 0 | 1733.956 | 2.792486 | 3.600118 | 37.46138
2736 | 22.12.2020 07:32:11 | MCI | GOOD | 1999 | 31 | 71 | 39 | 0 | 2041 | SPC | 360 | 1 | 20 | 90 | 119 |  | 40 | 0 | 1.98356 | 0 | 0 | 39.64534 | 36.80375 | 0 | 1723.771 | 0 | 3.600118 | 0
2737 | 22.12.2020 07:34:47 | MCI | GOOD | 2002 | 27 | 70 | 40 | 0 | 2040 | SPC | 360 | 1 | 20 | 90 | 123 |  | 40 | 0 | 1.971942 | 0 | 0 | 38.94414 | 36.52344 | 0 | 1706.457 | 0 | 3.624412 | 0
2738 | 22.12.2020 07:37:32 | MCI | GOOD | 1997 | 31 | 72 | 39 | 0 | 2039 | SPC | 360 | 1 | 20 | 90 | 122 |  | 40 | 0 | 1.999072 | 0 | 0 | 40.82862 | 36.09303 | 0 | 1746.178 | 0 | 3.605961 | 0
2739 | 22.12.2020 07:40:12 | MCI | GOOD | 2003 | 31 | 71 | 40 | 0 | 2045 | SPC | 320 | 1 | 20 | 90 | 119 |  | 40 | 0 | 2.160524 | 0 | 0 | 41.37643 | 35.93388 | 0 | 1751.27 | 0 | 3.573424 | 0
2740 | 22.12.2020 07:42:48 | MCI | GOOD | 2000 | 31 | 72 | 39 | 0 | 2042 | SPC | 310 | 1 | 20 | 90 | 118 |  | 40 | 0 | 2.179342 | 0 | 0 | 38.0092 | 35.8941 | 0 | 1629.053 | 0 | 3.621759 | 0
2741 | 22.12.2020 07:45:28 | MCI | GOOD | 1998 | 29 | 66 | 41 | 0 | 2037 | SPC | 320 | 1 | 20 | 90 | 120 |  | 40 | 0 | 2.197466 | 0 | 0 | 42.25294 | 36.16356 | 0 | 1674.375 | 0 | 3.566684 | 0
2742 | 22.12.2020 07:47:58 | MCI | BAD | 1999 | 31 | 71 | 39 | 0 | 2041 | SPC | 310 | 1 | 20 | 90 | 116 |  | 40 | 0 | 2.15919 | 0 | 0 | 43.00528 | 36.1726 | 0 | 1726.827 | 0 | 3.492262 | 0
2743 | 22.12.2020 07:53:04 | MCI | GOOD | 2002 | 28 | 68 | 39 | 0 | 2040 | SPC | 290 | 1 | 20 | 90 | 163 |  | 40 | 0 | 2.219287 | 0 | 0 | 41.85121 | 36.69886 | 0 | 1785.898 | 2.471098 | 3.547171 | 37.75355
2744 | 22.12.2020 07:55:44 | MCI | GOOD | 1999 | 28 | 70 | 41 | 0 | 2038 | SPC | 290 | 1 | 20 | 90 | 119 |  | 40 | 0 | 2.280734 | 0 | 0 | 39.97403 | 36.84715 | 0 | 1718.17 | 0 | 3.547171 | 0
2745 | 22.12.2020 07:58:19 | MCI | GOOD | 2001 | 30 | 73 | 40 | 0 | 2042 | SPC | 290 | 1 | 20 | 90 | 121 |  | 40 | 0 | 2.283838 | 0 | 0 | 40.33923 | 37.14012 | 0 | 1704.929 | 0 | 3.547171 | 0
2746 | 22.12.2020 08:01:05 | MCI | GOOD | 2002 | 32 | 69 | 40 | 0 | 2044 | SPC | 280 | 1 | 20 | 90 | 122 |  | 40 | 0 | 2.292652 | 0 | 0 | 39.44082 | 37.00087 | 0 | 1700.856 | 0 | 3.558693 | 0
2747 | 22.12.2020 08:03:40 | MCI | GOOD | 1999 | 31 | 70 | 39 | 0 | 2040 | SPC | 280 | 1 | 20 | 90 | 119 |  | 40 | 0 | 2.308062 | 0 | 0 | 40.05438 | 37.18353 | 0 | 1739.048 | 0 | 3.558693 | 0
2748 | 22.12.2020 08:06:20 | MCI | GOOD | 1998 | 30 | 70 | 41 | 0 | 2039 | SPC | 290 | 1 | 20 | 90 | 119 |  | 40 | 0 | 2.293471 | 0 | 0 | 40.39037 | 37.4566 | 0 | 1732.428 | 0 | 3.558693 | 0
2749 | 22.12.2020 08:21:02 | MCI | GOOD | 2002 | 29 | 72 | 40 | 0 | 2042 | SPC | 290 | 1 | 20 | 90 | 161 |  | 40 | 0 | 2.27598 | 0 | 0 | 41.15731 | 37.37341 | 0 | 1750.761 | 2.535379 | 3.615104 | 37.69511
2750 | 22.12.2020 08:28:08 | MCI | GOOD | 1999 | 31 | 69 | 40 | 0 | 2040 | SPC | 300 | 1 | 20 | 90 | 119 |  | 40 | 0 | 2.273328 | 0 | 0 | 40.43419 | 37.40777 | 0 | 1739.558 | 0 | 3.615104 | 0
2751 | 22.12.2020 08:30:53 | MCI | GOOD | 1996 | 31 | 71 | 40 | 0 | 2038 | SPC | 300 | 1 | 20 | 90 | 120 |  | 40 | 0 | 2.281554 | 0 | 0 | 41.3107 | 37.24682 | 0 | 1753.307 | 0 | 3.584258 | 0
2752 | 22.12.2020 08:33:54 | MCI | GOOD | 2004 | 30 | 67 | 40 | 0 | 2044 | SPC | 300 | 1 | 20 | 90 | 120 |  | 40 | 0 | 2.279703 | 0 | 0 | 41.95347 | 37.2432 | 0 | 1763.492 | 0 | 3.536883 | 0
2753 | 22.12.2020 08:46:45 | MCI | GOOD | 1999 | 29 | 70 | 39 | 0 | 2038 | SPC | 300 | 1 | 20 | 90 | 162 |  | 41 | 0 | 2.281085 | 0 | 0 | 43.62613 | 37.58138 | 0 | 1835.295 | 3.916585 | 3.688699 | 37.43947
2754 | 22.12.2020 08:49:26 | PACKER | GOOD | 2001 | 29 | 99 | 64 | 0 | 2046 | SPC | 310 | 1 | 20 | 90 | 120 |  | 41 | 0 | 2.304369 | 0 | 0 | 42.3406 | 37.31554 | 0 | 1806.777 | 0 | 3.657084 | 0
2755 | 22.12.2020 08:53:26 | PACKER | GOOD | 1997 | 31 | 99 | 56 | 0 | 2043 | SPC | 300 | 1 | 20 | 90 | 122 |  | 41 | 0 | 2.317131 | 0 | 0 | 41.47139 | 37.09129 | 0 | 1779.787 | 0 | 3.657084 | 0
2756 | 22.12.2020 08:56:46 | PACKER | GOOD | 2003 | 30 | 101 | 66 | 0 | 2049 | SPC | 310 | 1 | 20 | 90 | 121 |  | 41 | 0 | 2.299798 | 0 | 0 | 41.51522 | 37.13108 | 0 | 1772.658 | 0 | 3.646693 | 0
2757 | 22.12.2020 09:00:22 | PACKER | GOOD | 2000 | 29 | 100 | 56 | 0 | 2044 | SPC | 310 | 1 | 20 | 90 | 120 |  | 41 | 0 | 2.255884 | 0 | 0 | 41.50061 | 37.26309 | 0 | 1757.89 | 0 | 3.636677 | 0
2758 | 22.12.2020 09:04:12 | PACKER | GOOD | 1996 | 30 | 100 | 63 | 0 | 2042 | SPC | 320 | 1 | 20 | 90 | 120 |  | 41 | 0 | 2.204954 | 0 | 0 | 40.57298 | 37.52713 | 0 | 1724.28 | 0 | 3.636677 | 0
2759 | 22.12.2020 09:07:58 | PACKER | GOOD | 2004 | 32 | 100 | 57 | 0 | 2051 | SPC | 330 | 1 | 20 | 90 | 119 |  | 41 | 0 | 2.164284 | 0 | 0 | 41.24496 | 37.70616 | 0 | 1757.381 | 0 | 3.636677 | 0
2760 | 22.12.2020 09:12:48 | PACKER | GOOD | 2000 | 31 | 100 | 63 | 0 | 2047 | SPC | 330 | 1 | 20 | 90 | 167 |  | 41 | 0 | 2.154696 | 0 | 0 | 43.07832 | 37.58138 | 0 | 1841.405 | 2.462323 | 3.691381 | 38.76152
2761 | 22.12.2020 09:15:49 | PACKER | GOOD | 1998 | 24 | 99 | 56 | 0 | 2037 | SPC | 350 | 1 | 20 | 90 | 122 |  | 41 | 0 | 2.147364 | 0 | 0 | 43.96943 | 37.39873 | 0 | 1869.413 | 0 | 3.617881 | 0
2762 | 22.12.2020 09:22:04 | PACKER | GOOD | 2001 | 32 | 100 | 64 | 0 | 2049 | SPC | 330 | 1 | 20 | 90 | 123 |  | 41 | 0 | 2.136911 | 0 | 0 | 39.94481 | 37.15639 | 0 | 1729.373 | 0 | 3.642158 | 0
2763 | 22.12.2020 09:26:45 | PACKER | BAD | 2002 | 33 | 101 | 61 | 0 | 2051 | SPC | 340 | 1 | 20 | 90 | 220 |  | 41 | 0 | 2.136584 | 0 | 0 | 0 | 36.74769 | 0 | 0 | 0 | 3.642158 | 0
2764 | 22.12.2020 10:22:17 | PACKER | BAD | 2002 | 29 | 100 | 64 | 0 | 2047 | SPC | 320 | 1 | 20 | 90 | 169 |  | 41 | 0 | 2.16674 | 0 | 0 | 46.81807 | 34.87232 | 0 | 1832.239 | 7.958006 | 3.642158 | 33.76545
2765 | 22.12.2020 10:24:57 | PACKER | GOOD | 1997 | 31 | 100 | 56 | 0 | 2043 | SPC | 330 | 1 | 20 | 90 | 120 |  | 41 | 0 | 2.1627 | 0 | 0 | 40.81401 | 35.41305 | 0 | 1680.486 | 0 | 3.642158 | 0
2766 | 22.12.2020 10:27:37 | PACKER | GOOD | 2001 | 28 | 99 | 63 | 0 | 2045 | SPC | 320 | 1 | 20 | 90 | 119 |  | 41 | 0 | 2.194769 | 0 | 0 | 42.0046 | 35.56858 | 0 | 1789.972 | 0 | 3.619182 | 0
2767 | 22.12.2020 10:30:18 | PACKER | GOOD | 2000 | 30 | 99 | 61 | 0 | 2046 | SPC | 320 | 1 | 20 | 90 | 120 |  | 41 | 0 | 2.193911 | 0 | 0 | 39.67455 | 35.90675 | 0 | 1757.89 | 0 | 3.650408 | 0
2768 | 22.12.2020 10:32:58 | PACKER | GOOD | 2000 | 32 | 103 | 64 | 0 | 2048 | SPC | 330 | 1 | 20 | 90 | 122 |  | 41 | 0 | 2.183194 | 0 | 0 | 41.79278 | 36.23047 | 0 | 1770.621 | 0 | 3.632879 | 0
2769 | 22.12.2020 10:55:51 | PACKER | GOOD | 1999 | 30 | 99 | 65 | 0 | 2045 | SPC | 330 | 1 | 20 | 90 | 122 |  | 41 | 0 | 2.169761 | 0 | 0 | 41.46409 | 36.67896 | 0 | 1700.856 | 0 | 3.632879 | 0
2770 | 22.12.2020 11:10:38 | PACKER | GOOD | 2000 | 31 | 103 | 65 | 0 | 2047 | SPC | 320 | 1 | 20 | 90 | 119 |  | 41 | 0 | 2.190504 | 0 | 0 | 39.54308 | 36.86885 | 0 | 1647.385 | 0 | 3.667485 | 0
2771 | 22.12.2020 11:15:13 | PACKER | GOOD | 2001 | 28 | 100 | 65 | 0 | 2045 | SPC | 330 | 1 | 20 | 90 | 120 |  | 41 | 0 | 2.201019 | 0 | 0 | 40.7702 | 36.50897 | 0 | 1750.761 | 0 | 3.667485 | 0
2772 | 22.12.2020 11:19:14 | PACKER | GOOD | 1999 | 30 | 98 | 57 | 0 | 2044 | SPC | 310 | 1 | 20 | 90 | 118 |  | 40 | 0 | 2.21884 | 0 | 0 | 41.77817 | 36.49993 | 0 | 1725.299 | 0 | 3.557133 | 0
2773 | 22.12.2020 11:29:15 | MCI | GOOD | 2001 | 31 | 82 | 40 | 0 | 2044 | SPC | 300 | 1 | 20 | 90 | 119 |  | 40 | 0 | 2.216815 | 0 | 0 | 39.67455 | 36.72779 | 0 | 1614.285 | 0 | 3.557133 | 0
2774 | 22.12.2020 11:37:11 | MCI | GOOD | 2000 | 31 | 77 | 40 | 0 | 2042 | SPC | 310 | 1 | 20 | 90 | 117 |  | 40 | 0 | 2.197752 | 0 | 0 | 39.98134 | 36.91045 | 0 | 1624.979 | 0 | 3.557133 | 0
2775 | 22.12.2020 11:40:06 | MCI | GOOD | 2000 | 29 | 80 | 41 | 0 | 2041 | SPC | 310 | 1 | 20 | 90 | 122 |  | 40 | 0 | 2.168087 | 0 | 0 | 39.83525 | 36.74588 | 0 | 1688.125 | 0 | 3.557133 | 0
2776 | 22.12.2020 11:43:27 | MCI | GOOD | 2000 | 29 | 83 | 41 | 0 | 2041 | SPC | 310 | 1 | 20 | 90 | 119 |  | 40 | 0 | 2.16907 | 0 | 0 | 40.93087 | 36.87428 | 0 | 1685.578 | 0 | 3.536053 | 0
2777 | 22.12.2020 11:46:52 | MCI | GOOD | 2000 | 30 | 79 | 41 | 0 | 2042 | SPC | 300 | 1 | 20 | 90 | 118 |  | 40 | 0 | 2.196142 | 0 | 0 | 38.79806 | 36.99545 | 0 | 1691.18 | 0 | 3.564103 | 0
2778 | 22.12.2020 11:50:07 | MCI | GOOD | 2000 | 30 | 77 | 41 | 0 | 2041 | SPC | 300 | 1 | 20 | 90 | 119 |  | 40 | 0 | 2.216441 | 0 | 0 | 40.77749 | 37.12384 | 0 | 1670.811 | 0 | 3.546968 | 0
2779 | 22.12.2020 11:53:23 | MCI | GOOD | 2000 | 30 | 85 | 40 | 0 | 2042 | SPC | 300 | 1 | 20 | 90 | 118 |  | 40 | 0 | 2.237141 | 0 | 0 | 40.36846 | 37.19075 | 0 | 1742.104 | 0 | 3.546968 | 0
2780 | 22.12.2020 11:56:58 | MCI | GOOD | 2000 | 31 | 77 | 45 | 0 | 2043 | SPC | 290 | 1 | 20 | 90 | 119 |  | 40 | 0 | 2.248253 | 0 | 0 | 40.06167 | 37.40054 | 0 | 1675.903 | 0 | 3.546968 | 0
2781 | 22.12.2020 12:00:49 | MCI | GOOD | 1999 | 26 | 79 | 41 | 0 | 2037 | SPC | 290 | 1 | 20 | 90 | 118 |  | 40 | 0 | 2.259827 | 0 | 0 | 40.36115 | 37.43851 | 0 | 1700.856 | 0 | 3.546968 | 0
2782 | 22.12.2020 12:16:36 | MCI | GOOD | 2001 | 34 | 82 | 41 | 0 | 2047 | SPC | 290 | 1 | 20 | 90 | 162 |  | 40 | 0 | 2.272142 | 0 | 0 | 42.1945 | 37.51989 | 0 | 1811.87 | 2.238089 | 3.59643 | 37.96537
2783 | 22.12.2020 12:20:11 | MCI | GOOD | 1999 | 30 | 78 | 41 | 0 | 2040 | SPC | 300 | 1 | 20 | 90 | 118 |  | 40 | 0 | 2.265991 | 0 | 0 | 39.97403 | 37.40596 | 0 | 1743.122 | 0 | 3.59643 | 0
2784 | 22.12.2020 12:23:57 | MCI | GOOD | 2002 | 29 | 83 | 40 | 0 | 2043 | SPC | 310 | 1 | 20 | 90 | 122 |  | 40 | 0 | 2.242429 | 0 | 0 | 40.91627 | 37.32096 | 0 | 1616.831 | 0 | 3.575726 | 0
2785 | 22.12.2020 12:29:52 | MCI | GOOD | 2000 | 25 | 80 | 40 | 0 | 2037 | SPC | 300 | 1 | 20 | 90 | 119 |  | 40 | 0 | 2.234266 | 0 | 0 | 40.82131 | 37.42947 | 0 | 1727.845 | 0 | 3.557463 | 0
2786 | 22.12.2020 12:32:28 | MCI | GOOD | 1999 | 30 | 76 | 41 | 0 | 2040 | SPC | 300 | 1 | 20 | 90 | 119 |  | 40 | 0 | 2.232627 | 0 | 0 | 40.16394 | 37.49819 | 0 | 1746.178 | 0 | 3.557463 | 0
2787 | 22.12.2020 12:35:08 | MCI | GOOD | 1997 | 34 | 82 | 40 | 0 | 2043 | SPC | 300 | 1 | 20 | 90 | 119 |  | 40 | 0 | 2.226675 | 0 | 0 | 40.7702 | 37.34085 | 0 | 1729.882 | 0 | 3.540515 | 0
2788 | 22.12.2020 12:38:13 | MCI | GOOD | 2003 | 32 | 82 | 41 | 0 | 2047 | SPC | 300 | 1 | 20 | 90 | 118 |  | 41 | 0 | 2.227691 | 0 | 0 | 40.20046 | 37.27756 | 0 | 1749.742 | 0 | 3.6 | 0
2789 | 22.12.2020 12:41:04 | MCI | GOOD | 2000 | 30 | 77 | 39 | 0 | 2041 | SPC | 310 | 1 | 20 | 90 | 119 |  | 41 | 0 | 2.22891 | 0 | 0 | 39.18518 | 37.20341 | 0 | 1662.154 | 0 | 3.64381 | 0
2790 | 22.12.2020 12:43:39 | P.Plat | GOOD | 1996 | 30 | 90 | 40 | 0 | 2039 | SPC | 320 | 1 | 20 | 90 | 120 |  | 41 | 0 | 2.225774 | 0 | 0 | 41.3107 | 37.28299 | 0 | 1712.059 | 0 | 3.64381 | 0
2791 | 22.12.2020 12:48:10 | P.Plat | GOOD | 2004 | 29 | 94 | 40 | 0 | 2046 | SPC | 320 | 1 | 20 | 90 | 122 |  | 41 | 0 | 2.22136 | 0 | 0 | 40.6095 | 37.45117 | 0 | 1711.04 | 0 | 3.64381 | 0
2792 | 22.12.2020 12:51:35 | P.Plat | GOOD | 2000 | 30 | 87 | 40 | 0 | 2042 | SPC | 320 | 1 | 20 | 90 | 122 |  | 41 | 0 | 2.216181 | 0 | 0 | 40.90897 | 37.47469 | 0 | 1709.513 | 0 | 3.64381 | 0
2793 | 22.12.2020 12:55:15 | P.Plat | GOOD | 2001 | 29 | 89 | 40 | 0 | 2042 | SPC | 320 | 1 | 20 | 90 | 122 |  | 41 | 0 | 2.217676 | 0 | 0 | 41.16462 | 37.39511 | 0 | 1671.829 | 0 | 3.64381 | 0
2794 | 22.12.2020 12:58:56 | P.Plat | GOOD | 1999 | 31 | 92 | 40 | 0 | 2043 | SPC | 320 | 1 | 20 | 90 | 119 |  | 41 | 0 | 2.231942 | 0 | 0 | 42.25294 | 37.40415 | 0 | 1676.412 | 0 | 3.614448 | 0
2795 | 22.12.2020 13:05:02 | P.Plat | GOOD | 1999 | 30 | 90 | 41 | 0 | 2042 | SPC | 310 | 1 | 20 | 90 | 119 |  | 41 | 0 | 2.251899 | 0 | 0 | 42.13607 | 37.29384 | 0 | 1740.576 | 0 | 3.588092 | 0
2796 | 22.12.2020 13:07:32 | P.Plat | GOOD | 2000 | 30 | 87 | 40 | 0 | 2042 | SPC | 300 | 1 | 20 | 90 | 121 |  | 41 | 0 | 2.263605 | 0 | 0 | 41.54443 | 37.19437 | 0 | 1715.623 | 0 | 3.576949 | 0
2797 | 22.12.2020 13:10:27 | P.Plat | GOOD | 1999 | 31 | 90 | 40 | 0 | 2043 | SPC | 300 | 1 | 20 | 90 | 119 |  | 41 | 0 | 2.266186 | 0 | 0 | 40.50723 | 37.12203 | 0 | 1724.28 | 0 | 3.576949 | 0
2798 | 22.12.2020 13:23:29 | P.Plat | BAD | 2002 | 28 | 91 | 40 | 0 | 2043 | SPC | 300 | 1 | 20 | 90 | 159 |  | 41 | 0 | 2.279577 | 0 | 0 | 45.00663 | 37.21246 | 0 | 1847.516 | 3.900509 | 3.665273 | 37.45408
2799 | 22.12.2020 13:25:59 | P.Plat | GOOD | 2000 | 30 | 89 | 40 | 0 | 2042 | SPC | 320 | 1 | 20 | 90 | 122 |  | 41 | 0 | 2.269461 | 0 | 0 | 43.75761 | 37.06416 | 0 | 1826.128 | 0 | 3.59722 | 0
2800 | 22.12.2020 13:28:44 | P.Plat | GOOD | 2000 | 29 | 93 | 38 | 0 | 2042 | SPC | 300 | 1 | 20 | 90 | 122 |  | 41 | 0 | 2.269408 | 0 | 0 | 41.26687 | 36.95565 | 0 | 1738.03 | 0 | 3.59722 | 0
2801 | 22.12.2020 13:32:00 | P.Plat | GOOD | 2000 | 30 | 87 | 38 | 0 | 2042 | SPC | 300 | 1 | 20 | 90 | 120 |  | 41 | 0 | 2.277106 | 0 | 0 | 41.80008 | 36.91406 | 0 | 1813.397 | 0 | 3.579504 | 0
2802 | 22.12.2020 13:37:51 | P.Plat | GOOD | 1999 | 32 | 94 | 40 | 0 | 2044 | SPC | 290 | 1 | 20 | 90 | 121 |  | 41 | 0 | 2.282964 | 0 | 0 | 41.88042 | 36.94843 | 0 | 1706.966 | 0 | 3.559722 | 0
2803 | 22.12.2020 13:41:01 | P.Plat | GOOD | 2001 | 30 | 91 | 40 | 0 | 2044 | SPC | 290 | 1 | 20 | 90 | 122 |  | 41 | 0 | 2.288239 | 0 | 0 | 40.51454 | 36.77843 | 0 | 1698.819 | 0 | 3.559722 | 0
2804 | 22.12.2020 13:45:01 | P.Plat | GOOD | 2000 | 30 | 88 | 39 | 0 | 2042 | SPC | 290 | 1 | 20 | 90 | 119 |  | 41 | 0 | 2.302849 | 0 | 0 | 40.98932 | 36.59035 | 0 | 1662.663 | 0 | 3.559722 | 0
2805 | 22.12.2020 13:48:22 | P.Plat | GOOD | 2001 | 29 | 87 | 40 | 0 | 2042 | SPC | 280 | 1 | 20 | 90 | 119 |  | 41 | 0 | 2.318531 | 0 | 0 | 40.33194 | 36.4077 | 0 | 1699.328 | 0 | 3.574043 | 0
2806 | 22.12.2020 13:52:57 | P.Plat | GOOD | 1999 | 30 | 91 | 41 | 0 | 2042 | SPC | 290 | 1 | 20 | 90 | 119 |  | 41 | 0 | 2.296942 | 0 | 0 | 40.50723 | 36.46918 | 0 | 1622.942 | 0 | 3.574043 | 0
2807 | 22.12.2020 13:56:53 | P.Plat | GOOD | 2000 | 30 | 92 | 40 | 0 | 2043 | SPC | 290 | 1 | 20 | 90 | 119 |  | 41 | 0 | 2.272048 | 0 | 0 | 40.80671 | 36.56322 | 0 | 1711.55 | 0 | 3.574043 | 0
2808 | 22.12.2020 14:03:34 | P.Plat | GOOD | 2000 | 27 | 90 | 41 | 0 | 2040 | SPC | 300 | 1 | 20 | 90 | 119 |  | 41 | 0 | 2.252924 | 0 | 0 | 40.40498 | 36.65545 | 0 | 1629.562 | 0 | 3.586487 | 0
2809 | 22.12.2020 14:06:29 | P.Plat | GOOD | 2000 | 33 | 88 | 40 | 0 | 2045 | SPC | 300 | 1 | 20 | 90 | 123 |  | 41 | 0 | 2.257483 | 0 | 0 | 40.66793 | 36.47461 | 0 | 1711.55 | 0 | 3.586487 | 0
2810 | 22.12.2020 14:12:35 | P.Plat | GOOD | 1996 | 31 | 91 | 39 | 0 | 2040 | SPC | 300 | 1 | 20 | 90 | 119 |  | 41 | 0 | 2.28045 | 0 | 0 | 41.58826 | 36.20335 | 0 | 1733.447 | 0 | 3.574217 | 0
2811 | 22.12.2020 14:15:10 | P.Plat | GOOD | 2004 | 29 | 91 | 40 | 0 | 2046 | SPC | 290 | 1 | 20 | 90 | 120 |  | 41 | 0 | 2.292465 | 0 | 0 | 40.74827 | 36.19249 | 0 | 1709.003 | 0 | 3.574217 | 0
2812 | 22.12.2020 14:17:51 | P.Plat | GOOD | 1997 | 31 | 91 | 40 | 0 | 2041 | SPC | 290 | 1 | 20 | 90 | 120 |  | 41 | 0 | 2.29103 | 0 | 0 | 41.23766 | 36.14005 | 0 | 1779.787 | 0 | 3.574217 | 0
2813 | 22.12.2020 14:20:31 | P.Plat | GOOD | 2003 | 30 | 88 | 40 | 0 | 2045 | SPC | 290 | 1 | 20 | 90 | 123 |  | 41 | 0 | 2.303246 | 0 | 0 | 40.54375 | 35.98633 | 0 | 1757.381 | 0 | 3.574217 | 0
2814 | 22.12.2020 14:23:11 | P.Plat | GOOD | 1999 | 29 | 90 | 39 | 0 | 2040 | SPC | 280 | 1 | 20 | 90 | 119 |  | 41 | 0 | 2.314648 | 0 | 0 | 41.55905 | 35.82538 | 0 | 1732.938 | 0 | 3.562699 | 0
2815 | 22.12.2020 14:25:51 | P.Plat | GOOD | 2000 | 30 | 90 | 40 | 0 | 2043 | SPC | 290 | 1 | 20 | 90 | 119 |  | 41 | 0 | 2.257282 | 0 | 0 | 39.41891 | 36.4945 | 0 | 1707.985 | 0 | 3.600498 | 0
2816 | 22.12.2020 14:28:37 | P.Plat | GOOD | 2000 | 31 | 92 | 39 | 0 | 2044 | SPC | 320 | 1 | 20 | 90 | 119 |  | 41 | 0 | 2.197824 | 0 | 0 | 40.57298 | 37.09129 | 0 | 1648.913 | 0 | 3.600498 | 0
2817 | 22.12.2020 14:32:57 | P.Plat | GOOD | 2001 | 30 | 90 | 40 | 0 | 2044 | SPC | 320 | 1 | 20 | 90 | 120 |  | 41 | 0 | 2.161254 | 0 | 0 | 40.89436 | 37.57776 | 0 | 1697.8 | 0 | 3.600498 | 0
2818 | 22.12.2020 14:36:33 | P.Plat | GOOD | 2000 | 29 | 88 | 41 | 0 | 2041 | SPC | 330 | 1 | 20 | 90 | 119 |  | 41 | 0 | 2.118616 | 0 | 0 | 41.58826 | 37.79297 | 0 | 1748.215 | 0 | 3.588228 | 0
2819 | 22.12.2020 14:51:10 | P.Plat | BAD | 2000 | 29 | 88 | 40 | 0 | 2041 | SPC | 330 | 1 | 20 | 90 | 161 |  | 41 | 0 | 2.116343 | 0 | 0 | 45.51061 | 37.85265 | 0 | 1864.321 | 4.551314 | 3.588228 | 36.86244
2820 | 22.12.2020 14:59:21 | P.Plat | GOOD | 1999 | 30 | 91 | 42 | 0 | 2042 | SPC | 340 | 1 | 20 | 90 | 119 |  | 41 | 0 | 2.070041 | 0 | 0 | 40.85783 | 37.82371 | 0 | 1718.679 | 0 | 3.588228 | 0
2821 | 22.12.2020 15:02:01 | P.Plat | GOOD | 2002 | 31 | 93 | 40 | 0 | 2046 | SPC | 340 | 1 | 20 | 90 | 119 |  | 41 | 0 | 2.069964 | 0 | 0 | 41.48599 | 36.88151 | 0 | 1803.722 | 0 | 3.588228 | 0
2822 | 22.12.2020 15:04:36 | P.Plat | GOOD | 2001 | 31 | 89 | 40 | 0 | 2044 | SPC | 360 | 1 | 20 | 90 | 122 |  | 41 | 0 | 2.002002 | 0 | 0 | 40.12011 | 36.98097 | 0 | 1719.188 | 0 | 3.607997 | 0
2823 | 22.12.2020 15:07:16 | P.Plat | GOOD | 1998 | 26 | 88 | 40 | 0 | 2036 | SPC | 360 | 1 | 20 | 90 | 119 |  | 41 | 0 | 1.986571 | 0 | 0 | 41.06236 | 37.31734 | 0 | 1773.677 | 0 | 3.607997 | 0
2824 | 22.12.2020 15:09:52 | P.Plat | GOOD | 2001 | 27 | 91 | 41 | 0 | 2041 | SPC | 360 | 1 | 20 | 90 | 119 |  | 41 | 0 | 2.010611 | 0 | 0 | 42.03381 | 37.50724 | 0 | 1758.909 | 0 | 3.58427 | 0
2825 | 22.12.2020 15:12:32 | P.Plat | GOOD | 1999 | 34 | 92 | 39 | 0 | 2046 | SPC | 340 | 1 | 20 | 90 | 122 |  | 41 | 0 | 2.055842 | 0 | 0 | 40.21507 | 37.77308 | 0 | 1686.088 | 0 | 3.601597 | 0
2826 | 22.12.2020 15:15:17 | P.Plat | GOOD | 2000 | 31 | 90 | 40 | 0 | 2044 | SPC | 340 | 1 | 20 | 90 | 122 |  | 41 | 0 | 2.076642 | 0 | 0 | 40.75558 | 38.02807 | 0 | 1708.494 | 0 | 3.601597 | 0
2827 | 22.12.2020 15:17:58 | P.Plat | GOOD | 2000 | 27 | 88 | 41 | 0 | 2039 | SPC | 340 | 1 | 20 | 90 | 120 |  | 41 | 0 | 2.08647 | 0 | 0 | 40.64602 | 38.23965 | 0 | 1718.17 | 0 | 3.601597 | 0
2828 | 22.12.2020 15:22:03 | P.Plat | GOOD | 2001 | 32 | 90 | 39 | 0 | 2045 | SPC | 340 | 1 | 20 | 90 | 122 |  | 41 | 0 | 2.092882 | 0 | 0 | 40.68985 | 38.47113 | 0 | 1713.077 | 0 | 3.601597 | 0
2829 | 22.12.2020 15:25:14 | P.Plat | GOOD | 1999 | 31 | 92 | 39 | 0 | 2043 | SPC | 340 | 1 | 20 | 90 | 120 |  | 41 | 0 | 2.100891 | 0 | 0 | 41.00393 | 38.48741 | 0 | 1764.51 | 0 | 3.601597 | 0
2830 | 22.12.2020 15:28:34 | P.Plat | GOOD | 2001 | 31 | 90 | 39 | 0 | 2044 | SPC | 330 | 1 | 20 | 90 | 129 |  | 41 | 0 | 2.122733 | 0 | 0 | 40.74827 | 38.40241 | 0 | 1732.938 | 0 | 3.601597 | 0
2831 | 22.12.2020 15:32:04 | P.Plat | GOOD | 1998 | 31 | 89 | 39 | 0 | 2041 | SPC | 340 | 1 | 20 | 90 | 119 |  | 41 | 0 | 2.118113 | 0 | 0 | 40.25888 | 38.37167 | 0 | 1671.829 | 0 | 3.617797 | 0
2832 | 22.12.2020 15:35:20 | P.Plat | GOOD | 1997 | 29 | 88 | 41 | 0 | 2038 | SPC | 340 | 1 | 20 | 90 | 120 |  | 41 | 0 | 2.116008 | 0 | 0 | 41.00393 | 38.26859 | 0 | 1785.898 | 0 | 3.617797 | 0
2833 | 22.12.2020 15:39:55 | P.Plat | GOOD | 2004 | 30 | 90 | 40 | 0 | 2047 | SPC | 330 | 1 | 20 | 90 | 119 |  | 41 | 0 | 2.14083 | 0 | 0 | 40.61679 | 38.30476 | 0 | 1769.093 | 0 | 3.617797 | 0
2834 | 22.12.2020 15:44:36 | P.Plat | BAD | 1999 | 30 | 92 | 45 | 0 | 2042 | SPC | 330 | 1 | 20 | 90 | 160 |  | 41 | 0 | 2.16189 | 0 | 0 | 45.06507 | 38.22881 | 0 | 1918.3 | 3.490749 | 3.696542 | 37.82659
2835 | 22.12.2020 15:47:41 | P.Plat | GOOD | 1999 | 29 | 89 | 40 | 0 | 2040 | SPC | 350 | 1 | 20 | 90 | 126 |  | 41 | 0 | 2.164348 | 0 | 0 | 42.23833 | 38.17636 | 0 | 1787.935 | 0 | 3.667556 | 0
2836 | 22.12.2020 15:50:52 | P.Plat | GOOD | 2002 | 31 | 88 | 40 | 0 | 2045 | SPC | 340 | 1 | 20 | 90 | 123 |  | 41 | 0 | 2.165883 | 0 | 0 | 41.64669 | 38.14743 | 0 | 1833.767 | 0 | 3.653784 | 0
2837 | 22.12.2020 15:55:02 | P.Plat | GOOD | 2001 | 24 | 92 | 39 | 0 | 2038 | SPC | 340 | 1 | 20 | 90 | 124 |  | 41 | 0 | 2.137386 | 0 | 0 | 42.5305 | 38.16008 | 0 | 1798.12 | 0 | 3.617286 | 0
2838 | 22.12.2020 15:58:08 | P.Plat | GOOD | 1998 | 34 | 89 | 40 | 0 | 2044 | SPC | 340 | 1 | 20 | 90 | 120 |  | 41 | 0 | 2.120998 | 0 | 0 | 43.80144 | 38.15827 | 0 | 1867.376 | 0 | 3.548106 | 0
2839 | 22.12.2020 16:01:28 | P.Plat | GOOD | 2001 | 31 | 93 | 40 | 0 | 2045 | SPC | 330 | 1 | 20 | 90 | 118 |  | 41 | 0 | 2.110559 | 0 | 0 | 39.36047 | 38.06062 | 0 | 1704.42 | 0 | 3.587408 | 0
2840 | 22.12.2020 16:04:43 | P.Plat | GOOD | 1999 | 27 | 88 | 41 | 0 | 2038 | SPC | 340 | 1 | 20 | 90 | 122 |  | 41 | 0 | 2.09959 | 0 | 0 | 40.54375 | 37.94488 | 0 | 1784.371 | 0 | 3.587408 | 0
2841 | 22.12.2020 16:07:44 | P.Plat | GOOD | 1998 | 32 | 88 | 40 | 0 | 2042 | SPC | 330 | 1 | 20 | 90 | 120 |  | 41 | 0 | 2.132739 | 0 | 0 | 41.04774 | 37.72606 | 0 | 1785.898 | 0 | 3.587408 | 0
2842 | 22.12.2020 16:11:19 | P.Plat | GOOD | 2004 | 31 | 92 | 39 | 0 | 2048 | SPC | 330 | 1 | 20 | 90 | 119 |  | 41 | 0 | 2.128022 | 0 | 0 | 40.40498 | 37.61935 | 0 | 1754.835 | 0 | 3.599851 | 0
2843 | 22.12.2020 16:18:00 | P.Plat | GOOD | 1999 | 30 | 92 | 37 | 0 | 2041 | SPC | 330 | 1 | 20 | 90 | 123 |  | 41 | 0 | 2.125328 | 0 | 0 | 41.44947 | 37.42223 | 0 | 1778.26 | 0 | 3.599851 | 0
2844 | 22.12.2020 16:20:50 | P.Plat | GOOD | 2000 | 31 | 88 | 44 | 0 | 2044 | SPC | 330 | 1 | 20 | 90 | 121 |  | 41 | 0 | 2.112865 | 0 | 0 | 41.43488 | 37.28661 | 0 | 1795.574 | 0 | 3.599851 | 0
2845 | 22.12.2020 16:25:11 | P.Plat | GOOD | 2000 | 30 | 88 | 40 | 0 | 2042 | SPC | 340 | 1 | 20 | 90 | 119 |  | 41 | 0 | 2.08688 | 0 | 0 | 41.03314 | 37.45298 | 0 | 1755.853 | 0 | 3.599851 | 0
2846 | 22.12.2020 16:29:41 | P.Plat | GOOD | 1996 | 29 | 91 | 39 | 0 | 2038 | SPC | 330 | 1 | 20 | 90 | 164 |  | 41 | 0 | 2.119333 | 0 | 0 | 43.76492 | 37.24501 | 0 | 1897.421 | 2.213239 | 3.648732 | 38.98796
2847 | 22.12.2020 16:33:02 | P.Plat | GOOD | 2004 | 30 | 92 | 45 | 0 | 2047 | SPC | 340 | 1 | 20 | 90 | 122 |  | 41 | 0 | 2.142124 | 0 | 0 | 42.13607 | 37.05512 | 0 | 1854.646 | 0 | 3.622376 | 0
2848 | 22.12.2020 16:36:32 | P.Plat | GOOD | 2000 | 30 | 91 | 41 | 0 | 2043 | SPC | 330 | 1 | 20 | 90 | 119 |  | 41 | 0 | 2.151275 | 0 | 0 | 42.14338 | 36.95927 | 0 | 1832.239 | 0 | 3.595832 | 0
2849 | 22.12.2020 16:40:43 | P.Plat | GOOD | 2001 | 30 | 88 | 39 | 0 | 2043 | SPC | 320 | 1 | 20 | 90 | 119 |  | 41 | 0 | 2.184572 | 0 | 0 | 41.24496 | 36.81098 | 0 | 1825.619 | 0 | 3.595832 | 0
2850 | 22.12.2020 16:44:53 | P.Plat | GOOD | 1999 | 31 | 89 | 42 | 0 | 2043 | SPC | 320 | 1 | 20 | 90 | 122 |  | 41 | 0 | 2.195244 | 0 | 0 | 41.06966 | 36.66631 | 0 | 1784.371 | 0 | 3.595832 | 0
2851 | 22.12.2020 16:48:19 | P.Plat | GOOD | 2000 | 30 | 89 | 40 | 0 | 2042 | SPC | 320 | 1 | 20 | 90 | 119 |  | 41 | 0 | 2.179925 | 0 | 0 | 40.57298 | 36.76034 | 0 | 1756.872 | 0 | 3.595832 | 0
2852 | 22.12.2020 16:52:04 | P.Plat | GOOD | 1997 | 30 | 92 | 43 | 0 | 2040 | SPC | 330 | 1 | 20 | 90 | 120 |  | 41 | 0 | 2.141798 | 0 | 0 | 41.28149 | 37.10395 | 0 | 1754.326 | 0 | 3.595832 | 0
2853 | 22.12.2020 16:56:00 | P.Plat | GOOD | 2002 | 31 | 92 | 40 | 0 | 2046 | SPC | 330 | 1 | 20 | 90 | 121 |  | 41 | 0 | 2.149342 | 0 | 0 | 40.66793 | 37.41862 | 0 | 1732.938 | 0 | 3.595832 | 0
2854 | 22.12.2020 17:00:05 | P.Plat | GOOD | 2001 | 29 | 91 | 41 | 0 | 2043 | SPC | 320 | 1 | 20 | 90 | 120 |  | 41 | 0 | 2.18463 | 0 | 0 | 40.85783 | 37.64648 | 0 | 1748.724 | 0 | 3.595832 | 0
2855 | 22.12.2020 17:03:46 | P.Plat | GOOD | 2001 | 28 | 87 | 40 | 0 | 2041 | SPC | 310 | 1 | 20 | 90 | 120 |  | 41 | 0 | 2.210046 | 0 | 0 | 41.40565 | 37.60308 | 0 | 1761.964 | 0 | 3.595832 | 0
2856 | 22.12.2020 17:07:41 | P.Plat | GOOD | 1998 | 32 | 90 | 39 | 0 | 2042 | SPC | 310 | 1 | 20 | 90 | 119 |  | 41 | 0 | 2.214692 | 0 | 0 | 40.98932 | 37.72244 | 0 | 1763.492 | 0 | 3.595832 | 0
2857 | 22.12.2020 17:10:21 | P.Plat | GOOD | 2001 | 30 | 91 | 40 | 0 | 2044 | SPC | 320 | 1 | 20 | 90 | 118 |  | 41 | 0 | 2.170135 | 0 | 0 | 41.00393 | 37.76223 | 0 | 1744.141 | 0 | 3.595832 | 0
2858 | 22.12.2020 17:13:42 | P.Plat | GOOD | 1998 | 30 | 91 | 40 | 0 | 2041 | SPC | 330 | 1 | 20 | 90 | 120 |  | 41 | 0 | 2.119694 | 0 | 0 | 41.20114 | 37.72063 | 0 | 1789.463 | 0 | 3.595832 | 0
2859 | 22.12.2020 17:16:27 | P.Plat | GOOD | 2001 | 31 | 88 | 40 | 0 | 2044 | SPC | 330 | 1 | 20 | 90 | 120 |  | 41 | 0 | 2.139349 | 0 | 0 | 41.1354 | 37.62298 | 0 | 1777.75 | 0 | 3.595832 | 0
2860 | 22.12.2020 17:19:58 | P.Plat | GOOD | 2001 | 31 | 89 | 39 | 0 | 2044 | SPC | 320 | 1 | 20 | 90 | 122 |  | 41 | 0 | 2.178749 | 0 | 0 | 39.62343 | 37.57957 | 0 | 1711.04 | 0 | 3.628372 | 0
2861 | 22.12.2020 17:22:48 | P.Plat | GOOD | 1997 | 29 | 91 | 39 | 0 | 2039 | SPC | 320 | 1 | 20 | 90 | 120 |  | 40 | 0 | 2.207656 | 0 | 0 | 42.07034 | 37.67361 | 0 | 1838.35 | 0 | 3.54962 | 0
2862 | 22.12.2020 17:25:53 | GS | GOOD | 2003 | 30 | 83 | 39 | 0 | 2045 | SPC | 300 | 1 | 20 | 90 | 119 |  | 40 | 0 | 2.21678 | 0 | 0 | 40.64602 | 37.74776 | 0 | 1759.927 | 0 | 3.535865 | 0
2863 | 22.12.2020 17:34:44 | GS | GOOD | 1997 | 31 | 77 | 38 | 0 | 2039 | SPC | 300 | 1 | 20 | 90 | 117 |  | 40 | 0 | 2.217243 | 0 | 0 | 38.34519 | 37.9702 | 0 | 1652.987 | 0 | 3.57556 | 0
2864 | 22.12.2020 17:37:30 | GS | GOOD | 1999 | 30 | 81 | 40 | 0 | 2041 | SPC | 310 | 1 | 20 | 90 | 119 |  | 40 | 0 | 2.226086 | 0 | 0 | 40.70445 | 37.85807 | 0 | 1786.407 | 0 | 3.560302 | 0
2865 | 22.12.2020 17:41:05 | GS | GOOD | 2004 | 28 | 82 | 45 | 0 | 2044 | SPC | 320 | 1 | 20 | 90 | 119 |  | 40 | 0 | 2.169883 | 0 | 0 | 38.13336 | 37.38969 | 0 | 1628.035 | 0 | 3.605445 | 0
2866 | 22.12.2020 17:43:45 | GS | GOOD | 1999 | 32 | 78 | 40 | 0 | 2042 | SPC | 350 | 1 | 20 | 90 | 119 |  | 40 | 0 | 2.069269 | 0 | 0 | 40.9528 | 37.53617 | 0 | 1765.529 | 0 | 3.583801 | 0
2867 | 22.12.2020 17:51:31 | GS | GOOD | 2003 | 24 | 81 | 40 | 0 | 2039 | SPC | 340 | 1 | 20 | 90 | 120 |  | 40 | 0 | 2.054133 | 0 | 0 | 39.52847 | 38.21253 | 0 | 1666.227 | 0 | 3.583801 | 0
2868 | 22.12.2020 17:55:12 | GS | GOOD | 1998 | 34 | 76 | 40 | 0 | 2043 | SPC | 340 | 1 | 20 | 90 | 120 |  | 40 | 0 | 2.053027 | 0 | 0 | 39.3897 | 38.34093 | 0 | 1709.513 | 0 | 3.596637 | 0
2869 | 22.12.2020 18:01:13 | GS | GOOD | 2001 | 29 | 84 | 39 | 0 | 2042 | SPC | 350 | 1 | 20 | 90 | 120 |  | 40 | 0 | 2.036976 | 0 | 0 | 39.76221 | 38.41327 | 0 | 1695.254 | 0 | 3.596637 | 0
2870 | 22.12.2020 18:04:08 | GS | GOOD | 1999 | 31 | 77 | 38 | 0 | 2041 | SPC | 350 | 1 | 20 | 90 | 118 |  | 40 | 0 | 2.019595 | 0 | 0 | 41.69782 | 38.36987 | 0 | 1801.176 | 0 | 3.555836 | 0
2871 | 22.12.2020 18:07:18 | GS | GOOD | 2001 | 30 | 83 | 38 | 0 | 2043 | SPC | 350 | 1 | 20 | 90 | 118 |  | 40 | 0 | 2.023787 | 0 | 0 | 40.71175 | 38.4838 | 0 | 1733.956 | 0 | 3.540391 | 0
2872 | 22.12.2020 18:10:39 | GS | GOOD | 1999 | 30 | 78 | 40 | 0 | 2040 | SPC | 340 | 1 | 20 | 90 | 119 |  | 40 | 0 | 2.019917 | 0 | 0 | 40.06167 | 38.55614 | 0 | 1717.151 | 0 | 3.540391 | 0
2873 | 22.12.2020 18:13:39 | GS | GOOD | 1999 | 28 | 81 | 41 | 0 | 2039 | SPC | 340 | 1 | 20 | 90 | 118 |  | 40 | 0 | 2.021418 | 0 | 0 | 39.38239 | 38.63571 | 0 | 1705.439 | 0 | 3.553416 | 0
2874 | 22.12.2020 18:16:49 | GS | GOOD | 2001 | 30 | 82 | 45 | 0 | 2043 | SPC | 340 | 1 | 20 | 90 | 120 |  | 40 | 0 | 2.03368 | 0 | 0 | 39.3897 | 38.64294 | 0 | 1663.681 | 0 | 3.566252 | 0
2875 | 22.12.2020 18:19:55 | GS | GOOD | 1999 | 32 | 79 | 39 | 0 | 2042 | SPC | 340 | 1 | 20 | 90 | 119 |  | 40 | 0 | 2.043722 | 0 | 0 | 40.61679 | 38.55794 | 0 | 1768.584 | 0 | 3.553248 | 0
2876 | 22.12.2020 18:22:45 | GS | GOOD | 2002 | 28 | 76 | 40 | 0 | 2041 | SPC | 340 | 1 | 20 | 90 | 119 |  | 40 | 0 | 2.064954 | 0 | 0 | 38.82727 | 38.50008 | 0 | 1727.336 | 0 | 3.580547 | 0
2877 | 22.12.2020 18:25:26 | GS | GOOD | 2000 | 32 | 80 | 40 | 0 | 2044 | SPC | 340 | 1 | 20 | 90 | 120 |  | 40 | 0 | 2.067851 | 0 | 0 | 40.57298 | 38.53986 | 0 | 1769.603 | 0 | 3.568671 | 0
2878 | 22.12.2020 18:28:06 | GS | GOOD | 2000 | 30 | 86 | 38 | 0 | 2042 | SPC | 340 | 1 | 20 | 90 | 119 |  | 40 | 0 | 2.074894 | 0 | 0 | 40.82862 | 38.60315 | 0 | 1755.344 | 0 | 3.55022 | 0
2879 | 22.12.2020 18:30:41 | GS | GOOD | 1999 | 32 | 84 | 39 | 0 | 2043 | SPC | 330 | 1 | 20 | 90 | 118 |  | 40 | 0 | 2.090803 | 0 | 0 | 40.47071 | 38.64475 | 0 | 1745.669 | 0 | 3.55022 | 0
2880 | 22.12.2020 18:33:26 | GS | GOOD | 2000 | 29 | 84 | 39 | 0 | 2041 | SPC | 330 | 1 | 20 | 90 | 119 |  | 40 | 0 | 2.112329 | 0 | 0 | 40.86514 | 38.71889 | 0 | 1731.919 | 0 | 3.580611 | 0
2881 | 22.12.2020 18:39:27 | GS | GOOD | 1996 | 29 | 77 | 40 | 0 | 2036 | SPC | 330 | 1 | 20 | 90 | 120 |  | 40 | 0 | 2.122872 | 0 | 0 | 41.12809 | 38.87985 | 0 | 1758.399 | 0 | 3.55446 | 0
2882 | 22.12.2020 18:45:23 | MCI | GOOD | 2000 | 31 | 82 | 40 | 0 | 2043 | SPC | 320 | 1 | 20 | 90 | 119 |  | 40 | 0 | 2.128428 | 0 | 0 | 38.09684 | 38.87261 | 0 | 1621.924 | 0 | 3.600541 | 0
2883 | 22.12.2020 18:48:03 | MCI | GOOD | 2004 | 30 | 81 | 40 | 0 | 2046 | SPC | 330 | 1 | 20 | 90 | 120 |  | 40 | 0 | 2.134068 | 0 | 0 | 40.71906 | 38.60315 | 0 | 1728.354 | 0 | 3.584908 | 0
2884 | 22.12.2020 18:52:19 | MCI | GOOD | 1999 | 30 | 76 | 39 | 0 | 2040 | SPC | 330 | 1 | 20 | 90 | 120 |  | 40 | 0 | 2.134493 | 0 | 0 | 40.67524 | 38.41327 | 0 | 1714.096 | 0 | 3.570402 | 0
2885 | 22.12.2020 18:56:39 | MCI | GOOD | 2002 | 31 | 81 | 45 | 0 | 2045 | SPC | 320 | 1 | 20 | 90 | 123 |  | 40 | 0 | 2.14325 | 0 | 0 | 40.41229 | 38.2921 | 0 | 1730.391 | 0 | 3.570402 | 0
2886 | 22.12.2020 19:03:20 | MCI | GOOD | 1999 | 30 | 82 | 40 | 0 | 2041 | SPC | 330 | 1 | 20 | 90 | 118 |  | 40 | 0 | 2.142267 | 0 | 0 | 41.01853 | 38.2053 | 0 | 1792.009 | 0 | 3.576666 | 0
2887 | 22.12.2020 19:06:56 | MCI | GOOD | 1999 | 28 | 71 | 40 | 0 | 2038 | SPC | 320 | 1 | 20 | 90 | 118 |  | 40 | 0 | 2.142886 | 0 | 0 | 40.66793 | 38.01721 | 0 | 1762.473 | 0 | 3.562348 | 0
2888 | 22.12.2020 19:10:11 | MCI | GOOD | 2002 | 30 | 70 | 40 | 0 | 2043 | SPC | 320 | 1 | 20 | 90 | 119 |  | 40 | 0 | 2.143945 | 0 | 0 | 40.35385 | 37.91232 | 0 | 1742.104 | 0 | 3.562348 | 0
2889 | 22.12.2020 20:17:29 | MCI | BAD | 1998 | 31 | 70 | 40 | 0 | 2040 | SPC | 320 | 1 | 20 | 90 | 155 |  | 40 | 0 | 2.155327 | 0 | 0 | 43.0418 | 37.85084 | 0 | 1825.619 | 3.346871 | 3.63773 | 36.95739
2890 | 22.12.2020 20:35:26 | MCI | BAD | 2001 | 28 | 69 | 40 | 0 | 2039 | SPC | 330 | 1 | 20 | 0 | 5 |  | 40 | 0 | 2.156002 | 0 | 0 | 43.0418 | 37.80382 | 0 | 1825.619 | 3.346871 | 3.63773 | 36.95739
2891 | 22.12.2020 20:45:27 | MCI | BAD | 2004 | 31 | 71 | 39 | 0 | 2046 | SPC | 320 | 1 | 20 | 90 | 123 |  | 40 | 0 | 2.203048 | 0 | 0 | 50.70391 | 35.79102 | 0 | 1995.195 | 0 | 3.63773 | 0
2892 | 22.12.2020 20:49:48 | MCI | GOOD | 1993 | 30 | 69 | 40 | 0 | 2033 | SPC | 330 | 1 | 20 | 90 | 119 |  | 40 | 0 | 2.159416 | 0 | 0 | 42.0046 | 36.74226 | 0 | 1842.424 | 0 | 3.58904 | 0
2893 | 22.12.2020 20:52:28 | MCI | GOOD | 2003 | 28 | 69 | 40 | 0 | 2041 | SPC | 320 | 1 | 20 | 90 | 119 |  | 40 | 0 | 2.175067 | 0 | 0 | 40.72637 | 37.16544 | 0 | 1737.011 | 0 | 3.573219 | 0
2894 | 22.12.2020 20:55:04 | MCI | GOOD | 2000 | 33 | 70 | 39 | 0 | 2043 | SPC | 320 | 1 | 20 | 90 | 121 |  | 40 | 0 | 2.146718 | 0 | 0 | 39.09022 | 37.37521 | 0 | 1703.911 | 0 | 3.593756 | 0
2895 | 22.12.2020 20:57:44 | MCI | GOOD | 2001 | 29 | 70 | 38 | 0 | 2040 | SPC | 320 | 1 | 20 | 90 | 119 |  | 40 | 0 | 2.152977 | 0 | 0 | 40.77749 | 37.5434 | 0 | 1733.956 | 0 | 3.576621 | 0
2896 | 22.12.2020 21:00:19 | MCI | GOOD | 1995 | 32 | 70 | 39 | 0 | 2037 | SPC | 320 | 1 | 20 | 90 | 119 |  | 40 | 0 | 2.142332 | 0 | 0 | 41.6613 | 37.68266 | 0 | 1776.223 | 0 | 3.536759 | 0
2897 | 22.12.2020 21:03:00 | MCI | GOOD | 2005 | 30 | 71 | 41 | 0 | 2046 | SPC | 310 | 1 | 20 | 90 | 118 |  | 40 | 0 | 2.152135 | 0 | 0 | 39.66725 | 37.75137 | 0 | 1761.455 | 0 | 3.536759 | 0
2898 | 22.12.2020 21:05:35 | MCI | GOOD | 1999 | 29 | 69 | 44 | 0 | 2039 | SPC | 310 | 1 | 20 | 90 | 118 |  | 40 | 0 | 2.149487 | 0 | 0 | 38.5205 | 37.76765 | 0 | 1666.737 | 0 | 3.571946 | 0
2899 | 22.12.2020 21:10:00 | MCI | GOOD | 2000 | 31 | 70 | 40 | 0 | 2042 | SPC | 320 | 1 | 20 | 90 | 120 |  | 40 | 0 | 2.153219 | 0 | 0 | 40.36846 | 37.8635 | 0 | 1700.346 | 0 | 3.571946 | 0
2900 | 22.12.2020 21:13:36 | MCI | GOOD | 2000 | 29 | 70 | 39 | 0 | 2039 | SPC | 320 | 1 | 20 | 90 | 118 |  | 40 | 0 | 2.159891 | 0 | 0 | 40.36846 | 37.71521 | 0 | 1677.94 | 0 | 3.571946 | 0
2901 | 22.12.2020 21:21:22 | MCI | GOOD | 2000 | 32 | 70 | 38 | 0 | 2042 | SPC | 320 | 1 | 20 | 90 | 120 |  | 40 | 0 | 2.169171 | 0 | 0 | 39.14866 | 37.70435 | 0 | 1697.8 | 0 | 3.590981 | 0
2902 | 22.12.2020 21:24:22 | MCI | GOOD | 2001 | 28 | 69 | 39 | 0 | 2039 | SPC | 320 | 1 | 20 | 90 | 118 |  | 40 | 0 | 2.177337 | 0 | 0 | 41.23766 | 37.6067 | 0 | 1790.991 | 0 | 3.562012 | 0
2903 | 22.12.2020 21:28:03 | MCI | GOOD | 1999 | 31 | 71 | 40 | 0 | 2041 | SPC | 310 | 1 | 20 | 90 | 119 |  | 40 | 0 | 2.188359 | 0 | 0 | 39.5942 | 37.58862 | 0 | 1719.188 | 0 | 3.562012 | 0
2904 | 22.12.2020 21:31:23 | MCI | GOOD | 2000 | 30 | 72 | 45 | 0 | 2041 | SPC | 310 | 1 | 20 | 90 | 120 |  | 40 | 0 | 2.205643 | 0 | 0 | 42.6912 | 37.65191 | 0 | 1813.906 | 0 | 3.495667 | 0
2905 | 22.12.2020 21:34:03 | MCI | GOOD | 2000 | 30 | 70 | 39 | 0 | 2040 | SPC | 290 | 1 | 20 | 90 | 119 |  | 40 | 0 | 2.234293 | 0 | 0 | 38.1918 | 37.35171 | 0 | 1688.634 | 0 | 3.539306 | 0
2906 | 22.12.2020 21:37:59 | MCI | GOOD | 2000 | 29 | 70 | 40 | 0 | 2040 | SPC | 290 | 1 | 20 | 90 | 119 |  | 40 | 0 | 2.256914 | 0 | 0 | 38.5205 | 37.5633 | 0 | 1711.04 | 0 | 3.574494 | 0
2907 | 22.12.2020 21:40:59 | MCI | GOOD | 1999 | 32 | 70 | 40 | 0 | 2042 | SPC | 300 | 1 | 20 | 90 | 117 |  | 40 | 0 | 2.273198 | 0 | 0 | 41.51522 | 37.65191 | 0 | 1818.49 | 0 | 3.538388 | 0
2908 | 22.12.2020 21:44:00 | MCI | GOOD | 2000 | 28 | 70 | 40 | 0 | 2039 | SPC | 290 | 1 | 20 | 90 | 119 |  | 40 | 0 | 2.278649 | 0 | 0 | 40.46341 | 38.12753 | 0 | 1771.64 | 0 | 3.538388 | 0
2909 | 22.12.2020 21:47:05 | MCI | GOOD | 2001 | 32 | 69 | 40 | 0 | 2043 | SPC | 300 | 1 | 20 | 90 | 119 |  | 40 | 0 | 2.241099 | 0 | 0 | 38.96605 | 38.24689 | 0 | 1710.022 | 0 | 3.562118 | 0
2910 | 22.12.2020 21:51:05 | MCI | GOOD | 2000 | 29 | 71 | 39 | 0 | 2040 | SPC | 310 | 1 | 20 | 90 | 119 |  | 40 | 0 | 2.208025 | 0 | 0 | 41.79278 | 37.97924 | 0 | 1807.286 | 0 | 3.518875 | 0
2911 | 22.12.2020 21:54:26 | MCI | GOOD | 2000 | 29 | 70 | 40 | 0 | 2040 | SPC | 300 | 1 | 20 | 90 | 120 |  | 40 | 0 | 2.212144 | 0 | 0 | 39.78413 | 38.17094 | 0 | 1737.521 | 0 | 3.518875 | 0
2912 | 22.12.2020 21:57:21 | MCI | GOOD | 2000 | 30 | 69 | 39 | 0 | 2040 | SPC | 300 | 1 | 20 | 90 | 119 |  | 40 | 0 | 2.195157 | 0 | 0 | 40.91627 | 37.91414 | 0 | 1740.576 | 0 | 3.498171 | 0
2913 | 22.12.2020 22:01:07 | MCI | GOOD | 2002 | 31 | 72 | 39 | 0 | 2044 | SPC | 290 | 1 | 20 | 90 | 165 |  | 40 | 0 | 2.218355 | 0 | 0 | 40.7702 | 38.142 | 0 | 1799.139 | 2.414848 | 3.551765 | 37.80468
2914 | 22.12.2020 22:03:52 | MCI | GOOD | 1996 | 29 | 68 | 39 | 0 | 2035 | SPC | 310 | 1 | 20 | 90 | 122 |  | 40 | 0 | 2.202962 | 0 | 0 | 39.77682 | 37.9286 | 0 | 1799.139 | 0 | 3.551765 | 0
2915 | 22.12.2020 22:10:13 | MCI | GOOD | 2001 | 31 | 71 | 39 | 0 | 2043 | SPC | 300 | 1 | 20 | 90 | 119 |  | 40 | 0 | 2.22206 | 0 | 0 | 40.56567 | 38.23061 | 0 | 1790.482 | 0 | 3.540076 | 0
2916 | 22.12.2020 22:12:58 | MCI | GOOD | 2001 | 31 | 70 | 40 | 0 | 2043 | SPC | 300 | 1 | 20 | 90 | 120 |  | 40 | 0 | 2.210887 | 0 | 0 | 38.90031 | 38.06424 | 0 | 1765.02 | 0 | 3.565497 | 0
2917 | 22.12.2020 22:16:48 | MCI | GOOD | 2000 | 27 | 70 | 45 | 0 | 2038 | SPC | 310 | 1 | 20 | 90 | 120 |  | 40 | 0 | 2.198133 | 0 | 0 | 39.82064 | 37.63202 | 0 | 1721.734 | 0 | 3.565497 | 0
2918 | 22.12.2020 22:20:04 | MCI | GOOD | 2001 | 31 | 69 | 39 | 0 | 2042 | SPC | 300 | 1 | 20 | 90 | 120 |  | 40 | 0 | 2.219742 | 0 | 0 | 42.06304 | 37.65733 | 0 | 1803.212 | 0 | 3.515305 | 0
2919 | 22.12.2020 22:27:20 | MCI | GOOD | 2000 | 29 | 71 | 38 | 0 | 2039 | SPC | 300 | 1 | 20 | 90 | 119 |  | 40 | 0 | 2.200767 | 0 | 0 | 38.59354 | 37.37703 | 0 | 1745.159 | 0 | 3.548614 | 0
2920 | 22.12.2020 22:30:00 | MCI | GOOD | 1999 | 32 | 72 | 38 | 0 | 2042 | SPC | 300 | 1 | 20 | 90 | 119 |  | 40 | 0 | 2.204552 | 0 | 0 | 40.03977 | 37.38245 | 0 | 1797.611 | 0 | 3.548614 | 0
2921 | 22.12.2020 22:33:45 | MCI | GOOD | 2001 | 30 | 68 | 45 | 0 | 2042 | SPC | 310 | 1 | 20 | 90 | 119 |  | 40 | 0 | 2.179907 | 0 | 0 | 39.68186 | 36.98097 | 0 | 1769.093 | 0 | 3.548614 | 0
2922 | 22.12.2020 22:36:26 | MCI | GOOD | 1999 | 30 | 70 | 40 | 0 | 2040 | SPC | 310 | 1 | 20 | 90 | 120 |  | 40 | 0 | 2.159321 | 0 | 0 | 39.98134 | 37.18353 | 0 | 1789.972 | 0 | 3.548614 | 0
2923 | 22.12.2020 22:39:36 | MCI | GOOD | 2000 | 29 | 70 | 38 | 0 | 2039 | SPC | 320 | 1 | 20 | 90 | 118 |  | 40 | 0 | 2.145988 | 0 | 0 | 41.79278 | 37.08586 | 0 | 1818.999 | 0 | 3.505371 | 0
2924 | 22.12.2020 22:42:17 | MCI | GOOD | 1999 | 32 | 70 | 38 | 0 | 2041 | SPC | 300 | 1 | 20 | 90 | 119 |  | 40 | 0 | 2.153229 | 0 | 0 | 38.21371 | 37.3499 | 0 | 1689.143 | 0 | 3.548447 | 0
2925 | 22.12.2020 22:45:52 | MCI | GOOD | 2002 | 27 | 71 | 39 | 0 | 2040 | SPC | 320 | 1 | 20 | 90 | 122 |  | 40 | 0 | 2.136927 | 0 | 0 | 39.03909 | 37.25948 | 0 | 1759.418 | 0 | 3.570299 | 0
2926 | 22.12.2020 22:49:17 | MCI | GOOD | 2000 | 33 | 69 | 46 | 0 | 2044 | SPC | 320 | 1 | 20 | 90 | 117 |  | 40 | 0 | 2.153769 | 0 | 0 | 39.60151 | 37.46383 | 0 | 1748.724 | 0 | 3.570299 | 0
2927 | 22.12.2020 22:52:38 | MCI | GOOD | 1999 | 30 | 69 | 39 | 0 | 2039 | SPC | 320 | 1 | 20 | 90 | 122 |  | 40 | 0 | 2.13803 | 0 | 0 | 39.98863 | 37.13108 | 0 | 1766.038 | 0 | 3.570299 | 0
2928 | 22.12.2020 22:56:38 | MCI | GOOD | 2000 | 28 | 68 | 38 | 0 | 2038 | SPC | 320 | 1 | 20 | 90 | 120 |  | 40 | 0 | 2.141477 | 0 | 0 | 40.82131 | 37.32277 | 0 | 1787.426 | 0 | 3.552037 | 0
2929 | 22.12.2020 23:00:29 | MCI | GOOD | 2000 | 32 | 71 | 37 | 0 | 2042 | SPC | 310 | 1 | 20 | 90 | 118 |  | 40 | 0 | 2.151875 | 0 | 0 | 38.25754 | 37.12926 | 0 | 1693.217 | 0 | 3.593986 | 0
2930 | 22.12.2020 23:03:29 | MCI | GOOD | 2000 | 28 | 72 | 45 | 0 | 2039 | SPC | 330 | 1 | 20 | 90 | 120 |  | 40 | 0 | 2.149051 | 0 | 0 | 41.85121 | 36.74768 | 0 | 1865.849 | 0 | 3.54924 | 0
2931 | 22.12.2020 23:12:15 | MCI | GOOD | 2000 | 27 | 71 | 39 | 0 | 2038 | SPC | 310 | 1 | 20 | 90 | 119 |  | 40 | 0 | 2.167335 | 0 | 0 | 39.7403 | 36.99183 | 0 | 1751.779 | 0 | 3.54924 | 0
2932 | 22.12.2020 23:15:06 | MCI | GOOD | 2000 | 32 | 69 | 38 | 0 | 2042 | SPC | 310 | 1 | 20 | 90 | 118 |  | 40 | 0 | 2.169134 | 0 | 0 | 39.49195 | 36.54694 | 0 | 1629.562 | 0 | 3.559447 | 0
2933 | 22.12.2020 23:18:01 | MCI | GOOD | 2000 | 30 | 71 | 39 | 0 | 2041 | SPC | 310 | 1 | 20 | 90 | 122 |  | 40 | 0 | 2.191468 | 0 | 0 | 39.57961 | 36.59216 | 0 | 1798.12 | 0 | 3.559447 | 0
2934 | 22.12.2020 23:21:01 | MCI | GOOD | 1999 | 31 | 69 | 39 | 0 | 2040 | SPC | 310 | 1 | 20 | 90 | 119 |  | 40 | 0 | 2.162156 | 0 | 0 | 39.91559 | 36.28111 | 0 | 1789.972 | 0 | 3.559447 | 0
2935 | 22.12.2020 23:31:07 | MCI | GOOD | 2000 | 31 | 67 | 45 | 0 | 2042 | SPC | 320 | 1 | 20 | 90 | 117 |  | 40 | 0 | 2.146604 | 0 | 0 | 39.2436 | 36.6645 | 0 | 1757.89 | 0 | 3.57604 | 0
2936 | 22.12.2020 23:33:48 | MCI | GOOD | 2003 | 30 | 70 | 40 | 0 | 2044 | SPC | 330 | 1 | 20 | 90 | 119 |  | 40 | 0 | 2.119463 | 0 | 0 | 40.7702 | 36.49631 | 0 | 1790.991 | 0 | 3.559092 | 0
2937 | 22.12.2020 23:36:43 | MCI | GOOD | 1998 | 30 | 73 | 38 | 0 | 2039 | SPC | 330 | 1 | 20 | 90 | 119 |  | 40 | 0 | 2.097653 | 0 | 0 | 40.7702 | 36.24494 | 0 | 1836.313 | 0 | 3.542144 | 0
2938 | 22.12.2020 23:40:14 | MCI | GOOD | 2000 | 29 | 70 | 38 | 0 | 2039 | SPC | 320 | 1 | 20 | 90 | 119 |  | 40 | 0 | 2.107792 | 0 | 0 | 39.48465 | 36.51982 | 0 | 1801.176 | 0 | 3.552539 | 0
2939 | 22.12.2020 23:55:35 | MCI | GOOD | 2000 | 28 | 67 | 40 | 0 | 2038 | SPC | 330 | 1 | 20 | 90 | 119 |  | 40 | 0 | 2.097598 | 0 | 0 | 40.78479 | 36.36791 | 0 | 1789.972 | 0 | 3.535216 | 0
2940 | 23.12.2020 00:17:08 | MCI | GOOD | 2001 | 31 | 70 | 40 | 0 | 2043 | SPC | 320 | 1 | 20 | 90 | 162 |  | 40 | 0 | 2.110125 | 0 | 0 | 41.71244 | 36.60663 | 0 | 1809.833 | 2.2622 | 3.585241 | 37.94345
2941 | 23.12.2020 00:21:08 | MCI | GOOD | 2000 | 31 | 70 | 43 | 0 | 2042 | SPC | 330 | 1 | 20 | 90 | 120 |  | 40 | 0 | 2.110476 | 0 | 0 | 40.9601 | 36.36791 | 0 | 1822.054 | 0 | 3.56341 | 0
2942 | 23.12.2020 00:24:34 | MCI | GOOD | 1998 | 32 | 73 | 38 | 0 | 2041 | SPC | 330 | 1 | 20 | 90 | 121 |  | 40 | 0 | 2.097427 | 0 | 0 | 41.55905 | 35.8742 | 0 | 1849.044 | 0 | 3.526177 | 0
2943 | 23.12.2020 00:28:29 | MCI | GOOD | 2001 | 30 | 70 | 38 | 0 | 2041 | SPC | 310 | 1 | 20 | 90 | 117 |  | 40 | 0 | 2.120469 | 0 | 0 | 38.54971 | 36.1943 | 0 | 1726.318 | 0 | 3.560613 | 0
2944 | 23.12.2020 00:31:05 | MCI | GOOD | 2000 | 28 | 70 | 44 | 0 | 2039 | SPC | 320 | 1 | 20 | 90 | 120 |  | 40 | 0 | 2.115554 | 0 | 0 | 40.75558 | 35.9158 | 0 | 1851.081 | 0 | 3.544041 | 0
2945 | 23.12.2020 00:34:40 | MCI | GOOD | 2000 | 29 | 70 | 40 | 0 | 2040 | SPC | 310 | 1 | 20 | 90 | 120 |  | 40 | 0 | 2.149072 | 0 | 0 | 39.19249 | 36.09303 | 0 | 1780.297 | 0 | 3.561949 | 0
2946 | 23.12.2020 00:37:45 | MCI | GOOD | 2000 | 32 | 71 | 37 | 0 | 2042 | SPC | 320 | 1 | 20 | 90 | 119 |  | 40 | 0 | 2.154936 | 0 | 0 | 41.20844 | 35.80006 | 0 | 1854.646 | 0 | 3.533732 | 0
2947 | 23.12.2020 00:40:26 | MCI | GOOD | 2000 | 30 | 69 | 40 | 0 | 2040 | SPC | 300 | 1 | 20 | 90 | 122 |  | 40 | 0 | 2.179823 | 0 | 0 | 38.81266 | 35.84166 | 0 | 1716.133 | 0 | 3.561406 | 0
2948 | 23.12.2020 00:43:51 | MCI | GOOD | 2001 | 29 | 70 | 43 | 0 | 2041 | SPC | 310 | 1 | 20 | 90 | 119 |  | 40 | 0 | 2.182698 | 0 | 0 | 40.56567 | 35.56316 | 0 | 1790.991 | 0 | 3.549718 | 0
2949 | 23.12.2020 00:46:52 | MCI | GOOD | 1998 | 30 | 70 | 41 | 0 | 2039 | SPC | 300 | 1 | 20 | 90 | 119 |  | 40 | 0 | 2.190788 | 0 | 0 | 40.51454 | 35.6807 | 0 | 1779.278 | 0 | 3.539344 | 0
2950 | 23.12.2020 00:49:32 | MCI | GOOD | 2000 | 31 | 70 | 39 | 0 | 2041 | SPC | 300 | 1 | 20 | 90 | 120 |  | 40 | 0 | 2.200695 | 0 | 0 | 40.2735 | 35.65176 | 0 | 1812.379 | 0 | 3.539344 | 0
2951 | 23.12.2020 00:52:07 | MCI | GOOD | 2000 | 31 | 70 | 37 | 0 | 2041 | SPC | 300 | 1 | 20 | 90 | 119 |  | 40 | 0 | 2.202908 | 0 | 0 | 39.77682 | 35.46369 | 0 | 1793.028 | 0 | 3.539344 | 0
2952 | 23.12.2020 00:58:23 | MCI | GOOD | 2000 | 27 | 70 | 39 | 0 | 2037 | SPC | 290 | 1 | 20 | 90 | 119 |  | 40 | 0 | 2.23156 | 0 | 0 | 40.41229 | 35.85974 | 0 | 1799.648 | 0 | 3.539344 | 0
2953 | 23.12.2020 01:01:23 | MCI | GOOD | 1999 | 33 | 70 | 45 | 0 | 2043 | SPC | 290 | 1 | 20 | 90 | 119 |  | 40 | 0 | 2.227234 | 0 | 0 | 39.32395 | 35.6174 | 0 | 1767.057 | 0 | 3.553871 | 0
2954 | 23.12.2020 01:27:16 | MCI | GOOD | 2003 | 27 | 70 | 39 | 0 | 2040 | SPC | 300 | 1 | 20 | 90 | 119 |  | 40 | 0 | 2.237598 | 0 | 0 | 38.51319 | 35.86878 | 0 | 1715.114 | 0 | 3.589246 | 0
2955 | 23.12.2020 01:30:07 | MCI | GOOD | 1998 | 31 | 68 | 39 | 0 | 2039 | SPC | 300 | 1 | 20 | 90 | 119 |  | 40 | 0 | 2.230637 | 0 | 0 | 40.42689 | 35.41486 | 0 | 1790.991 | 0 | 3.589246 | 0
2956 | 23.12.2020 01:33:27 | MCI | GOOD | 1999 | 30 | 70 | 38 | 0 | 2039 | SPC | 300 | 1 | 20 | 90 | 119 |  | 40 | 0 | 2.248465 | 0 | 0 | 41.60286 | 35.39135 | 0 | 1841.405 | 0 | 3.550886 | 0
2957 | 23.12.2020 01:37:13 | MCI | GOOD | 2001 | 27 | 69 | 39 | 0 | 2038 | SPC | 290 | 1 | 20 | 90 | 119 |  | 40 | 0 | 2.251341 | 0 | 0 | 40.50723 | 35.36784 | 0 | 1784.88 | 0 | 3.5407 | 0
2958 | 23.12.2020 01:39:48 | MCI | GOOD | 2001 | 29 | 71 | 45 | 0 | 2041 | SPC | 290 | 1 | 20 | 90 | 119 |  | 40 | 0 | 2.248495 | 0 | 0 | 39.04639 | 35.19061 | 0 | 1748.215 | 0 | 3.562365 | 0
2959 | 23.12.2020 01:43:28 | MCI | GOOD | 2001 | 33 | 70 | 39 | 0 | 2044 | SPC | 290 | 1 | 20 | 90 | 122 |  | 40 | 0 | 2.264519 | 0 | 0 | 39.73299 | 35.46188 | 0 | 1824.6 | 0 | 3.562365 | 0
2960 | 23.12.2020 01:46:14 | MCI | GOOD | 1999 | 31 | 69 | 39 | 0 | 2040 | SPC | 300 | 1 | 20 | 90 | 122 |  | 40 | 0 | 2.235456 | 0 | 0 | 39.3897 | 35.37869 | 0 | 1801.685 | 0 | 3.575201 | 0
2961 | 23.12.2020 01:48:49 | MCI | GOOD | 1999 | 29 | 71 | 39 | 0 | 2039 | SPC | 300 | 1 | 20 | 90 | 118 |  | 40 | 0 | 2.235669 | 0 | 0 | 41.1427 | 35.76389 | 0 | 1827.656 | 0 | 3.548674 | 0
2962 | 23.12.2020 01:51:54 | MCI | GOOD | 2001 | 31 | 70 | 39 | 0 | 2042 | SPC | 300 | 1 | 20 | 90 | 120 |  | 40 | 0 | 2.21895 | 0 | 0 | 39.63073 | 35.84708 | 0 | 1757.89 | 0 | 3.548674 | 0
2963 | 23.12.2020 01:55:20 | MCI | GOOD | 2000 | 27 | 69 | 43 | 0 | 2038 | SPC | 300 | 1 | 20 | 90 | 118 |  | 40 | 0 | 2.206109 | 0 | 0 | 40.9601 | 36.131 | 0 | 1823.582 | 0 | 3.526843 | 0
2964 | 23.12.2020 01:58:40 | MCI | GOOD | 2000 | 29 | 69 | 41 | 0 | 2040 | SPC | 300 | 1 | 20 | 90 | 119 |  | 40 | 0 | 2.191215 | 0 | 0 | 40.2735 | 36.0876 | 0 | 1778.769 | 0 | 3.526843 | 0
2965 | 23.12.2020 02:01:21 | MCI | GOOD | 2000 | 33 | 70 | 38 | 0 | 2043 | SPC | 290 | 1 | 20 | 90 | 119 |  | 40 | 0 | 2.215529 | 0 | 0 | 39.44082 | 36.01526 | 0 | 1767.566 | 0 | 3.538365 | 0
2966 | 23.12.2020 02:04:36 | MCI | GOOD | 2000 | 30 | 72 | 38 | 0 | 2041 | SPC | 300 | 1 | 20 | 90 | 122 |  | 40 | 0 | 2.223806 | 0 | 0 | 40.28811 | 35.96463 | 0 | 1809.323 | 0 | 3.538365 | 0
2967 | 23.12.2020 02:07:16 | MCI | GOOD | 2000 | 31 | 68 | 40 | 0 | 2041 | SPC | 300 | 1 | 20 | 90 | 120 |  | 40 | 0 | 2.222733 | 0 | 0 | 39.62343 | 35.79463 | 0 | 1795.065 | 0 | 3.538365 | 0
2968 | 23.12.2020 02:10:47 | MCI | GOOD | 1999 | 31 | 70 | 41 | 0 | 2041 | SPC | 290 | 1 | 20 | 90 | 122 |  | 40 | 0 | 2.254415 | 0 | 0 | 40.96741 | 35.89771 | 0 | 1814.925 | 0 | 3.516346 | 0
2969 | 23.12.2020 02:13:42 | MCI | GOOD | 2001 | 28 | 70 | 43 | 0 | 2040 | SPC | 290 | 1 | 20 | 90 | 119 |  | 40 | 0 | 2.241036 | 0 | 0 | 39.49195 | 35.76931 | 0 | 1765.529 | 0 | 3.526552 | 0
2970 | 23.12.2020 02:16:37 | MCI | GOOD | 2000 | 30 | 71 | 38 | 0 | 2040 | SPC | 290 | 1 | 20 | 90 | 119 |  | 40 | 0 | 2.254974 | 0 | 0 | 39.87907 | 35.98271 | 0 | 1801.176 | 0 | 3.526552 | 0
2971 | 23.12.2020 02:26:09 | MCI | GOOD | 1999 | 28 | 70 | 38 | 0 | 2037 | SPC | 290 | 1 | 20 | 90 | 119 |  | 40 | 0 | 2.25215 | 0 | 0 | 38.14798 | 35.89048 | 0 | 1749.742 | 0 | 3.571319 | 0
2972 | 23.12.2020 02:28:49 | MCI | GOOD | 2001 | 32 | 72 | 39 | 0 | 2044 | SPC | 290 | 1 | 20 | 90 | 118 |  | 40 | 0 | 2.271693 | 0 | 0 | 40.20046 | 35.77655 | 0 | 1813.397 | 0 | 3.571319 | 0
2973 | 23.12.2020 02:32:19 | MCI | GOOD | 2001 | 31 | 68 | 45 | 0 | 2043 | SPC | 290 | 1 | 20 | 90 | 119 |  | 40 | 0 | 2.269268 | 0 | 0 | 40.74827 | 35.70782 | 0 | 1729.373 | 0 | 3.554935 | 0
2974 | 23.12.2020 02:39:25 | MCI | GOOD | 1997 | 29 | 72 | 41 | 0 | 2037 | SPC | 280 | 1 | 20 | 90 | 118 |  | 40 | 0 | 2.30127 | 0 | 0 | 39.73299 | 36.31728 | 0 | 1766.038 | 0 | 3.554935 | 0
2975 | 23.12.2020 02:42:10 | MCI | GOOD | 2002 | 30 | 66 | 38 | 0 | 2042 | SPC | 280 | 1 | 20 | 90 | 122 |  | 40 | 0 | 2.318065 | 0 | 0 | 39.17787 | 36.07856 | 0 | 1709.003 | 0 | 3.573218 | 0
2976 | 23.12.2020 02:44:56 | MCI | GOOD | 1999 | 30 | 72 | 38 | 0 | 2040 | SPC | 280 | 1 | 20 | 90 | 119 |  | 40 | 0 | 2.348846 | 0 | 0 | 40.57298 | 36.1726 | 0 | 1724.28 | 0 | 3.561342 | 0
2977 | 23.12.2020 02:47:26 | MCI | GOOD | 2001 | 32 | 71 | 38 | 0 | 2043 | SPC | 270 | 1 | 20 | 90 | 119 |  | 40 | 0 | 2.361181 | 0 | 0 | 40.87975 | 36.06229 | 0 | 1831.22 | 0 | 3.541576 | 0
2978 | 23.12.2020 02:50:16 | MCI | GOOD | 1999 | 30 | 70 | 42 | 0 | 2040 | SPC | 280 | 1 | 20 | 90 | 117 |  | 40 | 0 | 2.296699 | 0 | 0 | 40.71906 | 35.97367 | 0 | 1754.326 | 0 | 3.525944 | 0
2979 | 23.12.2020 02:53:27 | MCI | GOOD | 2000 | 30 | 69 | 43 | 0 | 2041 | SPC | 290 | 1 | 20 | 90 | 118 |  | 40 | 0 | 2.244737 | 0 | 0 | 38.65197 | 36.61386 | 0 | 1718.17 | 0 | 3.55775 | 0
2980 | 23.12.2020 02:56:52 | MCI | GOOD | 2001 | 30 | 70 | 39 | 0 | 2041 | SPC | 290 | 1 | 20 | 90 | 117 |  | 40 | 0 | 2.248161 | 0 | 0 | 38.41092 | 37.02619 | 0 | 1624.47 | 0 | 3.595755 | 0
2981 | 23.12.2020 02:59:48 | MCI | GOOD | 2000 | 30 | 69 | 39 | 0 | 2040 | SPC | 300 | 1 | 20 | 90 | 119 |  | 40 | 0 | 2.247413 | 0 | 0 | 41.33261 | 37.21607 | 0 | 1752.289 | 0 | 3.564345 | 0
2982 | 23.12.2020 03:02:28 | MCI | GOOD | 1999 | 29 | 73 | 38 | 0 | 2039 | SPC | 300 | 1 | 20 | 90 | 119 |  | 40 | 0 | 2.257173 | 0 | 0 | 40.61679 | 37.30107 | 0 | 1742.104 | 0 | 3.551342 | 0
2983 | 23.12.2020 03:06:23 | MCI | GOOD | 1998 | 30 | 70 | 39 | 0 | 2038 | SPC | 290 | 1 | 20 | 90 | 119 |  | 40 | 0 | 2.267721 | 0 | 0 | 40.56567 | 37.40234 | 0 | 1783.861 | 0 | 3.539653 | 0
2984 | 23.12.2020 03:09:29 | MCI | GOOD | 2003 | 30 | 71 | 45 | 0 | 2044 | SPC | 290 | 1 | 20 | 90 | 120 |  | 40 | 0 | 2.280366 | 0 | 0 | 42.04111 | 37.36075 | 0 | 1815.943 | 0 | 3.490024 | 0
2985 | 23.12.2020 03:13:04 | MCI | GOOD | 1998 | 30 | 68 | 40 | 0 | 2038 | SPC | 270 | 1 | 20 | 90 | 119 |  | 40 | 0 | 2.29 | 0 | 0 | 39.09022 | 37.33543 | 0 | 1695.254 | 0 | 3.510561 | 0
2986 | 23.12.2020 03:15:55 | MCI | GOOD | 1998 | 30 | 69 | 38 | 0 | 2038 | SPC | 270 | 1 | 20 | 90 | 119 |  | 40 | 0 | 2.306149 | 0 | 0 | 39.5723 | 37.09309 | 0 | 1736.502 | 0 | 3.510561 | 0
2987 | 23.12.2020 03:19:20 | MCI | GOOD | 2003 | 30 | 72 | 37 | 0 | 2043 | SPC | 270 | 1 | 20 | 90 | 120 |  | 40 | 0 | 2.302634 | 0 | 0 | 38.84187 | 36.85619 | 0 | 1703.911 | 0 | 3.537485 | 0
2988 | 23.12.2020 03:22:10 | MCI | GOOD | 2001 | 31 | 71 | 41 | 0 | 2043 | SPC | 290 | 1 | 20 | 90 | 119 |  | 40 | 0 | 2.26549 | 0 | 0 | 39.33126 | 36.59939 | 0 | 1744.65 | 0 | 3.551824 | 0
2989 | 23.12.2020 03:25:41 | MCI | GOOD | 2000 | 29 | 70 | 44 | 0 | 2040 | SPC | 300 | 1 | 20 | 90 | 119 |  | 40 | 0 | 2.21855 | 0 | 0 | 40.13473 | 36.55238 | 0 | 1773.677 | 0 | 3.551824 | 0
2990 | 23.12.2020 03:29:06 | MCI | GOOD | 2000 | 29 | 68 | 39 | 0 | 2039 | SPC | 300 | 1 | 20 | 90 | 119 |  | 40 | 0 | 2.237032 | 0 | 0 | 40.75558 | 37.02438 | 0 | 1733.956 | 0 | 3.535252 | 0
2991 | 23.12.2020 03:32:06 | MCI | GOOD | 2000 | 28 | 70 | 37 | 0 | 2038 | SPC | 290 | 1 | 20 | 90 | 120 |  | 40 | 0 | 2.272356 | 0 | 0 | 40.66793 | 37.42043 | 0 | 1722.244 | 0 | 3.520934 | 0
2992 | 23.12.2020 03:34:47 | MCI | GOOD | 2000 | 30 | 69 | 39 | 0 | 2040 | SPC | 280 | 1 | 20 | 90 | 119 |  | 40 | 0 | 2.298413 | 0 | 0 | 39.95942 | 37.68627 | 0 | 1737.521 | 0 | 3.520934 | 0
2993 | 23.12.2020 03:38:02 | MCI | GOOD | 1999 | 33 | 71 | 45 | 0 | 2043 | SPC | 270 | 1 | 20 | 90 | 118 |  | 40 | 0 | 2.315483 | 0 | 0 | 39.19249 | 37.90871 | 0 | 1711.04 | 0 | 3.538841 | 0
2994 | 23.12.2020 03:40:53 | MCI | GOOD | 2001 | 28 | 72 | 39 | 0 | 2040 | SPC | 280 | 1 | 20 | 90 | 119 |  | 40 | 0 | 2.32877 | 0 | 0 | 39.43351 | 38.08955 | 0 | 1707.476 | 0 | 3.550551 | 0
2995 | 23.12.2020 03:44:03 | MCI | GOOD | 1997 | 32 | 69 | 38 | 0 | 2039 | SPC | 280 | 1 | 20 | 90 | 120 |  | 40 | 0 | 2.345985 | 0 | 0 | 40.6022 | 37.66638 | 0 | 1766.038 | 0 | 3.537923 | 0
2996 | 23.12.2020 03:46:58 | MCI | GOOD | 2003 | 30 | 69 | 39 | 0 | 2043 | SPC | 270 | 1 | 20 | 90 | 119 |  | 40 | 0 | 2.353896 | 0 | 0 | 39.43351 | 37.35713 | 0 | 1750.252 | 0 | 3.549633 | 0
2997 | 23.12.2020 03:49:39 | MCI | GOOD | 1999 | 30 | 68 | 39 | 0 | 2039 | SPC | 270 | 1 | 20 | 90 | 122 |  | 40 | 0 | 2.365165 | 0 | 0 | 38.51319 | 37.42043 | 0 | 1699.328 | 0 | 3.585008 | 0
2998 | 23.12.2020 03:52:59 | MCI | GOOD | 2000 | 29 | 73 | 45 | 0 | 2040 | SPC | 280 | 1 | 20 | 90 | 122 |  | 40 | 0 | 2.34801 | 0 | 0 | 40.80671 | 37.20341 | 0 | 1810.851 | 0 | 3.567121 | 0
2999 | 23.12.2020 03:56:04 | MCI | GOOD | 2001 | 27 | 71 | 39 | 0 | 2039 | SPC | 280 | 1 | 20 | 90 | 119 |  | 40 | 0 | 2.350993 | 0 | 0 | 40.75558 | 37.53798 | 0 | 1812.888 | 0 | 3.550549 | 0
3000 | 23.12.2020 03:59:25 | MCI | GOOD | 1999 | 33 | 69 | 39 | 0 | 2042 | SPC | 270 | 1 | 20 | 90 | 122 |  | 40 | 0 | 2.344884 | 0 | 0 | 39.73299 | 37.97382 | 0 | 1799.139 | 0 | 3.550549 | 0