## Sheet1
Batch No | Time of storage | Description | BatchType | Old Sand | Newsand | Bentonite | Coal Dust | Filter Dust | Tot. Weight | Water Type | Water Qty. | MICOMP wtr | Premix time | Readymix time | Cycle time | cost centre | COMP set | New Sand | moist avg | moist act | comp frst | comp last | temp avg | temp act | GCS | SPC fine water | SPC set moist | COMP frst R
1 | 02.01.2021 10:21:55 | MCI | GOOD | 2000 | 30 | 71 | 50 | 0 | 2042 | SPC | 290 | 1 | 20 | 90 | 123 |  | 40 | 0 | 2.138275 | 0 | 0 | 40.58028 | 40.49298 | 0 | 1706.457 | 0 | 3.393083 | 0
2 | 02.01.2021 10:24:36 | MCI | GOOD | 1997 | 30 | 71 | 49 | 0 | 2039 | SPC | 300 | 1 | 20 | 90 | 121 |  | 40 | 0 | 2.113717 | 0 | 0 | 39.28013 | 40.3266 | 0 | 1663.681 | 0 | 3.408737 | 0
3 | 02.01.2021 10:27:16 | MCI | GOOD | 2002 | 29 | 70 | 50 | 0 | 2043 | SPC | 300 | 1 | 20 | 90 | 120 |  | 40 | 0 | 2.10664 | 0 | 0 | 40.13473 | 40.27778 | 0 | 1699.837 | 0 | 3.408737 | 0
4 | 02.01.2021 10:29:56 | MCI | GOOD | 2002 | 29 | 68 | 52 | 0 | 2043 | SPC | 300 | 1 | 20 | 90 | 120 |  | 40 | 0 | 2.103654 | 0 | 0 | 40.80671 | 40.3031 | 0 | 1702.892 | 0 | 3.39085 | 0
5 | 02.01.2021 10:33:07 | MCI | GOOD | 1998 | 29 | 69 | 52 | 0 | 2039 | SPC | 300 | 1 | 20 | 90 | 120 |  | 40 | 0 | 2.100503 | 0 | 0 | 40.26619 | 40.34289 | 0 | 1733.956 | 0 | 3.39085 | 0
6 | 02.01.2021 10:35:42 | MCI | GOOD | 2000 | 31 | 72 | 51 | 0 | 2043 | SPC | 300 | 1 | 20 | 90 | 120 |  | 40 | 0 | 2.07939 | 0 | 0 | 39.00257 | 40.0897 | 0 | 1553.177 | 0 | 3.413641 | 0
7 | 02.01.2021 10:39:12 | MCI | GOOD | 2002 | 31 | 71 | 50 | 0 | 2045 | SPC | 310 | 1 | 20 | 90 | 118 |  | 40 | 0 | 2.053756 | 0 | 0 | 38.46936 | 40.07885 | 0 | 1508.873 | 0 | 3.450143 | 0
8 | 02.01.2021 10:42:48 | MCI | GOOD | 1999 | 30 | 71 | 49 | 0 | 2041 | SPC | 320 | 1 | 20 | 90 | 123 |  | 40 | 0 | 2.051301 | 0 | 0 | 42.87379 | 40.04087 | 0 | 1757.89 | 0 | 3.379103 | 0
9 | 02.01.2021 10:45:28 | MCI | GOOD | 1999 | 27 | 67 | 49 | 0 | 2037 | SPC | 310 | 1 | 20 | 90 | 123 |  | 40 | 0 | 2.032999 | 0 | 0 | 40.49993 | 39.89439 | 0 | 1726.318 | 0 | 3.379103 | 0
10 | 02.01.2021 10:48:09 | MCI | GOOD | 2001 | 33 | 69 | 49 | 0 | 2045 | SPC | 310 | 1 | 20 | 90 | 119 |  | 40 | 0 | 2.014653 | 0 | 0 | 40.81401 | 39.86183 | 0 | 1709.513 | 0 | 3.361028 | 0
11 | 02.01.2021 10:50:49 | MCI | GOOD | 2000 | 28 | 72 | 49 | 0 | 2040 | SPC | 310 | 1 | 20 | 90 | 121 |  | 40 | 0 | 2.009129 | 0 | 0 | 39.63803 | 39.90704 | 0 | 1674.375 | 0 | 3.361028 | 0
12 | 02.01.2021 10:59:40 | MCI | GOOD | 1997 | 31 | 70 | 49 | 0 | 2039 | SPC | 310 | 1 | 20 | 90 | 119 |  | 40 | 0 | 2.031412 | 0 | 0 | 39.62343 | 40.06438 | 0 | 1655.533 | 0 | 3.361028 | 0
13 | 02.01.2021 11:02:20 | MCI | GOOD | 2003 | 28 | 72 | 49 | 0 | 2043 | SPC | 290 | 1 | 20 | 90 | 123 |  | 40 | 0 | 2.084016 | 0 | 0 | 38.23563 | 39.9613 | 0 | 1598.499 | 0 | 3.403541 | 0
14 | 02.01.2021 11:27:43 | MCI | BAD | 1999 | 33 | 68 | 56 | 0 | 2044 | SPC | 300 | 1 | 20 | 90 | 166 |  | 40 | 0 | 2.114061 | 0 | 0 | 44.15934 | 40.05895 | 0 | 1817.471 | 3.676287 | 3.486623 | 36.65792
15 | 02.01.2021 11:30:24 | MCI | GOOD | 2002 | 31 | 68 | 50 | 0 | 2044 | SPC | 310 | 1 | 20 | 90 | 131 |  | 40 | 0 | 2.158031 | 0 | 0 | 41.69052 | 39.79492 | 0 | 1718.679 | 0 | 3.446009 | 0
16 | 02.01.2021 11:33:09 | MCI | GOOD | 1998 | 29 | 71 | 49 | 0 | 2039 | SPC | 300 | 1 | 20 | 90 | 122 |  | 40 | 0 | 2.151546 | 0 | 0 | 41.654 | 39.69184 | 0 | 1703.911 | 0 | 3.406335 | 0
17 | 02.01.2021 11:35:44 | MCI | GOOD | 2001 | 31 | 70 | 49 | 0 | 2043 | SPC | 290 | 1 | 20 | 90 | 122 |  | 40 | 0 | 2.13082 | 0 | 0 | 39.32395 | 39.70631 | 0 | 1635.164 | 0 | 3.420862 | 0
18 | 02.01.2021 11:38:25 | MCI | GOOD | 2000 | 29 | 71 | 49 | 0 | 2041 | SPC | 300 | 1 | 20 | 90 | 120 |  | 40 | 0 | 2.090945 | 0 | 0 | 40.64602 | 40.18555 | 0 | 1710.531 | 0 | 3.407107 | 0
19 | 02.01.2021 11:41:10 | MCI | GOOD | 1999 | 33 | 71 | 50 | 0 | 2044 | SPC | 310 | 1 | 20 | 90 | 122 |  | 40 | 0 | 2.061841 | 0 | 0 | 39.52847 | 40.63043 | 0 | 1670.301 | 0 | 3.407107 | 0
20 | 02.01.2021 11:43:50 | MCI | GOOD | 2001 | 26 | 70 | 51 | 0 | 2039 | SPC | 320 | 1 | 20 | 90 | 125 |  | 40 | 0 | 2.031192 | 0 | 0 | 39.2436 | 41.15307 | 0 | 1605.119 | 0 | 3.4237 | 0
21 | 02.01.2021 11:48:26 | MCI | GOOD | 1999 | 28 | 70 | 51 | 0 | 2039 | SPC | 330 | 1 | 20 | 90 | 120 |  | 40 | 0 | 1.974105 | 0 | 0 | 41.55174 | 41.59614 | 0 | 1702.383 | 0 | 3.386655 | 0
22 | 02.01.2021 11:51:46 | MCI | GOOD | 2002 | 33 | 68 | 50 | 0 | 2046 | SPC | 330 | 1 | 20 | 90 | 121 |  | 40 | 0 | 1.966654 | 0 | 0 | 39.52116 | 41.70284 | 0 | 1673.357 | 0 | 3.386655 | 0
23 | 02.01.2021 11:56:22 | MCI | GOOD | 2000 | 30 | 70 | 51 | 0 | 2042 | SPC | 330 | 1 | 20 | 90 | 120 |  | 40 | 0 | 1.934654 | 0 | 0 | 40.55106 | 41.95963 | 0 | 1693.217 | 0 | 3.375342 | 0
24 | 02.01.2021 11:59:02 | MCI | GOOD | 1997 | 30 | 72 | 50 | 0 | 2039 | SPC | 340 | 1 | 20 | 90 | 119 |  | 40 | 0 | 1.877208 | 0 | 0 | 39.83525 | 42.07356 | 0 | 1718.17 | 0 | 3.375342 | 0
25 | 02.01.2021 12:02:13 | MCI | GOOD | 2003 | 31 | 69 | 46 | 0 | 2045 | SPC | 350 | 1 | 20 | 90 | 119 |  | 40 | 0 | 1.838325 | 0 | 0 | 39.08291 | 42.30505 | 0 | 1644.839 | 0 | 3.396067 | 0
26 | 02.01.2021 12:14:29 | MCI | GOOD | 1999 | 26 | 69 | 51 | 0 | 2037 | SPC | 360 | 1 | 20 | 90 | 119 |  | 40 | 0 | 1.811563 | 0 | 0 | 40.06167 | 42.4443 | 0 | 1691.18 | 0 | 3.396067 | 0
27 | 02.01.2021 12:17:09 | MCI | GOOD | 2001 | 32 | 71 | 49 | 0 | 2045 | SPC | 360 | 1 | 20 | 90 | 120 |  | 40 | 0 | 1.807771 | 0 | 0 | 40.65332 | 42.31047 | 0 | 1726.318 | 0 | 3.382125 | 0
28 | 02.01.2021 12:19:40 | MCI | GOOD | 1999 | 31 | 69 | 51 | 0 | 2042 | SPC | 350 | 1 | 20 | 90 | 120 |  | 40 | 0 | 1.836637 | 0 | 0 | 39.66725 | 42.25079 | 0 | 1705.948 | 0 | 3.382125 | 0
29 | 02.01.2021 12:25:40 | MCI | GOOD | 1999 | 31 | 72 | 50 | 0 | 2042 | SPC | 340 | 1 | 20 | 90 | 119 |  | 40 | 0 | 1.893177 | 0 | 0 | 38.63736 | 42.04463 | 0 | 1571 | 0 | 3.414307 | 0
30 | 02.01.2021 12:28:16 | MCI | GOOD | 1999 | 30 | 67 | 48 | 0 | 2040 | SPC | 340 | 1 | 20 | 90 | 120 |  | 40 | 0 | 1.934795 | 0 | 0 | 40.17855 | 41.89634 | 0 | 1694.745 | 0 | 3.414307 | 0
31 | 02.01.2021 12:31:26 | MCI | GOOD | 2001 | 29 | 72 | 51 | 0 | 2042 | SPC | 330 | 1 | 20 | 90 | 119 |  | 40 | 0 | 1.967114 | 0 | 0 | 41.85121 | 41.78603 | 0 | 1784.371 | 0 | 3.369561 | 0
32 | 02.01.2021 12:35:02 | MCI | GOOD | 2002 | 31 | 70 | 49 | 0 | 2044 | SPC | 320 | 1 | 20 | 90 | 173 |  | 40 | 0 | 1.961984 | 0 | 0 | 41.95347 | 41.74624 | 0 | 1741.594 | 2.575553 | 3.426912 | 37.65859
33 | 02.01.2021 12:37:42 | MCI | GOOD | 1999 | 29 | 70 | 51 | 0 | 2040 | SPC | 340 | 1 | 20 | 90 | 126 |  | 40 | 0 | 1.933287 | 0 | 0 | 40.89436 | 41.96325 | 0 | 1683.542 | 0 | 3.406771 | 0
34 | 02.01.2021 12:40:22 | MCI | GOOD | 1998 | 31 | 70 | 52 | 0 | 2041 | SPC | 340 | 1 | 20 | 90 | 121 |  | 40 | 0 | 1.905556 | 0 | 0 | 42.58163 | 41.90538 | 0 | 1780.297 | 0 | 3.343244 | 0
35 | 02.01.2021 12:43:03 | MCI | GOOD | 1999 | 30 | 68 | 51 | 0 | 2040 | SPC | 330 | 1 | 20 | 90 | 119 |  | 40 | 0 | 1.88686 | 0 | 0 | 38.1845 | 41.94517 | 0 | 1640.256 | 0 | 3.387071 | 0
36 | 02.01.2021 12:46:13 | MCI | GOOD | 2004 | 30 | 70 | 48 | 0 | 2045 | SPC | 350 | 1 | 20 | 90 | 120 |  | 40 | 0 | 1.877751 | 0 | 0 | 39.31665 | 42.03559 | 0 | 1632.618 | 0 | 3.401786 | 0
37 | 02.01.2021 12:49:13 | MCI | GOOD | 1999 | 27 | 70 | 49 | 0 | 2037 | SPC | 350 | 1 | 20 | 90 | 117 |  | 40 | 0 | 1.850341 | 0 | 0 | 39.67455 | 42.18931 | 0 | 1674.884 | 0 | 3.401786 | 0
38 | 02.01.2021 12:52:04 | MCI | GOOD | 2000 | 30 | 73 | 49 | 0 | 2042 | SPC | 360 | 1 | 20 | 90 | 119 |  | 40 | 0 | 1.826241 | 0 | 0 | 39.03909 | 42.31047 | 0 | 1659.098 | 0 | 3.423638 | 0
39 | 02.01.2021 13:01:10 | MCI | BAD | 1998 | 34 | 71 | 55 | 0 | 2044 | SPC | 370 | 1 | 20 | 90 | 165 |  | 40 | 0 | 1.81764 | 0 | 0 | 44.00595 | 42.41898 | 0 | 1829.184 | 3.113862 | 3.493572 | 37.16922
40 | 02.01.2021 13:03:45 | MCI | GOOD | 2003 | 27 | 66 | 46 | 0 | 2041 | SPC | 380 | 1 | 20 | 90 | 125 |  | 40 | 0 | 1.830883 | 0 | 0 | 40.55106 | 42.33579 | 0 | 1688.125 | 0 | 3.482259 | 0
41 | 02.01.2021 13:06:30 | MCI | GOOD | 2000 | 29 | 70 | 54 | 0 | 2041 | SPC | 370 | 1 | 20 | 90 | 123 |  | 40 | 0 | 1.841424 | 0 | 0 | 41.48599 | 42.20377 | 0 | 1731.41 | 0 | 3.446905 | 0
42 | 02.01.2021 13:09:16 | MCI | GOOD | 2000 | 31 | 71 | 50 | 0 | 2043 | SPC | 360 | 1 | 20 | 90 | 122 |  | 40 | 0 | 1.872213 | 0 | 0 | 40.40498 | 42.10431 | 0 | 1706.966 | 0 | 3.446905 | 0
43 | 02.01.2021 13:11:51 | MCI | GOOD | 1999 | 27 | 72 | 50 | 0 | 2038 | SPC | 350 | 1 | 20 | 90 | 122 |  | 40 | 0 | 1.922082 | 0 | 0 | 40.71175 | 41.9958 | 0 | 1707.476 | 0 | 3.43146 | 0
44 | 02.01.2021 13:14:31 | MCI | GOOD | 1999 | 33 | 70 | 50 | 0 | 2044 | SPC | 340 | 1 | 20 | 90 | 122 |  | 40 | 0 | 1.951335 | 0 | 0 | 41.38374 | 41.8873 | 0 | 1730.391 | 0 | 3.398735 | 0
45 | 02.01.2021 13:17:12 | MCI | GOOD | 2002 | 28 | 70 | 50 | 0 | 2042 | SPC | 320 | 1 | 20 | 90 | 120 |  | 40 | 0 | 1.995834 | 0 | 0 | 40.01055 | 41.98134 | 0 | 1661.135 | 0 | 3.398735 | 0
46 | 02.01.2021 13:19:47 | MCI | GOOD | 1997 | 33 | 67 | 49 | 0 | 2041 | SPC | 310 | 1 | 20 | 90 | 119 |  | 40 | 0 | 2.047188 | 0 | 0 | 40.21507 | 42.09888 | 0 | 1662.663 | 0 | 3.398735 | 0
47 | 02.01.2021 13:22:37 | MCI | GOOD | 2001 | 33 | 72 | 51 | 0 | 2046 | SPC | 300 | 1 | 20 | 90 | 120 |  | 40 | 0 | 2.085651 | 0 | 0 | 40.9528 | 42.20377 | 0 | 1652.987 | 0 | 3.377092 | 0
48 | 02.01.2021 13:25:08 | MCI | GOOD | 2002 | 25 | 69 | 49 | 0 | 2038 | SPC | 310 | 1 | 20 | 90 | 119 |  | 40 | 0 | 2.059619 | 0 | 0 | 40.22237 | 42.26164 | 0 | 1670.811 | 0 | 3.377092 | 0
49 | 02.01.2021 13:27:48 | MCI | GOOD | 1999 | 32 | 73 | 48 | 0 | 2043 | SPC | 310 | 1 | 20 | 90 | 119 |  | 40 | 0 | 2.036277 | 0 | 0 | 38.1918 | 42.42802 | 0 | 1644.33 | 0 | 3.420731 | 0
50 | 02.01.2021 13:30:28 | MCI | GOOD | 2000 | 29 | 66 | 49 | 0 | 2040 | SPC | 320 | 1 | 20 | 90 | 120 |  | 40 | 0 | 2.04771 | 0 | 0 | 40.71175 | 42.5076 | 0 | 1718.679 | 0 | 3.405286 | 0
51 | 02.01.2021 13:33:09 | MCI | GOOD | 2001 | 32 | 69 | 50 | 0 | 2044 | SPC | 310 | 1 | 20 | 90 | 120 |  | 40 | 0 | 2.065448 | 0 | 0 | 40.63871 | 42.59259 | 0 | 1646.367 | 0 | 3.391719 | 0
52 | 02.01.2021 13:35:49 | MCI | GOOD | 2001 | 28 | 73 | 49 | 0 | 2041 | SPC | 300 | 1 | 20 | 90 | 125 |  | 40 | 0 | 2.100289 | 0 | 0 | 40.25888 | 42.19473 | 0 | 1682.014 | 0 | 3.391719 | 0
53 | 02.01.2021 13:38:34 | MCI | GOOD | 1996 | 31 | 71 | 50 | 0 | 2039 | SPC | 290 | 1 | 20 | 90 | 122 |  | 40 | 0 | 2.153676 | 0 | 0 | 40.85053 | 41.76071 | 0 | 1663.172 | 0 | 3.372706 | 0
54 | 02.01.2021 13:41:10 | MCI | GOOD | 2000 | 29 | 69 | 51 | 0 | 2041 | SPC | 280 | 1 | 20 | 90 | 120 |  | 40 | 0 | 2.178353 | 0 | 0 | 40.07629 | 41.54189 | 0 | 1677.94 | 0 | 3.372706 | 0
55 | 02.01.2021 13:43:50 | MCI | GOOD | 2002 | 32 | 69 | 54 | 0 | 2046 | SPC | 280 | 1 | 20 | 90 | 121 |  | 40 | 0 | 2.175303 | 0 | 0 | 39.08291 | 41.5238 | 0 | 1605.119 | 0 | 3.393431 | 0
56 | 02.01.2021 13:46:35 | MCI | GOOD | 1997 | 30 | 71 | 50 | 0 | 2039 | SPC | 290 | 1 | 20 | 90 | 123 |  | 40 | 0 | 2.16164 | 0 | 0 | 40.85053 | 41.66124 | 0 | 1671.829 | 0 | 3.374417 | 0
57 | 02.01.2021 13:49:21 | MCI | GOOD | 2000 | 29 | 72 | 49 | 0 | 2041 | SPC | 280 | 1 | 20 | 90 | 120 |  | 40 | 0 | 2.17149 | 0 | 0 | 41.28149 | 41.74081 | 0 | 1704.929 | 0 | 3.344322 | 0
58 | 02.01.2021 13:51:51 | MCI | GOOD | 2003 | 29 | 67 | 50 | 0 | 2043 | SPC | 270 | 1 | 20 | 90 | 119 |  | 40 | 0 | 2.181508 | 0 | 0 | 38.92953 | 41.67933 | 0 | 1646.367 | 0 | 3.368991 | 0
59 | 02.01.2021 13:58:17 | MCI | GOOD | 1999 | 31 | 70 | 49 | 0 | 2041 | SPC | 280 | 1 | 20 | 90 | 120 |  | 40 | 0 | 2.193363 | 0 | 0 | 39.14866 | 41.79507 | 0 | 1651.969 | 0 | 3.388026 | 0
60 | 02.01.2021 14:00:57 | MCI | GOOD | 2000 | 32 | 73 | 50 | 0 | 2044 | SPC | 280 | 1 | 20 | 90 | 120 |  | 40 | 0 | 2.173141 | 0 | 0 | 40.7702 | 41.70103 | 0 | 1724.28 | 0 | 3.371078 | 0
61 | 02.01.2021 14:04:22 | MCI | GOOD | 2001 | 30 | 66 | 49 | 0 | 2042 | SPC | 280 | 1 | 20 | 90 | 169 |  | 40 | 0 | 2.167408 | 0 | 0 | 41.64669 | 41.59071 | 0 | 1739.048 | 2.808545 | 3.433875 | 37.44678
62 | 02.01.2021 14:07:03 | MCI | GOOD | 2000 | 28 | 71 | 49 | 0 | 2040 | SPC | 290 | 1 | 20 | 90 | 123 |  | 40 | 0 | 2.193832 | 0 | 0 | 40.74097 | 41.69741 | 0 | 1668.773 | 0 | 3.417678 | 0
63 | 02.01.2021 14:09:48 | MCI | GOOD | 1999 | 31 | 73 | 50 | 0 | 2042 | SPC | 270 | 1 | 20 | 90 | 125 |  | 40 | 0 | 2.250729 | 0 | 0 | 40.15663 | 41.47859 | 0 | 1683.542 | 0 | 3.417678 | 0
64 | 02.01.2021 14:24:40 | MCI | GOOD | 2004 | 26 | 67 | 49 | 0 | 2041 | SPC | 190 | 1 | 20 | 90 | 162 |  | 40 | 0 | 2.520201 | 0 | 0 | 40.91627 | 34.19054 | 0 | 1706.966 | 8.231919 | 3.417678 | 32.51644
65 | 02.01.2021 14:28:05 | MCI | GOOD | 1995 | 33 | 70 | 50 | 0 | 2040 | SPC | 210 | 1 | 20 | 90 | 165 |  | 40 | 0 | 2.47998 | 0 | 0 | 41.33261 | 34.72765 | 0 | 1683.032 | 6.102746 | 3.417678 | 34.45205
66 | 02.01.2021 14:31:31 | MCI | GOOD | 2001 | 29 | 71 | 51 | 0 | 2042 | SPC | 220 | 1 | 20 | 90 | 164 |  | 40 | 0 | 2.456667 | 0 | 0 | 40.94549 | 35.26837 | 0 | 1735.993 | 2.808545 | 3.480475 | 37.44678
67 | 02.01.2021 14:34:56 | MCI | GOOD | 2001 | 31 | 70 | 50 | 0 | 2044 | SPC | 230 | 1 | 20 | 90 | 166 |  | 40 | 0 | 2.452602 | 0 | 0 | 41.05505 | 35.44199 | 0 | 1706.457 | 3.121898 | 3.550598 | 37.16191
68 | 02.01.2021 14:37:36 | MCI | GOOD | 2000 | 29 | 71 | 50 | 0 | 2041 | SPC | 250 | 1 | 20 | 90 | 119 |  | 40 | 0 | 2.452837 | 0 | 0 | 39.28743 | 35.79825 | 0 | 1671.32 | 0 | 3.566064 | 0
69 | 02.01.2021 14:53:23 | MCI | BAD | 2000 | 32 | 68 | 50 | 0 | 2043 | SPC | 260 | 1 | 20 | 90 | 166 |  | 40 | 0 | 2.438043 | 0 | 0 | 44.33464 | 36.58131 | 0 | 1789.463 | 4.552061 | 3.566064 | 35.86176
70 | 02.01.2021 14:55:49 | MCI | GOOD | 2000 | 28 | 70 | 49 | 0 | 2039 | SPC | 260 | 1 | 20 | 90 | 122 |  | 40 | 0 | 2.433962 | 0 | 0 | 40.9601 | 36.42759 | 0 | 1677.94 | 0 | 3.544232 | 0
71 | 02.01.2021 14:58:29 | MCI | GOOD | 1999 | 30 | 70 | 50 | 0 | 2041 | SPC | 260 | 1 | 20 | 90 | 119 |  | 40 | 0 | 2.429203 | 0 | 0 | 40.01786 | 36.20334 | 0 | 1643.821 | 0 | 3.544232 | 0
72 | 02.01.2021 15:01:09 | MCI | GOOD | 2001 | 31 | 72 | 51 | 0 | 2044 | SPC | 250 | 1 | 20 | 90 | 120 |  | 40 | 0 | 2.432449 | 0 | 0 | 39.62343 | 36.2594 | 0 | 1649.932 | 0 | 3.544232 | 0
73 | 02.01.2021 15:03:50 | MCI | GOOD | 2001 | 29 | 69 | 49 | 0 | 2041 | SPC | 250 | 1 | 20 | 90 | 122 |  | 40 | 0 | 2.428437 | 0 | 0 | 38.03842 | 36.51078 | 0 | 1603.591 | 0 | 3.591816 | 0
74 | 02.01.2021 15:06:35 | MCI | GOOD | 1999 | 31 | 71 | 51 | 0 | 2042 | SPC | 260 | 1 | 20 | 90 | 123 |  | 40 | 0 | 2.432644 | 0 | 0 | 39.47003 | 36.66088 | 0 | 1668.264 | 0 | 3.602587 | 0
75 | 02.01.2021 15:09:20 | MCI | GOOD | 2000 | 31 | 68 | 54 | 0 | 2043 | SPC | 270 | 1 | 20 | 90 | 125 |  | 40 | 0 | 2.418328 | 0 | 0 | 39.2217 | 36.75311 | 0 | 1658.079 | 0 | 3.619743 | 0
76 | 02.01.2021 15:11:56 | MCI | GOOD | 1999 | 30 | 71 | 49 | 0 | 2041 | SPC | 270 | 1 | 20 | 90 | 119 |  | 40 | 0 | 2.425524 | 0 | 0 | 42.37712 | 36.68258 | 0 | 1759.927 | 0 | 3.561474 | 0
77 | 02.01.2021 15:14:31 | MCI | GOOD | 1999 | 27 | 71 | 50 | 0 | 2038 | SPC | 260 | 1 | 20 | 90 | 119 |  | 40 | 0 | 2.441401 | 0 | 0 | 40.96741 | 36.53248 | 0 | 1665.718 | 0 | 3.539455 | 0
78 | 02.01.2021 15:17:11 | MCI | GOOD | 2001 | 32 | 70 | 51 | 0 | 2045 | SPC | 250 | 1 | 20 | 90 | 120 |  | 40 | 0 | 2.437414 | 0 | 0 | 38.49858 | 36.33897 | 0 | 1587.805 | 0 | 3.575206 | 0
79 | 02.01.2021 15:19:52 | MCI | GOOD | 2000 | 30 | 70 | 49 | 0 | 2041 | SPC | 270 | 1 | 20 | 90 | 120 |  | 40 | 0 | 2.383599 | 0 | 0 | 40.51454 | 36.27207 | 0 | 1704.929 | 0 | 3.564832 | 0
80 | 02.01.2021 15:22:27 | MCI | GOOD | 1999 | 30 | 69 | 49 | 0 | 2040 | SPC | 270 | 1 | 20 | 90 | 120 |  | 40 | 0 | 2.36613 | 0 | 0 | 40.44881 | 36.43663 | 0 | 1637.201 | 0 | 3.564832 | 0
81 | 02.01.2021 15:25:12 | MCI | GOOD | 2002 | 29 | 69 | 49 | 0 | 2042 | SPC | 270 | 1 | 20 | 90 | 122 |  | 40 | 0 | 2.361356 | 0 | 0 | 39.42622 | 36.51801 | 0 | 1638.219 | 0 | 3.576729 | 0
82 | 02.01.2021 15:28:02 | MCI | GOOD | 2000 | 31 | 71 | 50 | 0 | 2043 | SPC | 280 | 1 | 20 | 90 | 119 |  | 40 | 0 | 2.365703 | 0 | 0 | 40.6095 | 36.58131 | 0 | 1672.848 | 0 | 3.563914 | 0
83 | 02.01.2021 15:30:43 | MCI | GOOD | 1999 | 31 | 71 | 50 | 0 | 2042 | SPC | 280 | 1 | 20 | 90 | 121 |  | 40 | 0 | 2.349852 | 0 | 0 | 39.28013 | 36.63918 | 0 | 1631.09 | 0 | 3.579567 | 0
84 | 02.01.2021 15:33:18 | MCI | GOOD | 2001 | 30 | 70 | 51 | 0 | 2043 | SPC | 280 | 1 | 20 | 90 | 120 |  | 40 | 0 | 2.317125 | 0 | 0 | 40.84323 | 36.91587 | 0 | 1632.618 | 0 | 3.560741 | 0
85 | 02.01.2021 15:36:08 | MCI | GOOD | 2000 | 29 | 67 | 52 | 0 | 2040 | SPC | 280 | 1 | 20 | 90 | 120 |  | 40 | 0 | 2.319847 | 0 | 0 | 38.69579 | 37.06959 | 0 | 1607.665 | 0 | 3.591421 | 0
86 | 02.01.2021 15:38:44 | MCI | GOOD | 1999 | 30 | 71 | 50 | 0 | 2041 | SPC | 290 | 1 | 20 | 90 | 122 |  | 40 | 0 | 2.326903 | 0 | 0 | 40.40498 | 36.943 | 0 | 1668.773 | 0 | 3.591421 | 0
87 | 02.01.2021 15:41:24 | MCI | GOOD | 2002 | 31 | 69 | 50 | 0 | 2044 | SPC | 290 | 1 | 20 | 90 | 123 |  | 40 | 0 | 2.331476 | 0 | 0 | 39.17787 | 36.76215 | 0 | 1604.61 | 0 | 3.609704 | 0
88 | 02.01.2021 15:45:35 | MCI | BAD | 1997 | 29 | 71 | 50 | 0 | 2038 | SPC | 290 | 1 | 20 | 90 | 169 |  | 40 | 0 | 2.320095 | 0 | 0 | 45.87583 | 36.61024 | 0 | 1841.914 | 3.981605 | 3.699924 | 36.38036
89 | 02.01.2021 15:48:20 | MCI | GOOD | 1998 | 29 | 73 | 50 | 0 | 2039 | SPC | 310 | 1 | 20 | 90 | 134 |  | 40 | 0 | 2.322088 | 0 | 0 | 41.63938 | 36.45291 | 0 | 1674.884 | 0 | 3.660625 | 0
90 | 02.01.2021 15:51:05 | MCI | GOOD | 2002 | 31 | 68 | 50 | 0 | 2044 | SPC | 300 | 1 | 20 | 90 | 123 |  | 40 | 0 | 2.317952 | 0 | 0 | 42.1726 | 36.40408 | 0 | 1772.658 | 0 | 3.607616 | 0
91 | 02.01.2021 15:54:06 | MCI | GOOD | 2002 | 27 | 72 | 50 | 0 | 2041 | SPC | 290 | 1 | 20 | 90 | 126 |  | 40 | 0 | 2.304507 | 0 | 0 | 40.55106 | 36.51801 | 0 | 1675.903 | 0 | 3.596303 | 0
92 | 02.01.2021 15:56:41 | MCI | GOOD | 2000 | 33 | 74 | 50 | 0 | 2045 | SPC | 300 | 1 | 20 | 90 | 120 |  | 40 | 0 | 2.263332 | 0 | 0 | 41.78548 | 36.74949 | 0 | 1757.381 | 0 | 3.553248 | 0
93 | 02.01.2021 15:59:21 | MCI | GOOD | 2000 | 31 | 75 | 49 | 0 | 2043 | SPC | 300 | 1 | 20 | 90 | 124 |  | 40 | 0 | 2.238072 | 0 | 0 | 39.76221 | 36.93758 | 0 | 1644.33 | 0 | 3.553248 | 0
94 | 02.01.2021 16:02:02 | MCI | GOOD | 2000 | 28 | 70 | 50 | 0 | 2040 | SPC | 300 | 1 | 20 | 90 | 119 |  | 40 | 0 | 2.216309 | 0 | 0 | 40.18584 | 37.10938 | 0 | 1684.56 | 0 | 3.553248 | 0
95 | 02.01.2021 16:04:37 | MCI | GOOD | 2000 | 28 | 70 | 47 | 0 | 2039 | SPC | 300 | 1 | 20 | 90 | 119 |  | 40 | 0 | 2.211172 | 0 | 0 | 40.49993 | 37.16001 | 0 | 1695.763 | 0 | 3.553248 | 0
96 | 02.01.2021 16:10:38 | MCI | GOOD | 2000 | 32 | 70 | 52 | 0 | 2044 | SPC | 310 | 1 | 20 | 90 | 119 |  | 40 | 0 | 2.20362 | 0 | 0 | 38.58623 | 37.37522 | 0 | 1595.443 | 0 | 3.586745 | 0
97 | 02.01.2021 16:13:13 | MCI | GOOD | 2000 | 31 | 70 | 48 | 0 | 2042 | SPC | 320 | 1 | 20 | 90 | 119 |  | 40 | 0 | 2.186524 | 0 | 0 | 40.85783 | 37.29383 | 0 | 1681.505 | 0 | 3.567543 | 0
98 | 02.01.2021 16:15:53 | MCI | GOOD | 1999 | 30 | 70 | 53 | 0 | 2041 | SPC | 320 | 1 | 20 | 90 | 120 |  | 40 | 0 | 2.168528 | 0 | 0 | 39.76951 | 37.26852 | 0 | 1634.655 | 0 | 3.567543 | 0
99 | 02.01.2021 16:18:29 | MCI | GOOD | 1999 | 30 | 71 | 51 | 0 | 2041 | SPC | 320 | 1 | 20 | 90 | 119 |  | 40 | 0 | 2.16237 | 0 | 0 | 40.25888 | 37.35171 | 0 | 1712.568 | 0 | 3.567543 | 0
100 | 02.01.2021 16:21:09 | MCI | GOOD | 2002 | 30 | 67 | 50 | 0 | 2043 | SPC | 320 | 1 | 20 | 90 | 119 |  | 40 | 0 | 2.163571 | 0 | 0 | 39.9229 | 37.35713 | 0 | 1641.275 | 0 | 3.567543 | 0
101 | 02.01.2021 16:23:54 | MCI | GOOD | 1998 | 30 | 70 | 50 | 0 | 2040 | SPC | 310 | 1 | 20 | 90 | 119 |  | 40 | 0 | 2.17149 | 0 | 0 | 38.79075 | 37.30469 | 0 | 1652.478 | 0 | 3.595781 | 0
102 | 02.01.2021 16:26:35 | MCI | GOOD | 2002 | 30 | 68 | 50 | 0 | 2043 | SPC | 320 | 1 | 20 | 90 | 122 |  | 40 | 0 | 2.186141 | 0 | 0 | 39.79873 | 37.30469 | 0 | 1647.895 | 0 | 3.595781 | 0
103 | 02.01.2021 16:29:10 | MCI | GOOD | 1995 | 32 | 73 | 49 | 0 | 2039 | SPC | 320 | 1 | 20 | 90 | 119 |  | 40 | 0 | 2.184203 | 0 | 0 | 39.91559 | 37.24139 | 0 | 1649.932 | 0 | 3.595781 | 0
104 | 02.01.2021 16:31:50 | MCI | GOOD | 2004 | 28 | 70 | 51 | 0 | 2044 | SPC | 310 | 1 | 20 | 90 | 120 |  | 40 | 0 | 2.236652 | 0 | 0 | 41.00393 | 36.97736 | 0 | 1728.354 | 0 | 3.572823 | 0
105 | 02.01.2021 16:34:31 | MCI | GOOD | 2001 | 31 | 70 | 51 | 0 | 2044 | SPC | 280 | 1 | 20 | 90 | 122 |  | 40 | 0 | 2.335519 | 0 | 0 | 39.28013 | 36.99183 | 0 | 1640.256 | 0 | 3.588477 | 0
106 | 02.01.2021 16:37:16 | MCI | GOOD | 1999 | 30 | 72 | 50 | 0 | 2041 | SPC | 280 | 1 | 20 | 90 | 122 |  | 40 | 0 | 2.371737 | 0 | 0 | 39.03909 | 37.07502 | 0 | 1634.655 | 0 | 3.610329 | 0
107 | 02.01.2021 16:39:51 | MCI | GOOD | 1999 | 31 | 68 | 49 | 0 | 2041 | SPC | 280 | 1 | 20 | 90 | 117 |  | 40 | 0 | 2.395582 | 0 | 0 | 38.73231 | 37.07682 | 0 | 1529.242 | 0 | 3.640069 | 0
108 | 02.01.2021 16:42:32 | MCI | GOOD | 2002 | 28 | 71 | 50 | 0 | 2042 | SPC | 290 | 1 | 20 | 90 | 122 |  | 40 | 0 | 2.376917 | 0 | 0 | 42.44285 | 37.245 | 0 | 1663.681 | 0 | 3.580111 | 0
109 | 02.01.2021 16:45:12 | MCI | GOOD | 2000 | 30 | 67 | 50 | 0 | 2041 | SPC | 290 | 1 | 20 | 90 | 121 |  | 40 | 0 | 2.302327 | 0 | 0 | 40.14933 | 37.94669 | 0 | 1667.246 | 0 | 3.580111 | 0
110 | 02.01.2021 16:47:52 | MCI | GOOD | 2000 | 29 | 73 | 50 | 0 | 2041 | SPC | 290 | 1 | 20 | 90 | 122 |  | 40 | 0 | 2.292266 | 0 | 0 | 39.36778 | 38.5272 | 0 | 1601.554 | 0 | 3.593511 | 0
111 | 02.01.2021 16:51:13 | MCI | GOOD | 1997 | 31 | 67 | 50 | 0 | 2039 | SPC | 300 | 1 | 20 | 90 | 119 |  | 40 | 0 | 2.297082 | 0 | 0 | 41.06966 | 38.68815 | 0 | 1722.244 | 0 | 3.568862 | 0
112 | 02.01.2021 16:53:43 | MCI | GOOD | 2003 | 31 | 71 | 49 | 0 | 2046 | SPC | 280 | 1 | 20 | 90 | 120 |  | 40 | 0 | 2.335986 | 0 | 0 | 39.32395 | 38.48199 | 0 | 1630.071 | 0 | 3.583389 | 0
113 | 02.01.2021 16:56:23 | MCI | GOOD | 1999 | 30 | 68 | 49 | 0 | 2040 | SPC | 290 | 1 | 20 | 90 | 119 |  | 40 | 0 | 2.329499 | 0 | 0 | 42.03381 | 38.02626 | 0 | 1741.085 | 0 | 3.533948 | 0
114 | 02.01.2021 16:59:04 | MCI | GOOD | 1998 | 29 | 70 | 49 | 0 | 2038 | SPC | 280 | 1 | 20 | 90 | 121 |  | 40 | 0 | 2.313322 | 0 | 0 | 39.66725 | 37.6284 | 0 | 1656.552 | 0 | 3.533948 | 0
115 | 02.01.2021 17:01:44 | MCI | GOOD | 2002 | 31 | 73 | 48 | 0 | 2045 | SPC | 280 | 1 | 20 | 90 | 119 |  | 40 | 0 | 2.325923 | 0 | 0 | 39.03909 | 37.42585 | 0 | 1669.792 | 0 | 3.5558 | 0
116 | 02.01.2021 17:04:39 | MCI | GOOD | 2000 | 30 | 70 | 50 | 0 | 2042 | SPC | 280 | 1 | 20 | 90 | 119 |  | 40 | 0 | 2.333059 | 0 | 0 | 39.81334 | 37.22873 | 0 | 1684.56 | 0 | 3.5558 | 0
117 | 02.01.2021 17:07:15 | MCI | GOOD | 2000 | 30 | 71 | 51 | 0 | 2042 | SPC | 280 | 1 | 20 | 90 | 117 |  | 40 | 0 | 2.337918 | 0 | 0 | 40.6022 | 37.16182 | 0 | 1705.439 | 0 | 3.543172 | 0
118 | 02.01.2021 17:09:55 | MCI | GOOD | 2000 | 30 | 70 | 49 | 0 | 2041 | SPC | 270 | 1 | 20 | 90 | 119 |  | 40 | 0 | 2.347721 | 0 | 0 | 39.32395 | 36.99545 | 0 | 1664.19 | 0 | 3.557699 | 0
119 | 02.01.2021 17:12:55 | MCI | GOOD | 2000 | 26 | 69 | 51 | 0 | 2038 | SPC | 270 | 1 | 20 | 90 | 119 |  | 40 | 0 | 2.354867 | 0 | 0 | 39.42622 | 36.85619 | 0 | 1614.794 | 0 | 3.569597 | 0
120 | 02.01.2021 17:16:41 | MCI | GOOD | 2001 | 31 | 70 | 51 | 0 | 2044 | SPC | 280 | 1 | 20 | 90 | 119 |  | 40 | 0 | 2.342885 | 0 | 0 | 38.5351 | 36.80917 | 0 | 1589.842 | 0 | 3.604408 | 0
121 | 02.01.2021 17:19:16 | MCI | GOOD | 2001 | 32 | 71 | 52 | 0 | 2045 | SPC | 290 | 1 | 20 | 90 | 119 |  | 40 | 0 | 2.340922 | 0 | 0 | 40.07629 | 36.69524 | 0 | 1643.312 | 0 | 3.604408 | 0
122 | 02.01.2021 17:21:56 | MCI | GOOD | 1999 | 31 | 71 | 51 | 0 | 2042 | SPC | 280 | 1 | 20 | 90 | 119 |  | 40 | 0 | 2.345563 | 0 | 0 | 40.6314 | 36.61748 | 0 | 1679.977 | 0 | 3.591029 | 0
123 | 02.01.2021 17:24:37 | MCI | GOOD | 2000 | 28 | 69 | 50 | 0 | 2039 | SPC | 280 | 1 | 20 | 90 | 122 |  | 40 | 0 | 2.339528 | 0 | 0 | 40.29542 | 36.58311 | 0 | 1710.531 | 0 | 3.591029 | 0
124 | 02.01.2021 17:27:17 | MCI | GOOD | 2001 | 31 | 66 | 50 | 0 | 2043 | SPC | 290 | 1 | 20 | 90 | 119 |  | 40 | 0 | 2.319248 | 0 | 0 | 40.85783 | 36.76396 | 0 | 1676.412 | 0 | 3.571828 | 0
125 | 02.01.2021 17:31:02 | MCI | GOOD | 1997 | 30 | 71 | 55 | 0 | 2039 | SPC | 280 | 1 | 20 | 90 | 120 |  | 40 | 0 | 2.333087 | 0 | 0 | 38.62275 | 37.03704 | 0 | 1613.776 | 0 | 3.604386 | 0
126 | 02.01.2021 17:41:19 | MCI | GOOD | 2006 | 28 | 69 | 53 | 0 | 2046 | SPC | 260 | 1 | 20 | 90 | 165 |  | 40 | 0 | 2.422436 | 0 | 0 | 41.77817 | 35.73857 | 0 | 1706.966 | 4.319052 | 3.702493 | 36.07359
127 | 02.01.2021 17:44:09 | MCI | GOOD | 1991 | 33 | 74 | 52 | 0 | 2036 | SPC | 300 | 1 | 20 | 90 | 129 |  | 40 | 0 | 2.381997 | 0 | 0 | 41.44217 | 36.81279 | 0 | 1711.04 | 0 | 3.668266 | 0
128 | 02.01.2021 17:46:49 | MCI | GOOD | 2001 | 30 | 70 | 51 | 0 | 2043 | SPC | 290 | 1 | 20 | 90 | 122 |  | 40 | 0 | 2.393329 | 0 | 0 | 42.27485 | 37.04066 | 0 | 1771.13 | 0 | 3.612627 | 0
129 | 02.01.2021 17:49:30 | MCI | GOOD | 2004 | 28 | 71 | 54 | 0 | 2044 | SPC | 280 | 1 | 20 | 90 | 120 |  | 40 | 0 | 2.397729 | 0 | 0 | 40.85783 | 37.1998 | 0 | 1710.531 | 0 | 3.593426 | 0
130 | 02.01.2021 17:52:15 | MCI | GOOD | 2000 | 31 | 69 | 54 | 0 | 2043 | SPC | 270 | 1 | 20 | 90 | 122 |  | 40 | 0 | 2.402677 | 0 | 0 | 40.22237 | 37.20703 | 0 | 1659.607 | 0 | 3.593426 | 0
131 | 02.01.2021 17:56:36 | MCI | GOOD | 2000 | 30 | 70 | 51 | 0 | 2042 | SPC | 270 | 1 | 20 | 90 | 120 |  | 40 | 0 | 2.403802 | 0 | 0 | 40.21507 | 37.48011 | 0 | 1679.977 | 0 | 3.593426 | 0
132 | 02.01.2021 17:59:16 | MCI | GOOD | 2000 | 30 | 69 | 50 | 0 | 2041 | SPC | 270 | 1 | 20 | 90 | 119 |  | 40 | 0 | 2.409211 | 0 | 0 | 40.40498 | 37.42043 | 0 | 1682.523 | 0 | 3.593426 | 0
133 | 02.01.2021 18:01:56 | MCI | GOOD | 2001 | 29 | 71 | 51 | 0 | 2042 | SPC | 270 | 1 | 20 | 90 | 122 |  | 40 | 0 | 2.414622 | 0 | 0 | 40.65332 | 37.46202 | 0 | 1690.671 | 0 | 3.579483 | 0
134 | 02.01.2021 18:04:36 | MCI | GOOD | 1998 | 28 | 71 | 54 | 0 | 2038 | SPC | 270 | 1 | 20 | 90 | 119 |  | 40 | 0 | 2.412055 | 0 | 0 | 40.01055 | 37.52351 | 0 | 1660.626 | 0 | 3.579483 | 0
135 | 02.01.2021 18:07:17 | MCI | GOOD | 1999 | 28 | 66 | 52 | 0 | 2038 | SPC | 270 | 1 | 20 | 90 | 122 |  | 40 | 0 | 2.415399 | 0 | 0 | 39.32395 | 37.58138 | 0 | 1634.655 | 0 | 3.59401 | 0
136 | 02.01.2021 18:09:52 | MCI | GOOD | 2002 | 33 | 70 | 52 | 0 | 2047 | SPC | 270 | 1 | 20 | 90 | 119 |  | 40 | 0 | 2.420191 | 0 | 0 | 40.61679 | 37.74233 | 0 | 1676.412 | 0 | 3.581007 | 0
137 | 02.01.2021 18:12:37 | MCI | GOOD | 2000 | 31 | 74 | 51 | 0 | 2043 | SPC | 270 | 1 | 20 | 90 | 123 |  | 40 | 0 | 2.401492 | 0 | 0 | 39.67455 | 37.88882 | 0 | 1658.589 | 0 | 3.581007 | 0
138 | 02.01.2021 18:15:23 | MCI | GOOD | 1999 | 27 | 66 | 49 | 0 | 2037 | SPC | 270 | 1 | 20 | 90 | 126 |  | 40 | 0 | 2.374313 | 0 | 0 | 38.63736 | 38.00998 | 0 | 1602.573 | 0 | 3.613189 | 0
139 | 02.01.2021 18:18:03 | MCI | GOOD | 2000 | 33 | 71 | 52 | 0 | 2045 | SPC | 280 | 1 | 20 | 90 | 120 |  | 40 | 0 | 2.375708 | 0 | 0 | 40.82862 | 37.95211 | 0 | 1709.513 | 0 | 3.594738 | 0
140 | 02.01.2021 18:20:43 | MCI | GOOD | 2000 | 31 | 73 | 49 | 0 | 2043 | SPC | 280 | 1 | 20 | 90 | 122 |  | 40 | 0 | 2.371767 | 0 | 0 | 39.97403 | 37.86169 | 0 | 1638.729 | 0 | 3.594738 | 0
141 | 02.01.2021 18:23:24 | MCI | GOOD | 1998 | 30 | 69 | 54 | 0 | 2040 | SPC | 270 | 1 | 20 | 90 | 120 |  | 40 | 0 | 2.394214 | 0 | 0 | 40.74827 | 37.6935 | 0 | 1691.18 | 0 | 3.578354 | 0
142 | 02.01.2021 18:26:54 | MCI | GOOD | 1999 | 30 | 70 | 51 | 0 | 2041 | SPC | 250 | 1 | 20 | 90 | 170 |  | 40 | 0 | 2.491298 | 0 | 0 | 41.62478 | 37.15639 | 0 | 1728.354 | 2.655897 | 3.637583 | 37.58555
143 | 02.01.2021 18:37:56 | MCI | GOOD | 2007 | 27 | 66 | 52 | 0 | 2045 | SPC | 220 | 1 | 20 | 90 | 163 |  | 40 | 0 | 2.564194 | 0 | 0 | 40.7702 | 35.48358 | 0 | 1711.04 | 4.519927 | 3.637583 | 35.89098
144 | 02.01.2021 18:41:31 | MCI | BAD | 1996 | 30 | 75 | 50 | 0 | 2038 | SPC | 260 | 1 | 20 | 90 | 175 |  | 40 | 0 | 2.493732 | 0 | 0 | 37.41026 | 36.14909 | 0 | 1595.443 | 4.865414 | 3.637583 | 35.5769
145 | 02.01.2021 18:58:58 | MCI | GOOD | 2005 | 30 | 70 | 50 | 0 | 2047 | SPC | 290 | 1 | 20 | 90 | 160 |  | 40 | 0 | 2.356521 | 0 | 0 | 41.64669 | 36.09303 | 0 | 1781.315 | 3.234376 | 3.710335 | 37.05966
146 | 02.01.2021 19:01:43 | MCI | GOOD | 1993 | 31 | 71 | 50 | 0 | 2036 | SPC | 310 | 1 | 20 | 90 | 122 |  | 40 | 0 | 2.32083 | 0 | 0 | 42.23833 | 36.30642 | 0 | 1794.046 | 0 | 3.655635 | 0
147 | 02.01.2021 19:04:19 | MCI | BAD | 2000 | 30 | 70 | 50 | 0 | 2042 | SPC | 300 | 1 | 20 | 90 | 115 |  | 40 | 0 | 2.335741 | 0 | 0 | 43.03449 | 36.46376 | 0 | 1810.851 | 0 | 3.580462 | 0
148 | 02.01.2021 19:07:04 | MCI | GOOD | 2001 | 31 | 70 | 50 | 0 | 2044 | SPC | 280 | 1 | 20 | 90 | 120 |  | 40 | 0 | 2.33673 | 0 | 0 | 42.1799 | 36.44386 | 0 | 1749.233 | 0 | 3.527265 | 0
149 | 02.01.2021 19:09:44 | MCI | GOOD | 1996 | 31 | 67 | 52 | 0 | 2038 | SPC | 270 | 1 | 20 | 90 | 119 |  | 40 | 0 | 2.351715 | 0 | 0 | 38.39632 | 36.56322 | 0 | 1606.137 | 0 | 3.565645 | 0
150 | 02.01.2021 19:12:20 | MCI | GOOD | 2004 | 29 | 74 | 50 | 0 | 2045 | SPC | 270 | 1 | 20 | 90 | 121 |  | 40 | 0 | 2.36013 | 0 | 0 | 40.20046 | 36.57046 | 0 | 1640.256 | 0 | 3.565645 | 0
151 | 02.01.2021 19:15:05 | MCI | GOOD | 2003 | 29 | 67 | 49 | 0 | 2043 | SPC | 270 | 1 | 20 | 90 | 120 |  | 40 | 0 | 2.356318 | 0 | 0 | 41.1427 | 36.82907 | 0 | 1742.104 | 0 | 3.539118 | 0
152 | 02.01.2021 19:17:40 | MCI | GOOD | 1998 | 31 | 72 | 55 | 0 | 2041 | SPC | 270 | 1 | 20 | 90 | 119 |  | 40 | 0 | 2.351176 | 0 | 0 | 39.28013 | 37.04427 | 0 | 1699.328 | 0 | 3.554772 | 0
153 | 02.01.2021 19:20:21 | MCI | GOOD | 1998 | 30 | 71 | 54 | 0 | 2040 | SPC | 270 | 1 | 20 | 90 | 120 |  | 40 | 0 | 2.364198 | 0 | 0 | 40.61679 | 37.39873 | 0 | 1721.225 | 0 | 3.541769 | 0
154 | 02.01.2021 19:23:01 | MCI | GOOD | 2002 | 28 | 69 | 51 | 0 | 2042 | SPC | 260 | 1 | 20 | 90 | 122 |  | 40 | 0 | 2.38853 | 0 | 0 | 39.17787 | 37.36617 | 0 | 1657.061 | 0 | 3.560052 | 0
155 | 02.01.2021 19:25:36 | MCI | GOOD | 2000 | 32 | 68 | 50 | 0 | 2043 | SPC | 260 | 1 | 20 | 90 | 120 |  | 40 | 0 | 2.400124 | 0 | 0 | 40.17855 | 37.46926 | 0 | 1684.56 | 0 | 3.560052 | 0
156 | 02.01.2021 19:28:22 | MCI | GOOD | 1999 | 30 | 71 | 47 | 0 | 2040 | SPC | 260 | 1 | 20 | 90 | 121 |  | 40 | 0 | 2.410141 | 0 | 0 | 39.26552 | 37.58861 | 0 | 1698.819 | 0 | 3.576082 | 0
157 | 02.01.2021 19:31:02 | MCI | GOOD | 2001 | 29 | 72 | 48 | 0 | 2042 | SPC | 260 | 1 | 20 | 90 | 122 |  | 40 | 0 | 2.419463 | 0 | 0 | 39.04639 | 37.77489 | 0 | 1638.729 | 0 | 3.597746 | 0
158 | 02.01.2021 19:33:42 | MCI | GOOD | 1998 | 32 | 68 | 50 | 0 | 2041 | SPC | 270 | 1 | 20 | 90 | 125 |  | 40 | 0 | 2.422745 | 0 | 0 | 39.01718 | 37.80924 | 0 | 1624.47 | 0 | 3.620161 | 0
159 | 02.01.2021 19:36:23 | MCI | GOOD | 2000 | 30 | 71 | 51 | 0 | 2042 | SPC | 270 | 1 | 20 | 90 | 119 |  | 40 | 0 | 2.434543 | 0 | 0 | 41.50061 | 37.8852 | 0 | 1743.632 | 0 | 3.584431 | 0
160 | 02.01.2021 19:39:03 | MCI | GOOD | 2001 | 28 | 66 | 53 | 0 | 2040 | SPC | 260 | 1 | 20 | 90 | 123 |  | 40 | 0 | 2.445915 | 0 | 0 | 40.58758 | 37.87434 | 0 | 1639.747 | 0 | 3.572179 | 0
161 | 02.01.2021 19:41:43 | MCI | GOOD | 2000 | 29 | 72 | 49 | 0 | 2041 | SPC | 260 | 1 | 20 | 90 | 122 |  | 40 | 0 | 2.442805 | 0 | 0 | 39.9229 | 37.80925 | 0 | 1694.745 | 0 | 3.572179 | 0
162 | 02.01.2021 19:44:29 | MCI | GOOD | 2000 | 31 | 68 | 49 | 0 | 2042 | SPC | 250 | 1 | 20 | 90 | 122 |  | 40 | 0 | 2.457285 | 0 | 0 | 38.94414 | 37.42947 | 0 | 1663.172 | 0 | 3.596473 | 0
163 | 02.01.2021 19:47:49 | MCI | BAD | 1999 | 30 | 72 | 49 | 0 | 2041 | SPC | 260 | 1 | 20 | 90 | 163 |  | 40 | 0 | 2.447177 | 0 | 0 | 43.70648 | 37.35171 | 0 | 1851.59 | 3.194206 | 3.668285 | 37.09618
164 | 02.01.2021 19:52:35 | MCI | GOOD | 2001 | 31 | 72 | 49 | 0 | 2044 | SPC | 280 | 1 | 20 | 90 | 126 |  | 40 | 0 | 2.44904 | 0 | 0 | 42.33329 | 37.53978 | 0 | 1797.101 | 0 | 3.611144 | 0
165 | 02.01.2021 19:55:15 | MCI | GOOD | 2001 | 29 | 71 | 50 | 0 | 2042 | SPC | 270 | 1 | 20 | 90 | 120 |  | 40 | 0 | 2.451651 | 0 | 0 | 41.74895 | 37.41319 | 0 | 1733.956 | 0 | 3.569028 | 0
166 | 02.01.2021 19:57:55 | MCI | GOOD | 1999 | 30 | 69 | 50 | 0 | 2040 | SPC | 260 | 1 | 20 | 90 | 120 |  | 40 | 0 | 2.431831 | 0 | 0 | 40.50723 | 37.20884 | 0 | 1693.217 | 0 | 3.558842 | 0
167 | 02.01.2021 20:00:36 | MCI | GOOD | 2002 | 30 | 67 | 51 | 0 | 2043 | SPC | 270 | 1 | 20 | 90 | 119 |  | 40 | 0 | 2.377754 | 0 | 0 | 39.03909 | 37.2866 | 0 | 1662.154 | 0 | 3.580694 | 0
168 | 02.01.2021 20:06:31 | MCI | GOOD | 1998 | 31 | 70 | 53 | 0 | 2041 | SPC | 280 | 1 | 20 | 90 | 122 |  | 40 | 0 | 2.341076 | 0 | 0 | 39.36778 | 37.73148 | 0 | 1631.599 | 0 | 3.594094 | 0
169 | 02.01.2021 20:09:17 | MCI | GOOD | 1997 | 32 | 69 | 51 | 0 | 2041 | SPC | 290 | 1 | 20 | 90 | 126 |  | 40 | 0 | 2.324865 | 0 | 0 | 39.38239 | 37.67 | 0 | 1650.441 | 0 | 3.607118 | 0
170 | 02.01.2021 20:12:02 | MCI | GOOD | 2003 | 28 | 72 | 50 | 0 | 2043 | SPC | 290 | 1 | 20 | 90 | 120 |  | 40 | 0 | 2.325218 | 0 | 0 | 40.55106 | 37.68627 | 0 | 1715.623 | 0 | 3.595805 | 0
171 | 02.01.2021 20:14:37 | MCI | GOOD | 2000 | 30 | 69 | 49 | 0 | 2041 | SPC | 290 | 1 | 20 | 90 | 122 |  | 40 | 0 | 2.331552 | 0 | 0 | 40.57298 | 37.81647 | 0 | 1687.106 | 0 | 3.583929 | 0
172 | 02.01.2021 20:17:18 | MCI | GOOD | 2001 | 30 | 71 | 55 | 0 | 2043 | SPC | 280 | 1 | 20 | 90 | 122 |  | 40 | 0 | 2.343813 | 0 | 0 | 38.5351 | 37.75861 | 0 | 1637.71 | 0 | 3.61874 | 0
173 | 02.01.2021 20:24:33 | MCI | GOOD | 1999 | 30 | 70 | 54 | 0 | 2041 | SPC | 290 | 1 | 20 | 90 | 125 |  | 40 | 0 | 2.341864 | 0 | 0 | 40.36115 | 38.04977 | 0 | 1665.209 | 0 | 3.61874 | 0
174 | 02.01.2021 20:27:14 | MCI | GOOD | 2001 | 29 | 71 | 52 | 0 | 2042 | SPC | 290 | 1 | 20 | 90 | 125 |  | 40 | 0 | 2.349298 | 0 | 0 | 39.90828 | 37.79659 | 0 | 1670.301 | 0 | 3.61874 | 0
175 | 02.01.2021 20:36:40 | MCI | GOOD | 1999 | 31 | 70 | 50 | 0 | 2042 | SPC | 290 | 1 | 20 | 90 | 120 |  | 40 | 0 | 2.364755 | 0 | 0 | 40.2735 | 37.78574 | 0 | 1678.958 | 0 | 3.2 | 0
176 | 02.01.2021 20:40:05 | MCI | GOOD | 2001 | 30 | 71 | 50 | 0 | 2043 | SPC | 190 | 1 | 20 | 90 | 165 |  | 40 | 0 | 2.371981 | 0 | 0 | 39.11943 | 37.65553 | 0 | 1578.129 | 8.577411 | 3.2 | 32.20235
177 | 02.01.2021 20:43:31 | MCI | GOOD | 1997 | 30 | 78 | 50 | 0 | 2039 | SPC | 190 | 1 | 20 | 90 | 163 |  | 40 | 0 | 2.380182 | 0 | 0 | 40.75558 | 37.35713 | 0 | 1583.222 | 9.838845 | 3.2 | 31.0556
178 | 02.01.2021 20:49:27 | MCI | GOOD | 2005 | 29 | 82 | 50 | 0 | 2047 | SPC | 180 | 1 | 20 | 90 | 165 |  | 40 | 0 | 2.435941 | 0 | 0 | 40.21507 | 35.96282 | 0 | 1633.636 | 11.20474 | 3.2 | 29.81387
179 | 02.01.2021 20:52:47 | MCI | GOOD | 1997 | 29 | 77 | 50 | 0 | 2038 | SPC | 190 | 1 | 20 | 90 | 163 |  | 40 | 0 | 2.371506 | 0 | 0 | 39.87177 | 37.40415 | 0 | 1621.414 | 9.139831 | 3.2 | 31.69106
180 | 02.01.2021 20:56:17 | MCI | GOOD | 2002 | 31 | 81 | 54 | 0 | 2046 | SPC | 190 | 1 | 20 | 90 | 169 |  | 40 | 0 | 2.385614 | 0 | 0 | 41.1427 | 37.98286 | 0 | 1602.063 | 10.93156 | 3.2 | 30.06222
181 | 02.01.2021 20:59:43 | MCI | GOOD | 1999 | 31 | 84 | 50 | 0 | 2043 | SPC | 190 | 1 | 20 | 90 | 169 |  | 40 | 0 | 2.400816 | 0 | 0 | 39.91559 | 37.99009 | 0 | 1636.182 | 9.573702 | 3.2 | 31.29663
182 | 02.01.2021 21:03:08 | MCI | GOOD | 1999 | 29 | 83 | 51 | 0 | 2041 | SPC | 190 | 1 | 20 | 90 | 166 |  | 40 | 0 | 2.414866 | 0 | 0 | 39.03909 | 38.23423 | 0 | 1573.037 | 9.075562 | 3.2 | 31.74949
183 | 02.01.2021 21:06:34 | MCI | GOOD | 2001 | 31 | 85 | 51 | 0 | 2045 | SPC | 180 | 1 | 20 | 90 | 167 |  | 40 | 0 | 2.434736 | 0 | 0 | 40.46341 | 38.38433 | 0 | 1614.285 | 9.686193 | 3.2 | 31.19437
184 | 02.01.2021 21:10:04 | MCI | GOOD | 1999 | 30 | 77 | 51 | 0 | 2041 | SPC | 180 | 1 | 20 | 90 | 171 |  | 40 | 0 | 2.430698 | 0 | 0 | 39.11943 | 38.46571 | 0 | 1571.509 | 9.308558 | 3.2 | 31.53767
185 | 02.01.2021 21:13:29 | MCI | GOOD | 2001 | 30 | 82 | 51 | 0 | 2044 | SPC | 180 | 1 | 20 | 90 | 166 |  | 40 | 0 | 2.443487 | 0 | 0 | 39.93752 | 38.32827 | 0 | 1667.246 | 8.979143 | 3.2 | 31.83714
186 | 02.01.2021 21:16:55 | MCI | GOOD | 2000 | 27 | 77 | 50 | 0 | 2039 | SPC | 180 | 1 | 20 | 90 | 164 |  | 40 | 0 | 2.427706 | 0 | 0 | 40.56567 | 38.18179 | 0 | 1595.952 | 9.42105 | 3.2 | 31.43541
187 | 02.01.2021 21:20:20 | MCI | GOOD | 1999 | 31 | 83 | 50 | 0 | 2043 | SPC | 190 | 1 | 20 | 90 | 163 |  | 40 | 0 | 2.421043 | 0 | 0 | 40.85783 | 38.15646 | 0 | 1648.913 | 8.657754 | 3.2 | 32.12931
188 | 02.01.2021 21:23:41 | MCI | GOOD | 2000 | 31 | 80 | 51 | 0 | 2044 | SPC | 190 | 1 | 20 | 90 | 166 |  | 40 | 0 | 2.419706 | 0 | 0 | 40.56567 | 38.05881 | 0 | 1652.987 | 8.489026 | 3.2 | 32.2827
189 | 02.01.2021 21:33:02 | MCI | GOOD | 2005 | 29 | 77 | 50 | 0 | 2046 | SPC | 140 | 1 | 20 | 90 | 168 |  | 40 | 0 | 2.5059 | 0 | 0 | 39.87177 | 36.13824 | 0 | 1585.768 | 15 | 3.2 | 26.10334
190 | 02.01.2021 21:36:22 | MCI | GOOD | 1996 | 30 | 82 | 50 | 0 | 2039 | SPC | 180 | 1 | 20 | 90 | 163 |  | 40 | 0 | 2.445201 | 0 | 0 | 39.98134 | 37.38065 | 0 | 1588.314 | 9.605853 | 3.2 | 31.26741
191 | 02.01.2021 21:39:53 | MCI | GOOD | 1999 | 28 | 82 | 50 | 0 | 2040 | SPC | 220 | 1 | 20 | 90 | 168 |  | 40 | 0 | 2.284654 | 0 | 0 | 42.13607 | 42.31228 | 0 | 1756.872 | 6.705337 | 3.2 | 33.90424
192 | 02.01.2021 21:43:28 | MCI | GOOD | 2002 | 32 | 77 | 46 | 0 | 2046 | SPC | 220 | 1 | 20 | 90 | 178 |  | 40 | 0 | 2.267487 | 0 | 0 | 40.52915 | 42.51302 | 0 | 1655.024 | 5.733156 | 3.2 | 34.78804
193 | 02.01.2021 21:46:53 | MCI | GOOD | 1999 | 31 | 79 | 54 | 0 | 2043 | SPC | 230 | 1 | 20 | 90 | 167 |  | 40 | 0 | 2.234529 | 0 | 0 | 40.88706 | 43.03566 | 0 | 1730.901 | 4.214613 | 3.295666 | 36.16853
194 | 02.01.2021 21:50:19 | MCI | GOOD | 1999 | 31 | 84 | 50 | 0 | 2043 | SPC | 260 | 1 | 20 | 90 | 169 |  | 40 | 0 | 2.201469 | 0 | 0 | 41.54443 | 42.95609 | 0 | 1755.853 | 2.575553 | 3.353017 | 37.65859
195 | 02.01.2021 21:53:04 | MCI | GOOD | 2000 | 30 | 79 | 50 | 0 | 2042 | SPC | 270 | 1 | 20 | 90 | 122 |  | 40 | 0 | 2.196445 | 0 | 0 | 38.04572 | 42.50037 | 0 | 1645.858 | 0 | 3.400413 | 0
196 | 02.01.2021 21:55:40 | MCI | GOOD | 2002 | 29 | 78 | 54 | 0 | 2044 | SPC | 290 | 1 | 20 | 90 | 119 |  | 40 | 0 | 2.181557 | 0 | 0 | 40.42689 | 42.35207 | 0 | 1713.586 | 0 | 3.400413 | 0
197 | 02.01.2021 21:58:20 | MCI | GOOD | 1999 | 31 | 84 | 51 | 0 | 2043 | SPC | 280 | 1 | 20 | 90 | 123 |  | 40 | 0 | 2.195086 | 0 | 0 | 40.50723 | 41.84751 | 0 | 1684.56 | 0 | 3.390227 | 0
198 | 02.01.2021 22:30:59 | MCI | BAD | 2000 | 30 | 76 | 50 | 0 | 2042 | SPC | 280 | 1 | 20 | 90 | 163 |  | 40 | 0 | 2.187195 | 0 | 0 | 44.76559 | 41.7806 | 0 | 1784.88 | 4.817208 | 3.390227 | 35.62072
199 | 02.01.2021 22:33:54 | MCI | GOOD | 1999 | 29 | 81 | 50 | 0 | 2041 | SPC | 280 | 1 | 20 | 90 | 123 |  | 40 | 0 | 2.177185 | 0 | 0 | 40.77749 | 41.54912 | 0 | 1645.349 | 0 | 3.373091 | 0
200 | 02.01.2021 22:36:34 | MCI | GOOD | 2001 | 31 | 82 | 49 | 0 | 2045 | SPC | 280 | 1 | 20 | 90 | 122 |  | 40 | 0 | 2.158747 | 0 | 0 | 40.22968 | 41.22179 | 0 | 1689.143 | 0 | 3.373091 | 0
201 | 02.01.2021 22:39:25 | MCI | GOOD | 1998 | 30 | 78 | 50 | 0 | 2040 | SPC | 290 | 1 | 20 | 90 | 120 |  | 40 | 0 | 2.120485 | 0 | 0 | 40.71175 | 41.23806 | 0 | 1720.207 | 0 | 3.357646 | 0
202 | 02.01.2021 22:42:05 | MCI | GOOD | 2002 | 30 | 77 | 51 | 0 | 2044 | SPC | 300 | 1 | 20 | 90 | 120 |  | 40 | 0 | 2.058433 | 0 | 0 | 40.16394 | 41.29593 | 0 | 1704.929 | 0 | 3.357646 | 0
203 | 02.01.2021 22:44:40 | MCI | GOOD | 2000 | 29 | 83 | 51 | 0 | 2042 | SPC | 310 | 1 | 20 | 90 | 120 |  | 40 | 0 | 2.029028 | 0 | 0 | 38.94414 | 41.44242 | 0 | 1671.829 | 0 | 3.38194 | 0
204 | 02.01.2021 22:47:21 | MCI | GOOD | 1999 | 32 | 81 | 52 | 0 | 2044 | SPC | 310 | 1 | 20 | 90 | 119 |  | 40 | 0 | 2.036042 | 0 | 0 | 40.71175 | 41.54369 | 0 | 1627.525 | 0 | 3.366495 | 0
205 | 02.01.2021 22:50:01 | MCI | GOOD | 2001 | 25 | 78 | 52 | 0 | 2039 | SPC | 300 | 1 | 20 | 90 | 119 |  | 40 | 0 | 2.072631 | 0 | 0 | 39.82064 | 41.32487 | 0 | 1640.765 | 0 | 3.366495 | 0
206 | 02.01.2021 22:52:41 | MCI | GOOD | 2001 | 32 | 83 | 50 | 0 | 2046 | SPC | 300 | 1 | 20 | 90 | 119 |  | 40 | 0 | 2.092325 | 0 | 0 | 38.73231 | 41.39359 | 0 | 1647.895 | 0 | 3.396236 | 0
207 | 02.01.2021 22:55:22 | MCI | GOOD | 1998 | 31 | 79 | 54 | 0 | 2042 | SPC | 300 | 1 | 20 | 90 | 119 |  | 40 | 0 | 2.08919 | 0 | 0 | 40.6095 | 41.32848 | 0 | 1708.494 | 0 | 3.38342 | 0
208 | 02.01.2021 22:57:57 | MCI | GOOD | 1999 | 31 | 80 | 55 | 0 | 2043 | SPC | 300 | 1 | 20 | 90 | 119 |  | 40 | 0 | 2.085933 | 0 | 0 | 41.1354 | 41.28508 | 0 | 1726.318 | 0 | 3.357081 | 0
209 | 02.01.2021 23:00:32 | MCI | GOOD | 2003 | 28 | 80 | 51 | 0 | 2044 | SPC | 300 | 1 | 20 | 90 | 120 |  | 40 | 0 | 2.068085 | 0 | 0 | 39.43351 | 41.1603 | 0 | 1699.837 | 0 | 3.368791 | 0
210 | 02.01.2021 23:03:18 | MCI | GOOD | 1997 | 31 | 78 | 53 | 0 | 2041 | SPC | 310 | 1 | 20 | 90 | 124 |  | 40 | 0 | 2.043167 | 0 | 0 | 39.19249 | 40.98127 | 0 | 1686.088 | 0 | 3.386698 | 0
211 | 02.01.2021 23:06:53 | MCI | GOOD | 2001 | 32 | 80 | 54 | 0 | 2046 | SPC | 310 | 1 | 20 | 90 | 120 |  | 40 | 0 | 2.050013 | 0 | 0 | 39.04639 | 40.85828 | 0 | 1652.478 | 0 | 3.408363 | 0
212 | 02.01.2021 23:10:29 | MCI | GOOD | 2000 | 30 | 83 | 52 | 0 | 2043 | SPC | 310 | 1 | 20 | 90 | 119 |  | 40 | 0 | 2.064076 | 0 | 0 | 40.65332 | 40.74616 | 0 | 1696.782 | 0 | 3.39442 | 0
213 | 02.01.2021 23:13:54 | MCI | GOOD | 1999 | 30 | 78 | 46 | 0 | 2041 | SPC | 310 | 1 | 20 | 90 | 120 |  | 40 | 0 | 2.065218 | 0 | 0 | 39.82064 | 40.72266 | 0 | 1690.671 | 0 | 3.39442 | 0
214 | 02.01.2021 23:20:10 | MCI | GOOD | 2001 | 25 | 81 | 49 | 0 | 2039 | SPC | 300 | 1 | 20 | 90 | 122 |  | 40 | 0 | 2.084684 | 0 | 0 | 40.03977 | 40.62862 | 0 | 1721.734 | 0 | 3.39442 | 0
215 | 02.01.2021 23:22:45 | MCI | GOOD | 2002 | 32 | 80 | 53 | 0 | 2047 | SPC | 290 | 1 | 20 | 90 | 123 |  | 40 | 0 | 2.122836 | 0 | 0 | 38.83458 | 40.5816 | 0 | 1672.848 | 0 | 3.421531 | 0
216 | 02.01.2021 23:25:25 | MCI | GOOD | 1998 | 29 | 79 | 51 | 0 | 2040 | SPC | 300 | 1 | 20 | 90 | 120 |  | 40 | 0 | 2.136523 | 0 | 0 | 40.52915 | 40.71904 | 0 | 1683.542 | 0 | 3.410781 | 0
217 | 02.01.2021 23:28:01 | MCI | GOOD | 2000 | 29 | 82 | 50 | 0 | 2042 | SPC | 290 | 1 | 20 | 90 | 119 |  | 40 | 0 | 2.161913 | 0 | 0 | 40.44881 | 40.82574 | 0 | 1735.484 | 0 | 3.410781 | 0
218 | 02.01.2021 23:30:46 | MCI | GOOD | 2001 | 30 | 79 | 55 | 0 | 2044 | SPC | 290 | 1 | 20 | 90 | 122 |  | 40 | 0 | 2.172394 | 0 | 0 | 39.67455 | 40.95052 | 0 | 1686.597 | 0 | 3.410781 | 0
219 | 02.01.2021 23:33:36 | MCI | GOOD | 2000 | 33 | 78 | 54 | 0 | 2046 | SPC | 290 | 1 | 20 | 90 | 120 |  | 40 | 0 | 2.160345 | 0 | 0 | 42.20911 | 41.10424 | 0 | 1749.742 | 0 | 3.356833 | 0
220 | 02.01.2021 23:36:22 | MCI | GOOD | 1999 | 29 | 83 | 51 | 0 | 2041 | SPC | 280 | 1 | 20 | 90 | 125 |  | 40 | 0 | 2.141162 | 0 | 0 | 38.93683 | 41.26519 | 0 | 1649.422 | 0 | 3.381314 | 0
221 | 02.01.2021 23:38:57 | MCI | GOOD | 2002 | 27 | 78 | 51 | 0 | 2041 | SPC | 290 | 1 | 20 | 90 | 119 |  | 40 | 0 | 2.135272 | 0 | 0 | 39.14135 | 41.33934 | 0 | 1569.981 | 0 | 3.400537 | 0
222 | 02.01.2021 23:41:37 | MCI | GOOD | 2000 | 32 | 82 | 53 | 0 | 2045 | SPC | 290 | 1 | 20 | 90 | 120 |  | 40 | 0 | 2.128915 | 0 | 0 | 40.56567 | 41.43519 | 0 | 1715.114 | 0 | 3.388848 | 0
223 | 02.01.2021 23:44:18 | MCI | GOOD | 2000 | 31 | 77 | 54 | 0 | 2044 | SPC | 290 | 1 | 20 | 90 | 123 |  | 40 | 0 | 2.131347 | 0 | 0 | 38.07494 | 41.57262 | 0 | 1630.581 | 0 | 3.435493 | 0
224 | 03.01.2021 00:10:56 | MCI | GOOD | 1998 | 32 | 83 | 51 | 0 | 2043 | SPC | 270 | 1 | 20 | 90 | 165 |  | 42 | 0 | 2.144774 | 0 | 0 | 42.72772 | 41.85294 | 0 | 1794.046 | 3.682837 | 3.383235 | 38.65197
225 | 03.01.2021 00:21:07 | SUMP | GOOD | 2000 | 27 | 100 | 56 | 0 | 2042 | SPC | 290 | 1 | 20 | 90 | 169 |  | 42 | 0 | 2.164589 | 0 | 0 | 41.654 | 41.89272 | 0 | 1778.26 | 2.598162 | 3.441114 | 39.63803
226 | 03.01.2021 00:25:18 | SUMP | GOOD | 2000 | 33 | 98 | 61 | 0 | 2048 | SPC | 290 | 1 | 20 | 90 | 175 |  | 42 | 0 | 2.193223 | 0 | 0 | 44.38577 | 41.43338 | 0 | 1857.701 | 4.060463 | 3.533177 | 38.30867
227 | 03.01.2021 00:38:34 | SUMP | GOOD | 2000 | 31 | 98 | 63 | 0 | 2047 | SPC | 250 | 1 | 20 | 90 | 128 |  | 44 | 0 | 2.216152 | 0 | 0 | 42.39172 | 41.42253 | 0 | 1804.231 | 0 | 3.338499 | 0
228 | 03.01.2021 00:44:30 | SUMP | GOOD | 2005 | 29 | 102 | 65 | 0 | 2050 | SPC | 240 | 1 | 20 | 90 | 170 |  | 44 | 0 | 2.290663 | 0 | 0 | 44.31273 | 39.55983 | 0 | 1826.637 | 8.108421 | 3.338499 | 36.62871
229 | 03.01.2021 00:48:00 | SUMP | GOOD | 1995 | 29 | 102 | 65 | 0 | 2040 | SPC | 250 | 1 | 20 | 90 | 170 |  | 44 | 0 | 2.236749 | 0 | 0 | 46.12418 | 40.6449 | 0 | 1850.062 | 6.011391 | 3.338499 | 38.5351
230 | 03.01.2021 00:55:16 | SUMP | GOOD | 2002 | 29 | 100 | 56 | 0 | 2046 | SPC | 250 | 1 | 20 | 90 | 187 |  | 44 | 0 | 2.244773 | 0 | 0 | 45.75165 | 41.27061 | 0 | 1812.888 | 6.911268 | 3.338499 | 37.71703
231 | 03.01.2021 01:12:13 | SUMP | GOOD | 1994 | 32 | 100 | 64 | 0 | 2042 | SPC | 260 | 1 | 20 | 90 | 171 |  | 44 | 0 | 2.233469 | 0 | 0 | 44.9409 | 41.12051 | 0 | 1845.989 | 5.690002 | 3.338499 | 38.82727
232 | 03.01.2021 01:42:07 | SUMP | GOOD | 2004 | 29 | 97 | 56 | 0 | 2048 | SPC | 260 | 1 | 20 | 90 | 166 |  | 44 | 0 | 2.244774 | 0 | 0 | 45.664 | 40.6901 | 0 | 1823.073 | 7.047861 | 3.338499 | 37.59285
233 | 03.01.2021 01:56:09 | SUMP | GOOD | 2002 | 29 | 101 | 60 | 0 | 2047 | SPC | 260 | 1 | 20 | 90 | 169 |  | 44 | 0 | 2.249331 | 0 | 0 | 43.42161 | 40.29767 | 0 | 1831.22 | 5.055269 | 3.338499 | 39.4043
234 | 03.01.2021 02:54:16 | SUMP | GOOD | 2002 | 32 | 102 | 64 | 0 | 2050 | SPC | 250 | 1 | 20 | 90 | 167 |  | 44 | 0 | 2.260951 | 0 | 0 | 44.86785 | 39.44408 | 0 | 1805.249 | 8.606574 | 3.338499 | 36.17584
235 | 03.01.2021 02:58:01 | SUMP | GOOD | 1995 | 30 | 98 | 57 | 0 | 2040 | SPC | 250 | 1 | 20 | 90 | 181 |  | 44 | 0 | 2.256519 | 0 | 0 | 44.55377 | 38.96846 | 0 | 1798.12 | 6.557741 | 3.338499 | 38.03842
236 | 03.01.2021 03:04:42 | SUMP | GOOD | 2002 | 29 | 99 | 59 | 0 | 2046 | SPC | 260 | 1 | 20 | 90 | 169 |  | 44 | 0 | 2.230814 | 0 | 0 | 44.56837 | 39.58152 | 0 | 1835.804 | 6.276538 | 3.338499 | 38.29406
237 | 03.01.2021 03:09:38 | SUMP | GOOD | 1997 | 30 | 103 | 64 | 0 | 2043 | SPC | 270 | 1 | 20 | 90 | 177 |  | 44 | 0 | 2.147216 | 0 | 0 | 45.4814 | 40.21086 | 0 | 1885.2 | 6.429191 | 3.338499 | 38.15528
238 | 03.01.2021 03:14:43 | SUMP | GOOD | 2003 | 30 | 100 | 65 | 0 | 2049 | SPC | 290 | 1 | 20 | 90 | 177 |  | 44 | 0 | 2.084542 | 0 | 0 | 43.32666 | 40.54904 | 0 | 1752.798 | 4.990988 | 3.338499 | 39.46274
239 | 03.01.2021 03:23:59 | SUMP | GOOD | 1998 | 31 | 98 | 65 | 0 | 2045 | SPC | 300 | 1 | 20 | 90 | 178 |  | 44 | 0 | 2.051662 | 0 | 0 | 44.32004 | 40.77148 | 0 | 1867.376 | 6.03549 | 3.338499 | 38.51319
240 | 03.01.2021 03:57:38 | SUMP | GOOD | 2002 | 30 | 101 | 56 | 0 | 2047 | SPC | 290 | 1 | 20 | 90 | 170 |  | 44 | 0 | 2.073388 | 0 | 0 | 46.05113 | 40.82031 | 0 | 1907.606 | 6.517566 | 3.338499 | 38.07494
241 | 03.01.2021 04:03:09 | SUMP | GOOD | 1998 | 29 | 102 | 61 | 0 | 2043 | SPC | 290 | 1 | 20 | 90 | 180 |  | 44 | 0 | 2.075994 | 0 | 0 | 43.42892 | 40.67021 | 0 | 1851.081 | 5.553413 | 3.338499 | 38.95144
242 | 03.01.2021 04:07:30 | SUMP | GOOD | 1999 | 31 | 99 | 64 | 0 | 2046 | SPC | 300 | 1 | 20 | 90 | 181 |  | 44 | 0 | 2.060197 | 0 | 0 | 45.32071 | 40.5816 | 0 | 1909.643 | 6.903228 | 3.338499 | 37.72434
243 | 03.01.2021 04:15:51 | SUMP | GOOD | 2003 | 25 | 98 | 64 | 0 | 2044 | SPC | 300 | 1 | 20 | 90 | 178 |  | 44 | 0 | 2.044588 | 0 | 0 | 42.55241 | 40.89084 | 0 | 1740.067 | 5.834632 | 3.338499 | 38.69579
244 | 03.01.2021 04:30:42 | SUMP | GOOD | 1998 | 32 | 99 | 63 | 0 | 2046 | SPC | 300 | 1 | 20 | 90 | 177 |  | 44 | 0 | 2.041644 | 0 | 0 | 43.86717 | 41.26519 | 0 | 1825.11 | 5.649828 | 3.338499 | 38.86379
245 | 03.01.2021 04:34:38 | SUMP | GOOD | 2001 | 32 | 102 | 61 | 0 | 2049 | SPC | 290 | 1 | 20 | 90 | 173 |  | 44 | 0 | 2.072955 | 0 | 0 | 45.09428 | 41.00478 | 0 | 1879.089 | 6.453302 | 3.338499 | 38.13336
246 | 03.01.2021 04:47:04 | SUMP | GOOD | 2000 | 30 | 101 | 56 | 0 | 2045 | SPC | 290 | 1 | 20 | 90 | 183 |  | 44 | 0 | 2.107472 | 0 | 0 | 43.36319 | 41.01563 | 0 | 1841.914 | 6.485436 | 3.338499 | 38.10415
247 | 03.01.2021 04:55:35 | SUMP | GOOD | 2000 | 30 | 100 | 64 | 0 | 2046 | SPC | 280 | 1 | 20 | 90 | 179 |  | 44 | 0 | 2.118876 | 0 | 0 | 43.2244 | 41.08615 | 0 | 1813.397 | 7.079991 | 3.338499 | 37.56364
248 | 03.01.2021 05:04:06 | SUMP | GOOD | 2000 | 30 | 100 | 61 | 0 | 2046 | SPC | 290 | 1 | 20 | 90 | 173 |  | 44 | 0 | 2.107347 | 0 | 0 | 43.23901 | 41.06626 | 0 | 1764.51 | 6.581851 | 3.338499 | 38.0165
249 | 03.01.2021 05:15:18 | SUMP | GOOD | 2000 | 30 | 96 | 65 | 0 | 2046 | SPC | 290 | 1 | 20 | 90 | 182 |  | 44 | 0 | 2.113265 | 0 | 0 | 45.24767 | 40.85287 | 0 | 1865.849 | 7.618318 | 3.338499 | 37.07426
250 | 03.01.2021 05:27:34 | SUMP | GOOD | 2001 | 30 | 102 | 64 | 0 | 2047 | SPC | 280 | 1 | 20 | 90 | 183 |  | 44 | 0 | 2.110642 | 0 | 0 | 43.44353 | 40.69734 | 0 | 1851.081 | 5.722137 | 3.338499 | 38.79806
251 | 03.01.2021 05:35:50 | SUMP | GOOD | 2000 | 30 | 99 | 61 | 0 | 2046 | SPC | 290 | 1 | 20 | 90 | 173 |  | 44 | 0 | 2.099787 | 0 | 0 | 43.93291 | 40.25065 | 0 | 1856.173 | 5.762323 | 3.338499 | 38.76152
252 | 03.01.2021 05:49:27 | SUMP | GOOD | 1997 | 31 | 101 | 64 | 0 | 2044 | SPC | 290 | 1 | 20 | 90 | 177 |  | 44 | 0 | 2.080972 | 0 | 0 | 45.6494 | 40.11502 | 0 | 1874.506 | 7.86739 | 3.338499 | 36.84783
253 | 03.01.2021 06:00:03 | SUMP | GOOD | 2003 | 27 | 101 | 63 | 0 | 2046 | SPC | 290 | 1 | 20 | 90 | 177 |  | 44 | 0 | 2.08384 | 0 | 0 | 45.56174 | 39.75875 | 0 | 1898.44 | 7.77097 | 3.338499 | 36.93548
254 | 03.01.2021 06:10:09 | SUMP | GOOD | 2000 | 31 | 102 | 62 | 0 | 2047 | SPC | 290 | 1 | 20 | 90 | 177 |  | 44 | 0 | 2.070501 | 0 | 0 | 44.67064 | 39.60685 | 0 | 1849.044 | 7.44959 | 3.338499 | 37.22765
255 | 03.01.2021 06:17:10 | SUMP | GOOD | 2000 | 31 | 99 | 60 | 0 | 2046 | SPC | 290 | 1 | 20 | 90 | 180 |  | 44 | 0 | 2.078031 | 0 | 0 | 45.05045 | 39.69546 | 0 | 1849.553 | 7.345139 | 3.338499 | 37.3226
256 | 03.01.2021 06:22:01 | SUMP | GOOD | 2000 | 30 | 100 | 61 | 0 | 2046 | SPC | 290 | 1 | 20 | 90 | 174 |  | 44 | 0 | 2.076052 | 0 | 0 | 46.46747 | 39.51823 | 0 | 1942.744 | 6.517566 | 3.338499 | 38.07494
257 | 03.01.2021 06:34:47 | SUMP | GOOD | 2000 | 31 | 100 | 62 | 0 | 2047 | SPC | 290 | 1 | 20 | 90 | 180 |  | 44 | 0 | 2.068895 | 0 | 0 | 44.62681 | 39.80396 | 0 | 1836.822 | 7.345139 | 3.338499 | 37.3226
258 | 03.01.2021 06:46:49 | SUMP | GOOD | 2000 | 30 | 99 | 63 | 0 | 2046 | SPC | 290 | 1 | 20 | 90 | 188 |  | 44 | 0 | 2.077106 | 0 | 0 | 44.17394 | 39.74429 | 0 | 1847.007 | 7.32104 | 3.338499 | 37.34451
259 | 03.01.2021 06:50:54 | SUMP | GOOD | 1998 | 30 | 101 | 61 | 0 | 2044 | SPC | 290 | 1 | 20 | 90 | 173 |  | 44 | 0 | 2.097399 | 0 | 0 | 44.25429 | 39.59418 | 0 | 1881.635 | 6.252428 | 3.338499 | 38.31598
260 | 03.01.2021 06:59:15 | SUMP | GOOD | 2002 | 29 | 99 | 61 | 0 | 2047 | SPC | 280 | 1 | 20 | 90 | 180 |  | 44 | 0 | 2.127548 | 0 | 0 | 44.86785 | 39.58876 | 0 | 1837.331 | 7.44959 | 3.338499 | 37.22765
261 | 03.01.2021 07:08:06 | SUMP | GOOD | 2000 | 31 | 101 | 56 | 0 | 2046 | SPC | 270 | 1 | 20 | 90 | 170 |  | 44 | 0 | 2.153274 | 0 | 0 | 43.90369 | 39.74429 | 0 | 1811.36 | 5.818556 | 3.338499 | 38.7104
262 | 03.01.2021 07:12:17 | SUMP | GOOD | 1999 | 27 | 99 | 62 | 0 | 2042 | SPC | 270 | 1 | 20 | 90 | 173 |  | 44 | 0 | 2.176336 | 0 | 0 | 45.75165 | 39.71897 | 0 | 1890.802 | 6.453302 | 3.338499 | 38.13336
263 | 03.01.2021 20:26:38 | SUMP | BAD | 2001 | 31 | 101 | 62 | 0 | 2048 | SPC | 230 | 1 | 20 | 90 | 174 |  | 44 | 0 | 2.258518 | 0 | 0 | 49.85662 | 35.96101 | 0 | 1965.659 | 12.4391 | 3.338499 | 32.69173
264 | 04.01.2021 08:44:57 | MCI | BAD | 1999 | 30 | 78 | 54 | 0 | 2042 | SPC | 180 | 1 | 20 | 0 | 5 |  | 40 | 0 | 2.377986 | 0 | 0 | 49.85662 | 32.8758 | 0 | 1965.659 | 12.4391 | 3.2 | 32.69173
265 | 04.01.2021 08:56:53 | MCI | GOOD | 2000 | 31 | 79 | 50 | 0 | 2043 | SPC | 180 | 1 | 20 | 90 | 118 |  | 40 | 0 | 2.390817 | 0 | 0 | 38.17719 | 33.89938 | 0 | 1649.932 | 0 | 3.244015 | 0
266 | 04.01.2021 09:02:34 | MCI | GOOD | 2000 | 30 | 85 | 51 | 0 | 2043 | SPC | 190 | 1 | 20 | 90 | 164 |  | 40 | 0 | 2.389153 | 0 | 0 | 42.99797 | 34.97179 | 0 | 1731.41 | 7.050828 | 3.244015 | 33.59016
267 | 04.01.2021 09:05:49 | MCI | GOOD | 2000 | 30 | 77 | 50 | 0 | 2042 | SPC | 210 | 1 | 20 | 90 | 160 |  | 40 | 0 | 2.314102 | 0 | 0 | 41.46409 | 36.84896 | 0 | 1654.515 | 4.094095 | 3.336864 | 36.2781
268 | 04.01.2021 09:08:30 | MCI | GOOD | 2001 | 30 | 82 | 46 | 0 | 2043 | SPC | 250 | 1 | 20 | 90 | 120 |  | 40 | 0 | 2.247878 | 0 | 0 | 38.79806 | 38.24327 | 0 | 1672.848 | 0 | 3.364914 | 0
269 | 04.01.2021 09:11:05 | MCI | GOOD | 1999 | 30 | 77 | 50 | 0 | 2041 | SPC | 260 | 1 | 20 | 90 | 119 |  | 40 | 0 | 2.218654 | 0 | 0 | 39.9229 | 38.02625 | 0 | 1664.7 | 0 | 3.364914 | 0
270 | 04.01.2021 09:13:50 | MCI | GOOD | 1995 | 31 | 80 | 52 | 0 | 2039 | SPC | 270 | 1 | 20 | 90 | 120 |  | 40 | 0 | 2.198798 | 0 | 0 | 38.3744 | 38.03711 | 0 | 1669.792 | 0 | 3.403858 | 0
271 | 04.01.2021 09:18:16 | MCI | GOOD | 2004 | 29 | 84 | 51 | 0 | 2046 | SPC | 280 | 1 | 20 | 90 | 120 |  | 40 | 0 | 2.170432 | 0 | 0 | 40.41229 | 38.56879 | 0 | 1722.753 | 0 | 3.403858 | 0
272 | 04.01.2021 09:25:52 | MCI | GOOD | 1997 | 31 | 75 | 51 | 0 | 2040 | SPC | 290 | 1 | 20 | 90 | 122 |  | 40 | 0 | 2.135613 | 0 | 0 | 39.44082 | 39.17101 | 0 | 1740.067 | 0 | 3.41538 | 0
273 | 04.01.2021 09:28:57 | MCI | GOOD | 2004 | 26 | 83 | 50 | 0 | 2043 | SPC | 290 | 1 | 20 | 90 | 122 |  | 40 | 0 | 2.134323 | 0 | 0 | 39.30204 | 39.14027 | 0 | 1680.486 | 0 | 3.43047 | 0
274 | 04.01.2021 09:32:48 | MCI | GOOD | 2000 | 32 | 79 | 55 | 0 | 2045 | SPC | 290 | 1 | 20 | 90 | 128 |  | 40 | 0 | 2.151928 | 0 | 0 | 40.92358 | 38.70442 | 0 | 1676.412 | 0 | 3.409578 | 0
275 | 04.01.2021 09:35:53 | MCI | GOOD | 2001 | 31 | 79 | 52 | 0 | 2045 | SPC | 280 | 1 | 20 | 90 | 120 |  | 40 | 0 | 2.163866 | 0 | 0 | 38.46206 | 38.56879 | 0 | 1676.921 | 0 | 3.446268 | 0
276 | 04.01.2021 09:39:28 | MCI | GOOD | 2000 | 31 | 84 | 51 | 0 | 2044 | SPC | 290 | 1 | 20 | 90 | 119 |  | 40 | 0 | 2.165226 | 0 | 0 | 39.95211 | 38.66283 | 0 | 1714.605 | 0 | 3.446268 | 0
277 | 04.01.2021 09:42:09 | MCI | GOOD | 1999 | 24 | 77 | 51 | 0 | 2035 | SPC | 290 | 1 | 20 | 90 | 122 |  | 40 | 0 | 2.153507 | 0 | 0 | 40.67524 | 38.3771 | 0 | 1664.19 | 0 | 3.431762 | 0
278 | 04.01.2021 09:45:49 | MCI | GOOD | 1998 | 33 | 83 | 51 | 0 | 2044 | SPC | 290 | 1 | 20 | 90 | 123 |  | 40 | 0 | 2.156789 | 0 | 0 | 39.79873 | 38.39337 | 0 | 1695.254 | 0 | 3.431762 | 0
279 | 04.01.2021 09:54:15 | MCI | GOOD | 2002 | 26 | 77 | 51 | 0 | 2040 | SPC | 300 | 1 | 20 | 90 | 123 |  | 40 | 0 | 2.113587 | 0 | 0 | 41.36913 | 39.26867 | 0 | 1762.473 | 0 | 3.399412 | 0
280 | 04.01.2021 09:56:50 | MCI | GOOD | 2000 | 34 | 81 | 49 | 0 | 2047 | SPC | 290 | 1 | 20 | 90 | 120 |  | 40 | 0 | 2.125473 | 0 | 0 | 40.43419 | 38.25412 | 0 | 1665.209 | 0 | 3.399412 | 0
281 | 04.01.2021 11:32:12 | MCI | GOOD | 1999 | 32 | 78 | 47 | 0 | 2043 | SPC | 290 | 1 | 20 | 90 | 164 |  | 40 | 0 | 2.174371 | 0 | 0 | 41.34722 | 36.73865 | 0 | 1747.196 | 2.945139 | 3.465403 | 37.3226
282 | 04.01.2021 11:34:57 | MCI | GOOD | 2001 | 28 | 81 | 49 | 0 | 2042 | SPC | 290 | 1 | 20 | 90 | 125 |  | 40 | 0 | 2.169743 | 0 | 0 | 39.30204 | 36.58493 | 0 | 1707.476 | 0 | 3.480493 | 0
283 | 04.01.2021 11:40:53 | MCI | GOOD | 2000 | 33 | 82 | 49 | 0 | 2046 | SPC | 290 | 1 | 20 | 90 | 121 |  | 40 | 0 | 2.179009 | 0 | 0 | 42.25294 | 35.97548 | 0 | 1810.342 | 0 | 3.425417 | 0
284 | 04.01.2021 11:43:28 | MCI | GOOD | 2000 | 28 | 76 | 53 | 0 | 2040 | SPC | 270 | 1 | 20 | 90 | 119 |  | 40 | 0 | 2.212616 | 0 | 0 | 41.3107 | 35.34795 | 0 | 1774.695 | 0 | 3.394571 | 0
285 | 04.01.2021 11:46:54 | MCI | GOOD | 2001 | 30 | 84 | 53 | 0 | 2044 | SPC | 270 | 1 | 20 | 90 | 118 |  | 40 | 0 | 2.184362 | 0 | 0 | 39.70378 | 36.69162 | 0 | 1771.13 | 0 | 3.394571 | 0
286 | 04.01.2021 11:49:24 | MCI | GOOD | 1999 | 30 | 76 | 49 | 0 | 2041 | SPC | 270 | 1 | 20 | 90 | 119 |  | 40 | 0 | 2.208617 | 0 | 0 | 39.95211 | 36.16898 | 0 | 1731.919 | 0 | 3.394571 | 0
287 | 04.01.2021 11:53:55 | MCI | GOOD | 2001 | 32 | 85 | 50 | 0 | 2046 | SPC | 270 | 1 | 20 | 90 | 119 |  | 40 | 0 | 2.19088 | 0 | 0 | 39.53578 | 36.86704 | 0 | 1697.8 | 0 | 3.394571 | 0
288 | 04.01.2021 11:57:15 | MCI | BAD | 1999 | 31 | 75 | 50 | 0 | 2042 | SPC | 280 | 1 | 20 | 90 | 162 |  | 40 | 0 | 2.172692 | 0 | 0 | 45.11619 | 37.57957 | 0 | 1866.867 | 3.965542 | 3.484414 | 36.39496
289 | 04.01.2021 12:01:46 | MCI | GOOD | 2001 | 26 | 84 | 50 | 0 | 2040 | SPC | 300 | 1 | 20 | 90 | 126 |  | 40 | 0 | 2.177754 | 0 | 0 | 40.81401 | 37.34447 | 0 | 1746.178 | 0 | 3.46634 | 0
290 | 04.01.2021 12:04:21 | MCI | GOOD | 1999 | 32 | 78 | 50 | 0 | 2043 | SPC | 290 | 1 | 20 | 90 | 120 |  | 40 | 0 | 2.182803 | 0 | 0 | 42.04111 | 37.37522 | 0 | 1799.139 | 0 | 3.416711 | 0
291 | 04.01.2021 12:07:06 | MCI | GOOD | 2000 | 31 | 82 | 50 | 0 | 2044 | SPC | 280 | 1 | 20 | 90 | 125 |  | 40 | 0 | 2.187215 | 0 | 0 | 40.43419 | 37.03342 | 0 | 1737.521 | 0 | 3.416711 | 0
292 | 04.01.2021 12:09:47 | MCI | GOOD | 2000 | 30 | 77 | 54 | 0 | 2043 | SPC | 280 | 1 | 20 | 90 | 120 |  | 40 | 0 | 2.189109 | 0 | 0 | 40.86514 | 36.64098 | 0 | 1714.605 | 0 | 3.397322 | 0
293 | 04.01.2021 12:12:27 | MCI | GOOD | 2001 | 30 | 82 | 54 | 0 | 2044 | SPC | 270 | 1 | 20 | 90 | 122 |  | 40 | 0 | 2.184709 | 0 | 0 | 39.10483 | 36.87428 | 0 | 1642.802 | 0 | 3.417483 | 0
294 | 04.01.2021 12:15:07 | MCI | GOOD | 1998 | 30 | 81 | 51 | 0 | 2041 | SPC | 280 | 1 | 20 | 90 | 119 |  | 40 | 0 | 2.167965 | 0 | 0 | 39.69647 | 37.71521 | 0 | 1672.848 | 0 | 3.417483 | 0
295 | 04.01.2021 12:17:48 | MCI | GOOD | 2000 | 28 | 78 | 51 | 0 | 2040 | SPC | 280 | 1 | 20 | 90 | 123 |  | 40 | 0 | 2.180684 | 0 | 0 | 40.26619 | 37.7134 | 0 | 1692.198 | 0 | 3.417483 | 0
296 | 04.01.2021 12:20:28 | MCI | GOOD | 2001 | 31 | 82 | 46 | 0 | 2044 | SPC | 280 | 1 | 20 | 90 | 119 |  | 40 | 0 | 2.19418 | 0 | 0 | 40.72637 | 37.94669 | 0 | 1666.227 | 0 | 3.401662 | 0
297 | 04.01.2021 12:23:08 | MCI | GOOD | 2001 | 31 | 77 | 55 | 0 | 2045 | SPC | 270 | 1 | 20 | 90 | 125 |  | 40 | 0 | 2.230397 | 0 | 0 | 39.29474 | 37.95573 | 0 | 1723.771 | 0 | 3.41694 | 0
298 | 04.01.2021 12:25:59 | MCI | GOOD | 2000 | 30 | 83 | 54 | 0 | 2043 | SPC | 270 | 1 | 20 | 90 | 118 |  | 40 | 0 | 2.225161 | 0 | 0 | 40.64602 | 38.19444 | 0 | 1709.003 | 0 | 3.403185 | 0
299 | 04.01.2021 12:29:04 | MCI | GOOD | 1999 | 31 | 78 | 55 | 0 | 2043 | SPC | 270 | 1 | 20 | 90 | 120 |  | 40 | 0 | 2.201336 | 0 | 0 | 39.94481 | 38.6122 | 0 | 1706.966 | 0 | 3.403185 | 0
300 | 04.01.2021 12:31:49 | MCI | GOOD | 2000 | 29 | 79 | 46 | 0 | 2041 | SPC | 280 | 1 | 20 | 90 | 121 |  | 40 | 0 | 2.196093 | 0 | 0 | 41.61747 | 38.784 | 0 | 1783.861 | 0 | 3.36445 | 0
301 | 04.01.2021 13:31:26 | MCI | GOOD | 2000 | 30 | 82 | 55 | 0 | 2043 | SPC | 260 | 1 | 20 | 90 | 119 |  | 40 | 0 | 2.242771 | 0 | 0 | 38.27215 | 38.53443 | 0 | 1684.56 | 0 | 3.406024 | 0
302 | 04.01.2021 13:34:32 | MCI | GOOD | 1998 | 30 | 79 | 46 | 0 | 2040 | SPC | 260 | 1 | 20 | 90 | 120 |  | 40 | 0 | 2.25677 | 0 | 0 | 42.20911 | 38.33731 | 0 | 1816.962 | 0 | 3.352075 | 0
303 | 04.01.2021 13:38:12 | MCI | GOOD | 2002 | 29 | 83 | 53 | 0 | 2044 | SPC | 250 | 1 | 20 | 90 | 118 |  | 40 | 0 | 2.250098 | 0 | 0 | 39.2436 | 38.03349 | 0 | 1752.289 | 0 | 3.368668 | 0
304 | 04.01.2021 13:40:58 | MCI | GOOD | 1994 | 31 | 75 | 46 | 0 | 2037 | SPC | 260 | 1 | 20 | 90 | 120 |  | 40 | 0 | 2.233272 | 0 | 0 | 41.60286 | 38.17455 | 0 | 1758.909 | 0 | 3.330308 | 0
305 | 04.01.2021 13:43:43 | MCI | GOOD | 2007 | 30 | 84 | 54 | 0 | 2050 | SPC | 250 | 1 | 20 | 90 | 123 |  | 40 | 0 | 2.235548 | 0 | 0 | 40.54375 | 38.04435 | 0 | 1697.8 | 0 | 3.319183 | 0
306 | 04.01.2021 13:50:14 | MCI | GOOD | 1998 | 29 | 78 | 46 | 0 | 2039 | SPC | 250 | 1 | 20 | 90 | 120 |  | 40 | 0 | 2.23137 | 0 | 0 | 40.17855 | 37.65372 | 0 | 1737.011 | 0 | 3.319183 | 0
307 | 04.01.2021 13:52:49 | MCI | GOOD | 1998 | 31 | 83 | 54 | 0 | 2042 | SPC | 250 | 1 | 20 | 90 | 119 |  | 40 | 0 | 2.239301 | 0 | 0 | 39.82064 | 37.11661 | 0 | 1715.114 | 0 | 3.319183 | 0
308 | 04.01.2021 13:55:29 | MCI | GOOD | 2004 | 30 | 78 | 55 | 0 | 2047 | SPC | 240 | 1 | 20 | 90 | 119 |  | 40 | 0 | 2.272769 | 0 | 0 | 38.25023 | 36.17983 | 0 | 1669.283 | 0 | 3.36132 | 0
309 | 04.01.2021 13:58:10 | MCI | GOOD | 1999 | 30 | 81 | 55 | 0 | 2042 | SPC | 240 | 1 | 20 | 90 | 121 |  | 40 | 0 | 2.290327 | 0 | 0 | 38.1845 | 36.03334 | 0 | 1689.652 | 0 | 3.405148 | 0
310 | 04.01.2021 14:05:46 | MCI | GOOD | 1999 | 30 | 78 | 46 | 0 | 2041 | SPC | 250 | 1 | 20 | 90 | 120 |  | 40 | 0 | 2.298208 | 0 | 0 | 39.93752 | 36.31727 | 0 | 1718.679 | 0 | 3.405148 | 0
311 | 04.01.2021 14:08:36 | MCI | GOOD | 2000 | 29 | 81 | 54 | 0 | 2042 | SPC | 250 | 1 | 20 | 90 | 121 |  | 40 | 0 | 2.304541 | 0 | 0 | 40.49263 | 36.59577 | 0 | 1750.252 | 0 | 3.405148 | 0
312 | 04.01.2021 14:11:21 | MCI | GOOD | 2001 | 25 | 81 | 55 | 0 | 2039 | SPC | 250 | 1 | 20 | 90 | 126 |  | 40 | 0 | 2.317698 | 0 | 0 | 40.86514 | 36.55418 | 0 | 1710.022 | 0 | 3.385758 | 0
313 | 04.01.2021 14:14:42 | MCI | GOOD | 1993 | 34 | 78 | 55 | 0 | 2040 | SPC | 240 | 1 | 20 | 90 | 119 |  | 40 | 0 | 2.326218 | 0 | 0 | 38.0092 | 36.48727 | 0 | 1653.496 | 0 | 3.434093 | 0
314 | 04.01.2021 14:17:22 | MCI | GOOD | 2006 | 32 | 81 | 55 | 0 | 2051 | SPC | 250 | 1 | 20 | 90 | 122 |  | 40 | 0 | 2.318904 | 0 | 0 | 40.56567 | 36.47281 | 0 | 1670.301 | 0 | 3.422404 | 0
315 | 04.01.2021 14:25:08 | MCI | GOOD | 2000 | 24 | 77 | 54 | 0 | 2037 | SPC | 250 | 1 | 20 | 90 | 120 |  | 40 | 0 | 2.311538 | 0 | 0 | 41.69782 | 36.53971 | 0 | 1774.186 | 0 | 3.381603 | 0
316 | 04.01.2021 14:27:43 | MCI | GOOD | 2001 | 34 | 84 | 50 | 0 | 2048 | SPC | 240 | 1 | 20 | 90 | 120 |  | 40 | 0 | 2.31635 | 0 | 0 | 40.56567 | 36.48546 | 0 | 1750.761 | 0 | 3.369915 | 0
317 | 04.01.2021 14:30:24 | MCI | GOOD | 1999 | 31 | 78 | 56 | 0 | 2043 | SPC | 240 | 1 | 20 | 90 | 119 |  | 40 | 0 | 2.314464 | 0 | 0 | 40.75558 | 36.42759 | 0 | 1765.529 | 0 | 3.353343 | 0
318 | 04.01.2021 14:32:59 | MCI | GOOD | 2000 | 30 | 82 | 54 | 0 | 2043 | SPC | 240 | 1 | 20 | 90 | 119 |  | 40 | 0 | 2.310459 | 0 | 0 | 40.41229 | 36.44025 | 0 | 1780.297 | 0 | 3.353343 | 0
319 | 04.01.2021 14:41:05 | MCI | GOOD | 2001 | 30 | 77 | 52 | 0 | 2043 | SPC | 240 | 1 | 20 | 90 | 122 |  | 40 | 0 | 2.311919 | 0 | 0 | 40.25888 | 36.46376 | 0 | 1676.412 | 0 | 3.353343 | 0
320 | 04.01.2021 14:44:40 | MCI | GOOD | 1999 | 30 | 81 | 53 | 0 | 2042 | SPC | 240 | 1 | 20 | 90 | 120 |  | 40 | 0 | 2.297195 | 0 | 0 | 38.8857 | 36.54695 | 0 | 1671.829 | 0 | 3.379139 | 0
321 | 04.01.2021 14:48:01 | MCI | GOOD | 1999 | 31 | 82 | 53 | 0 | 2043 | SPC | 250 | 1 | 20 | 90 | 120 |  | 40 | 0 | 2.298378 | 0 | 0 | 40.47802 | 36.22866 | 0 | 1770.621 | 0 | 3.379139 | 0
322 | 04.01.2021 14:51:26 | MCI | GOOD | 2002 | 26 | 77 | 51 | 0 | 2040 | SPC | 250 | 1 | 20 | 90 | 121 |  | 40 | 0 | 2.267156 | 0 | 0 | 38.84187 | 36.65003 | 0 | 1693.217 | 0 | 3.406062 | 0
323 | 04.01.2021 14:54:01 | MCI | GOOD | 1998 | 33 | 82 | 50 | 0 | 2044 | SPC | 270 | 1 | 20 | 90 | 119 |  | 40 | 0 | 2.214479 | 0 | 0 | 40.01055 | 37.5434 | 0 | 1715.623 | 0 | 3.406062 | 0
324 | 04.01.2021 14:56:47 | MCI | GOOD | 2002 | 29 | 76 | 55 | 0 | 2044 | SPC | 280 | 1 | 20 | 90 | 122 |  | 40 | 0 | 2.186805 | 0 | 0 | 40.66793 | 38.17998 | 0 | 1722.753 | 0 | 3.391744 | 0
325 | 04.01.2021 14:59:47 | MCI | GOOD | 2000 | 31 | 84 | 55 | 0 | 2044 | SPC | 280 | 1 | 20 | 90 | 120 |  | 40 | 0 | 2.181126 | 0 | 0 | 40.54375 | 38.57784 | 0 | 1701.874 | 0 | 3.380619 | 0
326 | 04.01.2021 15:06:53 | MCI | GOOD | 1999 | 25 | 81 | 51 | 0 | 2037 | SPC | 270 | 1 | 20 | 90 | 125 |  | 40 | 0 | 2.200238 | 0 | 0 | 40.22968 | 38.60497 | 0 | 1716.133 | 0 | 3.380619 | 0
327 | 04.01.2021 15:09:38 | MCI | GOOD | 2001 | 29 | 77 | 54 | 0 | 2043 | SPC | 260 | 1 | 20 | 90 | 120 |  | 40 | 0 | 2.248258 | 0 | 0 | 41.36184 | 38.03168 | 0 | 1787.935 | 0 | 3.348457 | 0
328 | 04.01.2021 15:13:04 | MCI | GOOD | 1999 | 34 | 82 | 54 | 0 | 2046 | SPC | 250 | 1 | 20 | 90 | 119 |  | 40 | 0 | 2.257003 | 0 | 0 | 40.26619 | 38.06424 | 0 | 1745.159 | 0 | 3.348457 | 0
329 | 04.01.2021 15:16:39 | MCI | GOOD | 2000 | 32 | 78 | 51 | 0 | 2044 | SPC | 250 | 1 | 20 | 90 | 119 |  | 40 | 0 | 2.252849 | 0 | 0 | 38.5351 | 37.91776 | 0 | 1664.7 | 0 | 3.383269 | 0
330 | 04.01.2021 15:20:20 | MCI | GOOD | 2001 | 30 | 82 | 51 | 0 | 2044 | SPC | 260 | 1 | 20 | 90 | 121 |  | 40 | 0 | 2.234282 | 0 | 0 | 39.38239 | 38.43858 | 0 | 1695.763 | 0 | 3.396293 | 0
331 | 04.01.2021 15:24:10 | MCI | GOOD | 2000 | 30 | 79 | 54 | 0 | 2043 | SPC | 270 | 1 | 20 | 90 | 122 |  | 40 | 0 | 2.208505 | 0 | 0 | 40.74827 | 39.03175 | 0 | 1693.217 | 0 | 3.379909 | 0
332 | 04.01.2021 15:34:41 | MCI | GOOD | 2000 | 31 | 81 | 54 | 0 | 2044 | SPC | 270 | 1 | 20 | 90 | 119 |  | 40 | 0 | 2.199959 | 0 | 0 | 40.17855 | 39.42058 | 0 | 1648.913 | 0 | 3.379909 | 0
333 | 04.01.2021 15:38:12 | MCI | GOOD | 2000 | 30 | 78 | 51 | 0 | 2042 | SPC | 270 | 1 | 20 | 90 | 122 |  | 40 | 0 | 2.190968 | 0 | 0 | 40.13473 | 39.61046 | 0 | 1696.782 | 0 | 3.379909 | 0
334 | 04.01.2021 15:41:37 | MCI | GOOD | 2001 | 30 | 81 | 50 | 0 | 2044 | SPC | 280 | 1 | 20 | 90 | 122 |  | 41 | 0 | 2.182004 | 0 | 0 | 39.14866 | 39.54536 | 0 | 1623.961 | 0 | 3.244749 | 0
335 | 04.01.2021 15:45:38 | P.Plat | GOOD | 1998 | 25 | 88 | 57 | 0 | 2037 | SPC | 250 | 1 | 20 | 90 | 168 |  | 41 | 0 | 2.176569 | 0 | 0 | 41.93886 | 39.62854 | 0 | 1775.714 | 4.912877 | 3.244749 | 36.53375
336 | 04.01.2021 15:50:03 | P.Plat | GOOD | 2000 | 34 | 91 | 64 | 0 | 2049 | SPC | 250 | 1 | 20 | 90 | 164 |  | 41 | 0 | 2.171411 | 0 | 0 | 41.24496 | 39.85641 | 0 | 1754.326 | 3.177397 | 3.316169 | 38.11146
337 | 04.01.2021 16:02:55 | P.Plat | GOOD | 2001 | 30 | 93 | 56 | 0 | 2045 | SPC | 250 | 1 | 20 | 90 | 163 |  | 41 | 0 | 2.160471 | 0 | 0 | 42.09225 | 40.16385 | 0 | 1823.582 | 2.64711 | 3.259023 | 38.59354
338 | 04.01.2021 16:09:46 | P.Plat | GOOD | 1995 | 31 | 108 | 63 | 0 | 2043 | SPC | 260 | 1 | 20 | 90 | 164 |  | 41 | 0 | 2.165581 | 0 | 0 | 41.74895 | 39.86364 | 0 | 1812.888 | 2.767641 | 3.320864 | 38.48396
339 | 04.01.2021 16:22:02 | P.Plat | GOOD | 2004 | 31 | 108 | 57 | 0 | 2051 | SPC | 270 | 1 | 20 | 90 | 164 |  | 41 | 0 | 2.184175 | 0 | 0 | 41.16462 | 39.54716 | 0 | 1743.122 | 2.5989 | 3.378761 | 38.63736
340 | 04.01.2021 16:30:18 | P.Plat | GOOD | 2000 | 29 | 114 | 63 | 0 | 2046 | SPC | 270 | 1 | 20 | 90 | 120 |  | 41 | 0 | 2.220689 | 0 | 0 | 39.03909 | 38.56518 | 0 | 1744.141 | 0 | 3.426327 | 0
341 | 04.01.2021 16:37:49 | P.Plat | GOOD | 2002 | 30 | 108 | 65 | 0 | 2049 | SPC | 280 | 1 | 20 | 90 | 120 |  | 40 | 0 | 2.235192 | 0 | 0 | 38.73962 | 38.35178 | 0 | 1467.624 | 0 | 3.229553 | 0
342 | 04.01.2021 16:58:36 | P.Plat | GOOD | 2000 | 28 | 111 | 66 | 0 | 2045 | SPC | 230 | 1 | 20 | 90 | 159 |  | 40 | 0 | 2.243453 | 0 | 0 | 41.20114 | 38.23423 | 0 | 1790.482 | 3.764671 | 3.285148 | 36.57757
343 | 04.01.2021 17:03:27 | MCI | GOOD | 1998 | 31 | 89 | 54 | 0 | 2043 | SPC | 240 | 1 | 20 | 90 | 166 |  | 40 | 0 | 2.249589 | 0 | 0 | 41.06236 | 38.09317 | 0 | 1784.371 | 2.880866 | 3.349636 | 37.38103
344 | 04.01.2021 17:07:03 | MCI | GOOD | 1998 | 32 | 89 | 54 | 0 | 2044 | SPC | 250 | 1 | 20 | 90 | 119 |  | 40 | 0 | 2.274578 | 0 | 0 | 40.13473 | 38.10221 | 0 | 1796.083 | 0 | 3.349636 | 0
345 | 04.01.2021 17:10:33 | MCI | GOOD | 2002 | 29 | 90 | 50 | 0 | 2045 | SPC | 250 | 1 | 20 | 90 | 123 |  | 40 | 0 | 2.290589 | 0 | 0 | 38.63006 | 38.29029 | 0 | 1721.225 | 0 | 3.382006 | 0
346 | 04.01.2021 17:16:44 | MCI | GOOD | 2001 | 30 | 92 | 55 | 0 | 2045 | SPC | 250 | 1 | 20 | 90 | 120 |  | 40 | 0 | 2.302737 | 0 | 0 | 38.59354 | 38.11849 | 0 | 1702.383 | 0 | 3.415315 | 0
347 | 04.01.2021 17:25:20 | MCI | GOOD | 1999 | 30 | 91 | 56 | 0 | 2043 | SPC | 250 | 1 | 20 | 90 | 125 |  | 40 | 0 | 2.313151 | 0 | 0 | 40.47802 | 37.86892 | 0 | 1732.938 | 0 | 3.415315 | 0
348 | 04.01.2021 17:31:15 | MCI | GOOD | 2001 | 28 | 87 | 48 | 0 | 2042 | SPC | 260 | 1 | 20 | 90 | 120 |  | 40 | 0 | 2.296996 | 0 | 0 | 41.01853 | 38.30114 | 0 | 1777.75 | 0 | 3.391981 | 0
349 | 04.01.2021 17:37:41 | MCI | GOOD | 2000 | 31 | 91 | 47 | 0 | 2044 | SPC | 230 | 1 | 20 | 90 | 122 |  | 40 | 0 | 2.290393 | 0 | 0 | 39.98134 | 38.36263 | 0 | 1755.344 | 0 | 3.3 | 0
350 | 04.01.2021 17:41:32 | MCI | GOOD | 1999 | 30 | 82 | 53 | 0 | 2042 | SPC | 240 | 1 | 20 | 90 | 118 |  | 40 | 0 | 2.286593 | 0 | 0 | 38.29406 | 38.42954 | 0 | 1715.114 | 0 | 3.34101 | 0
351 | 04.01.2021 17:45:37 | MCI | GOOD | 2000 | 30 | 77 | 51 | 0 | 2042 | SPC | 250 | 1 | 20 | 90 | 120 |  | 40 | 0 | 2.277801 | 0 | 0 | 38.94414 | 38.01721 | 0 | 1725.299 | 0 | 3.365304 | 0
352 | 04.01.2021 17:49:08 | MCI | GOOD | 2000 | 31 | 82 | 50 | 0 | 2044 | SPC | 260 | 1 | 20 | 90 | 122 |  | 40 | 0 | 2.254892 | 0 | 0 | 41.3107 | 37.80563 | 0 | 1803.722 | 0 | 3.334457 | 0
353 | 04.01.2021 17:52:13 | MCI | GOOD | 2001 | 30 | 79 | 46 | 0 | 2043 | SPC | 250 | 1 | 20 | 90 | 122 |  | 40 | 0 | 2.23719 | 0 | 0 | 39.68186 | 37.75137 | 0 | 1774.186 | 0 | 3.334457 | 0
354 | 04.01.2021 17:56:13 | MCI | GOOD | 2000 | 28 | 79 | 52 | 0 | 2041 | SPC | 260 | 1 | 20 | 90 | 120 |  | 40 | 0 | 2.223771 | 0 | 0 | 41.25957 | 37.99009 | 0 | 1826.637 | 0 | 3.304925 | 0
355 | 04.01.2021 18:38:19 | MCI | GOOD | 1999 | 32 | 83 | 53 | 0 | 2044 | SPC | 250 | 1 | 20 | 90 | 165 |  | 40 | 0 | 2.22307 | 0 | 0 | 41.69782 | 38.13657 | 0 | 1838.35 | 3.579868 | 3.385753 | 36.74557
356 | 04.01.2021 18:41:09 | MCI | GOOD | 2001 | 31 | 78 | 48 | 0 | 2044 | SPC | 260 | 1 | 20 | 90 | 125 |  | 40 | 0 | 2.238978 | 0 | 0 | 39.84255 | 37.61574 | 0 | 1743.122 | 0 | 3.385753 | 0
357 | 04.01.2021 18:43:54 | MCI | GOOD | 2001 | 29 | 81 | 47 | 0 | 2042 | SPC | 270 | 1 | 20 | 90 | 123 |  | 40 | 0 | 2.227192 | 0 | 0 | 40.65332 | 37.51989 | 0 | 1776.223 | 0 | 3.371811 | 0
358 | 04.01.2021 18:47:50 | MCI | GOOD | 2000 | 29 | 80 | 51 | 0 | 2042 | SPC | 270 | 1 | 20 | 90 | 122 |  | 40 | 0 | 2.172975 | 0 | 0 | 39.38239 | 37.48372 | 0 | 1737.521 | 0 | 3.384835 | 0
359 | 04.01.2021 18:51:05 | MCI | GOOD | 1997 | 30 | 79 | 51 | 0 | 2040 | SPC | 280 | 1 | 20 | 90 | 120 |  | 40 | 0 | 2.168321 | 0 | 0 | 41.36913 | 37.53978 | 0 | 1745.159 | 0 | 3.352486 | 0
360 | 04.01.2021 18:54:05 | MCI | GOOD | 2002 | 31 | 82 | 51 | 0 | 2046 | SPC | 260 | 1 | 20 | 90 | 122 |  | 40 | 0 | 2.226738 | 0 | 0 | 38.65927 | 37.63383 | 0 | 1717.151 | 0 | 3.384105 | 0
361 | 04.01.2021 18:57:16 | MCI | GOOD | 2000 | 29 | 78 | 51 | 0 | 2041 | SPC | 270 | 1 | 20 | 90 | 123 |  | 40 | 0 | 2.222169 | 0 | 0 | 40.02515 | 37.44213 | 0 | 1744.65 | 0 | 3.384105 | 0
362 | 04.01.2021 19:16:08 | MCI | GOOD | 2001 | 31 | 82 | 51 | 0 | 2045 | SPC | 250 | 1 | 20 | 90 | 160 |  | 40 | 0 | 2.263878 | 0 | 0 | 41.3107 | 36.35887 | 0 | 1772.149 | 4.206573 | 3.479583 | 36.17584
363 | 04.01.2021 19:18:54 | MCI | GOOD | 1999 | 29 | 77 | 49 | 0 | 2040 | SPC | 290 | 1 | 20 | 90 | 125 |  | 40 | 0 | 2.196492 | 0 | 0 | 41.47139 | 37.16544 | 0 | 1784.88 | 0 | 3.444604 | 0
364 | 04.01.2021 19:21:34 | MCI | GOOD | 2000 | 31 | 83 | 46 | 0 | 2043 | SPC | 280 | 1 | 20 | 90 | 122 |  | 40 | 0 | 2.192139 | 0 | 0 | 41.00393 | 37.03885 | 0 | 1801.176 | 0 | 3.421646 | 0
365 | 04.01.2021 19:24:19 | MCI | GOOD | 1997 | 29 | 80 | 51 | 0 | 2039 | SPC | 280 | 1 | 20 | 90 | 122 |  | 40 | 0 | 2.200005 | 0 | 0 | 41.55174 | 37.14192 | 0 | 1798.629 | 0 | 3.384602 | 0
366 | 04.01.2021 19:26:55 | MCI | GOOD | 2003 | 31 | 79 | 52 | 0 | 2047 | SPC | 260 | 1 | 20 | 90 | 120 |  | 40 | 0 | 2.230644 | 0 | 0 | 41.54443 | 37.28841 | 0 | 1832.239 | 0 | 3.347745 | 0
367 | 04.01.2021 19:29:35 | MCI | GOOD | 2000 | 27 | 80 | 51 | 0 | 2040 | SPC | 250 | 1 | 20 | 90 | 119 |  | 40 | 0 | 2.254605 | 0 | 0 | 39.14866 | 37.2432 | 0 | 1738.03 | 0 | 3.366779 | 0
368 | 04.01.2021 19:56:08 | IBCC | GOOD | 2001 | 32 | 101 | 69 | 0 | 2050 | SPC | 170 | 1 | 20 | 90 | 171 |  | 42 | 0 | 2.281437 | 0 | 0 | 42.3479 | 37.24501 | 0 | 1718.679 | 15 | 3.3 | 27.9367
369 | 04.01.2021 20:21:16 | IBCC | GOOD | 1998 | 30 | 100 | 67 | 0 | 2044 | SPC | 220 | 1 | 20 | 90 | 166 |  | 42 | 0 | 2.266994 | 0 | 0 | 43.58231 | 38.20168 | 0 | 1894.875 | 4.446125 | 3.2 | 37.95807
370 | 04.01.2021 20:24:41 | IBCC | GOOD | 2001 | 30 | 118 | 74 | 0 | 2050 | SPC | 230 | 1 | 20 | 90 | 165 |  | 42 | 0 | 2.231963 | 0 | 0 | 42.94683 | 38.26316 | 0 | 1839.368 | 6.776164 | 3.2 | 35.83985
371 | 04.01.2021 20:28:07 | IBCC | GOOD | 1999 | 31 | 120 | 70 | 0 | 2049 | SPC | 230 | 1 | 20 | 90 | 164 |  | 42 | 0 | 2.205353 | 0 | 0 | 42.3552 | 38.23604 | 0 | 1808.814 | 5.956631 | 3.2 | 36.58488
372 | 04.01.2021 20:31:27 | IBCC | GOOD | 2000 | 29 | 121 | 67 | 0 | 2047 | SPC | 240 | 1 | 20 | 90 | 163 |  | 42 | 0 | 2.18665 | 0 | 0 | 42.83728 | 38.43135 | 0 | 1875.524 | 4.655022 | 3.3 | 37.76816
373 | 04.01.2021 20:34:53 | IBCC | GOOD | 2000 | 30 | 119 | 69 | 0 | 2048 | SPC | 260 | 1 | 20 | 90 | 168 |  | 42 | 0 | 2.166103 | 0 | 0 | 43.02718 | 38.77857 | 0 | 1907.097 | 4.285436 | 3.397322 | 38.10415
374 | 04.01.2021 21:37:35 | SUMP | GOOD | 2004 | 29 | 92 | 59 | 0 | 2048 | SPC | 260 | 1 | 20 | 90 | 166 |  | 42 | 0 | 2.231617 | 0 | 0 | 44.45881 | 36.95565 | 0 | 1943.253 | 6.18964 | 3.397322 | 36.37305
375 | 04.01.2021 21:40:21 | SUMP | GOOD | 1993 | 31 | 89 | 64 | 0 | 2039 | SPC | 280 | 1 | 20 | 90 | 123 |  | 42 | 0 | 2.165552 | 0 | 0 | 40.86514 | 38.15828 | 0 | 1833.257 | 0 | 3.423647 | 0
376 | 04.01.2021 21:43:06 | SUMP | GOOD | 2004 | 30 | 88 | 57 | 0 | 2048 | SPC | 290 | 1 | 20 | 90 | 123 |  | 42 | 0 | 2.146115 | 0 | 0 | 40.94549 | 38.75507 | 0 | 1776.732 | 0 | 3.447906 | 0
377 | 04.01.2021 21:56:17 | SUMP | BAD | 1998 | 31 | 93 | 61 | 0 | 2044 | SPC | 330 | 1 | 20 | 90 | 170 |  | 42 | 0 | 2.146613 | 0 | 0 | 47.47546 | 39.47121 | 0 | 1991.631 | 3.964044 | 3.689809 | 38.39632
378 | 04.01.2021 22:17:45 | SUMP | GOOD | 2002 | 28 | 88 | 63 | 0 | 2045 | SPC | 270 | 1 | 20 | 90 | 166 |  | 42 | 0 | 2.125925 | 0 | 0 | 42.42094 | 40.24523 | 0 | 1858.719 | 3.522137 | 3.769287 | 38.79806
379 | 04.01.2021 22:20:35 | SUMP | BAD | 1998 | 32 | 90 | 56 | 0 | 2044 | SPC | 390 | 1 | 20 | 90 | 131 |  | 42 | 0 | 2.061293 | 0 | 0 | 51.06911 | 41.77879 | 0 | 2112.32 | 0 | 3.769287 | 0
380 | 04.01.2021 22:23:41 | SUMP | BAD | 2001 | 30 | 92 | 65 | 0 | 2046 | SPC | 400 | 1 | 20 | 90 | 131 |  | 42 | 0 | 2.016761 | 0 | 0 | 53.1143 | 43.00311 | 0 | 2121.995 | 0 | 3.769287 | 0
381 | 04.01.2021 22:26:31 | SUMP | BAD | 2002 | 31 | 90 | 64 | 0 | 2048 | SPC | 410 | 1 | 20 | 90 | 124 |  | 42 | 0 | 1.998397 | 0 | 0 | 54.76505 | 43.89106 | 0 | 2120.977 | 0 | 3.769287 | 0
382 | 04.01.2021 22:32:02 | SUMP | BAD | 1999 | 29 | 87 | 65 | 0 | 2043 | SPC | 410 | 1 | 20 | 90 | 131 |  | 42 | 0 | 1.984778 | 0 | 0 | 53.17273 | 44.35583 | 0 | 2077.183 | 0 | 3.769287 | 0
383 | 04.01.2021 22:37:37 | SUMP | BAD | 1999 | 30 | 90 | 65 | 0 | 2044 | SPC | 410 | 1 | 20 | 90 | 130 |  | 42 | 0 | 1.977176 | 0 | 0 | 52.55187 | 44.41732 | 0 | 2101.117 | 0 | 3.769287 | 0
384 | 04.01.2021 22:41:23 | SUMP | BAD | 2000 | 30 | 92 | 65 | 0 | 2045 | SPC | 420 | 1 | 20 | 90 | 131 |  | 42 | 0 | 1.961767 | 0 | 0 | 52.64682 | 44.35041 | 0 | 2093.987 | 0 | 3.3 | 0
385 | 04.01.2021 22:44:13 | SUMP | BAD | 2000 | 30 | 92 | 64 | 0 | 2045 | SPC | 320 | 1 | 20 | 90 | 119 |  | 42 | 0 | 1.944793 | 0 | 0 | 45.67131 | 44.26179 | 0 | 1915.754 | 0 | 3.208452 | 0
386 | 05.01.2021 03:09:55 | SUMP | GOOD | 2001 | 30 | 87 | 65 | 0 | 2046 | SPC | 300 | 1 | 20 | 90 | 161 |  | 42 | 0 | 1.99265 | 0 | 0 | 40.39037 | 42.7662 | 0 | 1502.253 | 3.17665 | 3.279854 | 39.11214
387 | 05.01.2021 03:28:28 | SUMP | GOOD | 2000 | 29 | 90 | 64 | 0 | 2044 | SPC | 310 | 1 | 20 | 90 | 120 |  | 42 | 0 | 1.942294 | 0 | 0 | 42.66928 | 43.49862 | 0 | 1882.144 | 0 | 3.265501 | 0
388 | 05.01.2021 03:44:40 | SUMP | GOOD | 2000 | 26 | 91 | 65 | 0 | 2041 | SPC | 310 | 1 | 20 | 90 | 122 |  | 42 | 0 | 1.927104 | 0 | 0 | 42.3479 | 42.9796 | 0 | 1885.2 | 0 | 3.265501 | 0
389 | 05.01.2021 04:03:02 | SUMP | GOOD | 1999 | 33 | 89 | 60 | 0 | 2046 | SPC | 320 | 1 | 20 | 90 | 120 |  | 42 | 0 | 1.909891 | 0 | 0 | 42.50858 | 43.03024 | 0 | 1893.857 | 0 | 3.255281 | 0
390 | 05.01.2021 04:07:17 | SUMP | GOOD | 2001 | 31 | 89 | 56 | 0 | 2046 | SPC | 310 | 1 | 20 | 90 | 122 |  | 42 | 0 | 1.908686 | 0 | 0 | 42.39172 | 43.1279 | 0 | 1883.163 | 0 | 3.255281 | 0
391 | 05.01.2021 04:11:53 | SUMP | GOOD | 2000 | 31 | 93 | 63 | 0 | 2046 | SPC | 310 | 1 | 20 | 90 | 121 |  | 42 | 0 | 1.916134 | 0 | 0 | 41.62478 | 43.27257 | 0 | 1814.416 | 0 | 3.255281 | 0
392 | 05.01.2021 04:20:19 | SUMP | GOOD | 2001 | 30 | 88 | 62 | 0 | 2046 | SPC | 310 | 1 | 20 | 90 | 122 |  | 42 | 0 | 1.904382 | 0 | 0 | 42.09956 | 43.63426 | 0 | 1833.257 | 0 | 3.255281 | 0
393 | 05.01.2021 04:31:55 | SUMP | GOOD | 2000 | 31 | 89 | 64 | 0 | 2046 | SPC | 320 | 1 | 20 | 90 | 123 |  | 42 | 0 | 1.88809 | 0 | 0 | 42.89571 | 43.82053 | 0 | 1854.136 | 0 | 3.235105 | 0
394 | 05.01.2021 04:52:08 | SUMP | GOOD | 1999 | 28 | 93 | 64 | 0 | 2042 | SPC | 320 | 1 | 20 | 90 | 123 |  | 42 | 0 | 1.880723 | 0 | 0 | 40.94549 | 43.91457 | 0 | 1769.603 | 0 | 3.259364 | 0
395 | 05.01.2021 05:14:46 | SUMP | GOOD | 2002 | 30 | 87 | 61 | 0 | 2046 | SPC | 320 | 1 | 20 | 90 | 122 |  | 44 | 0 | 1.884912 | 0 | 0 | 41.28149 | 43.86393 | 0 | 1813.397 | 0 | 3.4 | 0
396 | 05.01.2021 05:19:06 | SUMP | GOOD | 1998 | 31 | 91 | 64 | 0 | 2044 | SPC | 350 | 1 | 20 | 90 | 123 |  | 44 | 0 | 1.881818 | 0 | 0 | 46.10226 | 43.74819 | 0 | 1971.261 | 0 | 3.348799 | 0
397 | 05.01.2021 05:26:27 | SUMP | GOOD | 2001 | 30 | 100 | 64 | 0 | 2047 | SPC | 340 | 1 | 20 | 90 | 126 |  | 44 | 0 | 1.899804 | 0 | 0 | 45.10889 | 43.40459 | 0 | 1864.321 | 0 | 3.323142 | 0
398 | 05.01.2021 05:36:28 | SUMP | GOOD | 1999 | 27 | 97 | 60 | 0 | 2041 | SPC | 320 | 1 | 20 | 90 | 122 |  | 44 | 0 | 1.968464 | 0 | 0 | 44.77289 | 42.62695 | 0 | 1926.448 | 0 | 3.306125 | 0
399 | 05.01.2021 06:14:58 | SUMP | GOOD | 1999 | 33 | 100 | 56 | 0 | 2047 | SPC | 310 | 1 | 20 | 90 | 120 |  | 44 | 0 | 2.000057 | 0 | 0 | 42.75693 | 42.63238 | 0 | 1867.376 | 0 | 3.335232 | 0
400 | 05.01.2021 06:23:29 | SUMP | GOOD | 2001 | 30 | 102 | 63 | 0 | 2047 | SPC | 310 | 1 | 20 | 90 | 125 |  | 44 | 0 | 2.019661 | 0 | 0 | 43.4143 | 42.55461 | 0 | 1914.735 | 0 | 3.347436 | 0
401 | 05.01.2021 06:31:55 | SUMP | GOOD | 2001 | 29 | 99 | 62 | 0 | 2046 | SPC | 310 | 1 | 20 | 90 | 121 |  | 44 | 0 | 2.038306 | 0 | 0 | 44.42229 | 42.36653 | 0 | 1923.902 | 0 | 3.347436 | 0
402 | 05.01.2021 06:36:20 | SUMP | GOOD | 1999 | 32 | 101 | 64 | 0 | 2047 | SPC | 300 | 1 | 20 | 90 | 123 |  | 44 | 0 | 2.066451 | 0 | 0 | 44.4296 | 42.15856 | 0 | 1936.124 | 0 | 3.347436 | 0
403 | 05.01.2021 06:42:21 | SUMP | GOOD | 1999 | 29 | 100 | 63 | 0 | 2044 | SPC | 290 | 1 | 20 | 90 | 122 |  | 43 | 0 | 2.100472 | 0 | 0 | 43.46544 | 42.09346 | 0 | 1904.551 | 0 | 3.4 | 0
404 | 05.01.2021 06:52:27 | SUMP | GOOD | 2001 | 23 | 100 | 62 | 0 | 2040 | SPC | 300 | 1 | 20 | 90 | 125 |  | 43 | 0 | 2.132773 | 0 | 0 | 45.02124 | 42.17122 | 0 | 1939.179 | 0 | 3.350883 | 0
405 | 05.01.2021 06:56:23 | SUMP | GOOD | 2000 | 33 | 100 | 65 | 0 | 2049 | SPC | 280 | 1 | 20 | 90 | 135 |  | 43 | 0 | 2.142291 | 0 | 0 | 43.96943 | 42.31048 | 0 | 1913.717 | 0 | 3.328812 | 0
406 | 05.01.2021 07:52:40 | SUMP | GOOD | 1999 | 32 | 101 | 64 | 0 | 2047 | SPC | 300 | 1 | 20 | 90 | 126 |  | 43 | 0 | 2.132618 | 0 | 0 | 42.55972 | 42.55462 | 0 | 1863.812 | 0 | 3.4 | 0
407 | 05.01.2021 07:57:15 | SUMP | GOOD | 2001 | 33 | 112 | 61 | 0 | 2051 | SPC | 300 | 1 | 20 | 90 | 125 |  | 43 | 0 | 2.129326 | 0 | 0 | 44.50994 | 42.65951 | 0 | 1963.113 | 0 | 3.36403 | 0
408 | 05.01.2021 08:54:12 | SUMP | GOOD | 2000 | 23 | 106 | 56 | 0 | 2039 | SPC | 260 | 1 | 20 | 90 | 120 |  | 40 | 0 | 2.124524 | 0 | 0 | 41.95347 | 42.24356 | 0 | 1735.993 | 0 | 3.152625 | 0
409 | 05.01.2021 08:58:03 | MCI | GOOD | 2000 | 34 | 84 | 54 | 0 | 2047 | SPC | 250 | 1 | 20 | 90 | 121 |  | 40 | 0 | 2.097452 | 0 | 0 | 40.33923 | 42.1025 | 0 | 1800.666 | 0 | 3.152625 | 0
410 | 05.01.2021 09:04:58 | MCI | GOOD | 1993 | 32 | 77 | 50 | 0 | 2037 | SPC | 250 | 1 | 20 | 90 | 122 |  | 40 | 0 | 2.116111 | 0 | 0 | 39.68186 | 41.82943 | 0 | 1742.613 | 0 | 3.152625 | 0
411 | 05.01.2021 09:11:34 | MCI | GOOD | 2007 | 30 | 82 | 46 | 0 | 2049 | SPC | 240 | 1 | 20 | 90 | 122 |  | 40 | 0 | 2.143889 | 0 | 0 | 39.83525 | 41.97772 | 0 | 1749.233 | 0 | 3.152625 | 0
412 | 05.01.2021 09:21:10 | MCI | GOOD | 2001 | 31 | 78 | 49 | 0 | 2044 | SPC | 250 | 1 | 20 | 90 | 120 |  | 40 | 0 | 2.151597 | 0 | 0 | 40.42689 | 42.04464 | 0 | 1765.02 | 0 | 3.2 | 0
413 | 05.01.2021 09:25:06 | MCI | GOOD | 1999 | 31 | 92 | 54 | 0 | 2044 | SPC | 250 | 1 | 20 | 90 | 120 |  | 40 | 0 | 2.141618 | 0 | 0 | 40.6314 | 41.99219 | 0 | 1770.112 | 0 | 3.186621 | 0
414 | 05.01.2021 09:27:51 | MCI | GOOD | 1999 | 29 | 90 | 52 | 0 | 2042 | SPC | 250 | 1 | 20 | 90 | 119 |  | 40 | 0 | 2.131618 | 0 | 0 | 41.05505 | 42.07537 | 0 | 1804.74 | 0 | 3.162348 | 0
415 | 05.01.2021 09:31:22 | MCI | GOOD | 2001 | 29 | 88 | 54 | 0 | 2044 | SPC | 250 | 1 | 20 | 90 | 119 |  | 40 | 0 | 2.132397 | 0 | 0 | 40.56567 | 42.2725 | 0 | 1807.796 | 0 | 3.15066 | 0
416 | 05.01.2021 10:25:48 | MCI | GOOD | 2001 | 30 | 91 | 53 | 0 | 2045 | SPC | 240 | 1 | 20 | 90 | 118 |  | 40 | 0 | 2.142889 | 0 | 0 | 38.15528 | 42.46238 | 0 | 1638.729 | 0 | 3.195238 | 0
417 | 05.01.2021 10:28:29 | MCI | GOOD | 1999 | 31 | 89 | 52 | 0 | 2044 | SPC | 250 | 1 | 20 | 90 | 119 |  | 40 | 0 | 2.130112 | 0 | 0 | 41.71244 | 42.37015 | 0 | 1839.878 | 0 | 3.154061 | 0
418 | 05.01.2021 10:31:49 | MCI | GOOD | 1999 | 28 | 92 | 46 | 0 | 2040 | SPC | 250 | 1 | 20 | 90 | 122 |  | 40 | 0 | 2.122917 | 0 | 0 | 39.78413 | 42.00484 | 0 | 1775.714 | 0 | 3.154061 | 0
419 | 05.01.2021 10:34:34 | MCI | GOOD | 2002 | 31 | 91 | 50 | 0 | 2047 | SPC | 250 | 1 | 20 | 90 | 120 |  | 40 | 0 | 2.109426 | 0 | 0 | 40.31733 | 42.01389 | 0 | 1802.703 | 0 | 3.154061 | 0
420 | 05.01.2021 10:38:00 | MCI | GOOD | 1999 | 29 | 90 | 52 | 0 | 2042 | SPC | 250 | 1 | 20 | 90 | 119 |  | 40 | 0 | 2.117786 | 0 | 0 | 40.32463 | 42.05368 | 0 | 1808.305 | 0 | 3.154061 | 0
421 | 05.01.2021 10:43:56 | MCI | GOOD | 1993 | 30 | 89 | 51 | 0 | 2037 | SPC | 250 | 1 | 20 | 90 | 121 |  | 40 | 0 | 2.127453 | 0 | 0 | 41.06236 | 41.98315 | 0 | 1804.231 | 0 | 3.129601 | 0
422 | 05.01.2021 10:46:51 | MCI | GOOD | 2002 | 32 | 89 | 47 | 0 | 2047 | SPC | 240 | 1 | 20 | 90 | 119 |  | 40 | 0 | 2.14579 | 0 | 0 | 39.78413 | 41.85836 | 0 | 1820.526 | 0 | 3.129601 | 0
423 | 05.01.2021 10:49:46 | MCI | GOOD | 2004 | 30 | 89 | 51 | 0 | 2048 | SPC | 230 | 1 | 20 | 90 | 120 |  | 40 | 0 | 2.158733 | 0 | 0 | 39.28743 | 41.76071 | 0 | 1743.632 | 0 | 3.145066 | 0
424 | 05.01.2021 10:54:12 | MCI | GOOD | 2000 | 29 | 91 | 52 | 0 | 2043 | SPC | 240 | 1 | 20 | 90 | 121 |  | 40 | 0 | 2.162395 | 0 | 0 | 39.77682 | 41.69741 | 0 | 1786.407 | 0 | 3.145066 | 0
425 | 05.01.2021 10:59:22 | MCI | BAD | 2001 | 30 | 90 | 50 | 0 | 2045 | SPC | 240 | 1 | 20 | 90 | 163 |  | 40 | 0 | 2.161341 | 0 | 0 | 43.58231 | 41.66847 | 0 | 1949.873 | 2.639821 | 3.203919 | 37.60016
426 | 05.01.2021 11:37:07 | MCI | GOOD | 1996 | 30 | 92 | 46 | 0 | 2039 | SPC | 250 | 1 | 20 | 90 | 120 |  | 40 | 0 | 2.168828 | 0 | 0 | 38.74693 | 41.54731 | 0 | 1614.285 | 0 | 3.233284 | 0
427 | 05.01.2021 11:39:52 | MCI | GOOD | 2005 | 28 | 91 | 52 | 0 | 2047 | SPC | 250 | 1 | 20 | 90 | 123 |  | 40 | 0 | 2.159185 | 0 | 0 | 42.90301 | 41.4171 | 0 | 1848.025 | 0 | 3.161493 | 0
428 | 05.01.2021 11:42:33 | MCI | GOOD | 1999 | 25 | 90 | 52 | 0 | 2038 | SPC | 250 | 1 | 20 | 90 | 122 |  | 40 | 0 | 2.122876 | 0 | 0 | 40.91627 | 41.22721 | 0 | 1803.212 | 0 | 3.140789 | 0
429 | 05.01.2021 11:45:18 | MCI | GOOD | 1996 | 33 | 89 | 47 | 0 | 2042 | SPC | 260 | 1 | 20 | 90 | 120 |  | 40 | 0 | 2.027913 | 0 | 0 | 39.73299 | 42.36292 | 0 | 1786.917 | 0 | 3.140789 | 0
430 | 05.01.2021 12:58:02 | MCI | BAD | 2005 | 32 | 88 | 50 | 0 | 2050 | SPC | 270 | 1 | 20 | 90 | 171 |  | 40 | 0 | 1.988041 | 0 | 0 | 43.42161 | 43.66862 | 0 | 1871.96 | 5.186794 | 3.140789 | 35.28473
431 | 05.01.2021 13:10:23 | MCI | GOOD | 1999 | 32 | 89 | 53 | 0 | 2045 | SPC | 280 | 1 | 20 | 90 | 119 |  | 40 | 0 | 1.962526 | 0 | 0 | 40.66793 | 44.01765 | 0 | 1787.426 | 0 | 3.12647 | 0
432 | 05.01.2021 13:12:59 | MCI | GOOD | 1998 | 31 | 90 | 50 | 0 | 2043 | SPC | 280 | 1 | 20 | 90 | 120 |  | 40 | 0 | 1.937774 | 0 | 0 | 40.71906 | 43.98872 | 0 | 1783.861 | 0 | 3.110837 | 0
433 | 05.01.2021 13:15:39 | MCI | GOOD | 2001 | 29 | 92 | 46 | 0 | 2043 | SPC | 280 | 1 | 20 | 90 | 118 |  | 40 | 0 | 1.946096 | 0 | 0 | 40.9601 | 44.16956 | 0 | 1807.286 | 0 | 3.089006 | 0
434 | 05.01.2021 13:18:24 | MCI | GOOD | 2001 | 30 | 89 | 53 | 0 | 2045 | SPC | 260 | 1 | 20 | 90 | 122 |  | 40 | 0 | 2.022981 | 0 | 0 | 39.38239 | 43.82595 | 0 | 1729.373 | 0 | 3.10203 | 0
435 | 05.01.2021 13:21:00 | MCI | GOOD | 1999 | 30 | 90 | 51 | 0 | 2043 | SPC | 250 | 1 | 20 | 90 | 119 |  | 40 | 0 | 2.0623 | 0 | 0 | 40.56567 | 43.4516 | 0 | 1817.471 | 0 | 3.090342 | 0
436 | 05.01.2021 13:23:40 | MCI | GOOD | 2001 | 28 | 92 | 46 | 0 | 2042 | SPC | 240 | 1 | 20 | 90 | 119 |  | 40 | 0 | 2.094254 | 0 | 0 | 39.98134 | 43.1713 | 0 | 1793.028 | 0 | 3.090342 | 0
437 | 05.01.2021 13:26:15 | MCI | GOOD | 1999 | 32 | 90 | 54 | 0 | 2045 | SPC | 240 | 1 | 20 | 90 | 120 |  | 40 | 0 | 2.10972 | 0 | 0 | 40.6095 | 42.82227 | 0 | 1715.114 | 0 | 3.077526 | 0
438 | 05.01.2021 13:29:51 | MCI | GOOD | 2001 | 32 | 92 | 50 | 0 | 2047 | SPC | 230 | 1 | 20 | 90 | 121 |  | 40 | 0 | 2.114804 | 0 | 0 | 38.06763 | 42.59983 | 0 | 1666.737 | 0 | 3.124358 | 0
439 | 05.01.2021 13:32:46 | MCI | GOOD | 2000 | 29 | 88 | 47 | 0 | 2042 | SPC | 250 | 1 | 20 | 90 | 119 |  | 40 | 0 | 2.094075 | 0 | 0 | 39.87177 | 42.57632 | 0 | 1753.307 | 0 | 3.124358 | 0
440 | 05.01.2021 13:39:37 | MCI | GOOD | 2000 | 30 | 91 | 51 | 0 | 2044 | SPC | 250 | 1 | 20 | 90 | 121 |  | 40 | 0 | 2.068545 | 0 | 0 | 40.02515 | 42.66854 | 0 | 1765.02 | 0 | 3.124358 | 0
441 | 05.01.2021 13:42:22 | MCI | GOOD | 2001 | 28 | 90 | 52 | 0 | 2043 | SPC | 260 | 1 | 20 | 90 | 119 |  | 40 | 0 | 2.017258 | 0 | 0 | 40.12742 | 42.88556 | 0 | 1748.724 | 0 | 3.124358 | 0
442 | 05.01.2021 13:46:08 | MCI | GOOD | 1998 | 31 | 88 | 50 | 0 | 2042 | SPC | 270 | 1 | 20 | 90 | 119 |  | 40 | 0 | 1.987562 | 0 | 0 | 40.11281 | 43.12247 | 0 | 1710.022 | 0 | 3.124358 | 0
443 | 05.01.2021 13:52:23 | MCI | GOOD | 1999 | 31 | 88 | 47 | 0 | 2043 | SPC | 270 | 1 | 20 | 90 | 119 |  | 40 | 0 | 1.997486 | 0 | 0 | 39.33126 | 43.25087 | 0 | 1731.41 | 0 | 3.138697 | 0
444 | 05.01.2021 13:54:59 | MCI | GOOD | 2001 | 30 | 89 | 53 | 0 | 2045 | SPC | 270 | 1 | 20 | 90 | 120 |  | 40 | 0 | 2.020588 | 0 | 0 | 40.36846 | 43.15502 | 0 | 1787.426 | 0 | 3.138697 | 0
445 | 05.01.2021 14:00:54 | MCI | GOOD | 2001 | 27 | 92 | 50 | 0 | 2042 | SPC | 260 | 1 | 20 | 90 | 119 |  | 40 | 0 | 2.060414 | 0 | 0 | 40.91627 | 42.94524 | 0 | 1762.983 | 0 | 3.117993 | 0
446 | 05.01.2021 14:03:55 | MCI | GOOD | 2000 | 32 | 92 | 46 | 0 | 2045 | SPC | 240 | 1 | 20 | 90 | 119 |  | 40 | 0 | 2.099668 | 0 | 0 | 39.33126 | 42.71195 | 0 | 1733.956 | 0 | 3.132333 | 0
447 | 05.01.2021 14:07:40 | MCI | GOOD | 2000 | 26 | 90 | 53 | 0 | 2040 | SPC | 240 | 1 | 20 | 90 | 121 |  | 40 | 0 | 2.142517 | 0 | 0 | 39.5723 | 42.43164 | 0 | 1731.919 | 0 | 3.132333 | 0
448 | 05.01.2021 16:21:11 | MCI | GOOD | 1999 | 32 | 90 | 51 | 0 | 2045 | SPC | 250 | 1 | 20 | 90 | 163 |  | 41 | 0 | 2.157735 | 0 | 0 | 41.10618 | 42.29058 | 0 | 1829.184 | 2.799775 | 3.262592 | 38.45475
449 | 05.01.2021 16:24:12 | P.Plat | GOOD | 1996 | 31 | 91 | 57 | 0 | 2041 | SPC | 270 | 1 | 20 | 90 | 126 |  | 41 | 0 | 2.130162 | 0 | 0 | 43.5677 | 42.31952 | 0 | 1922.883 | 0 | 3.199423 | 0
450 | 05.01.2021 16:28:17 | P.Plat | GOOD | 2001 | 32 | 90 | 63 | 0 | 2048 | SPC | 260 | 1 | 20 | 90 | 121 |  | 41 | 0 | 2.092033 | 0 | 0 | 41.89503 | 42.04825 | 0 | 1836.313 | 0 | 3.179265 | 0
451 | 05.01.2021 16:34:13 | P.Plat | GOOD | 2004 | 28 | 90 | 58 | 0 | 2046 | SPC | 270 | 1 | 20 | 90 | 120 |  | 41 | 0 | 2.05206 | 0 | 0 | 41.96077 | 42.30686 | 0 | 1840.896 | 0 | 3.157416 | 0
452 | 05.01.2021 16:36:58 | P.Plat | GOOD | 1999 | 30 | 89 | 58 | 0 | 2043 | SPC | 260 | 1 | 20 | 90 | 122 |  | 41 | 0 | 2.075233 | 0 | 0 | 40.75558 | 42.38824 | 0 | 1766.038 | 0 | 3.157416 | 0
453 | 05.01.2021 16:40:24 | P.Plat | GOOD | 2001 | 29 | 90 | 63 | 0 | 2045 | SPC | 250 | 1 | 20 | 90 | 123 |  | 41 | 0 | 2.119905 | 0 | 0 | 40.52915 | 42.21643 | 0 | 1735.484 | 0 | 3.157416 | 0
454 | 05.01.2021 16:46:40 | P.Plat | GOOD | 2001 | 31 | 89 | 57 | 0 | 2046 | SPC | 240 | 1 | 20 | 90 | 119 |  | 41 | 0 | 2.14795 | 0 | 0 | 40.6022 | 42.15133 | 0 | 1734.975 | 0 | 3.157416 | 0
455 | 05.01.2021 17:01:51 | P.Plat | GOOD | 1999 | 31 | 88 | 63 | 0 | 2045 | SPC | 240 | 1 | 20 | 90 | 122 |  | 41 | 0 | 2.160086 | 0 | 0 | 40.67524 | 42.1658 | 0 | 1801.176 | 0 | 3.157416 | 0
456 | 05.01.2021 17:08:57 | P.Plat | GOOD | 2000 | 30 | 90 | 58 | 0 | 2044 | SPC | 240 | 1 | 20 | 90 | 119 |  | 41 | 0 | 2.148851 | 0 | 0 | 39.57961 | 42.18931 | 0 | 1761.455 | 0 | 3.191084 | 0
457 | 05.01.2021 17:11:48 | P.Plat | GOOD | 2000 | 27 | 90 | 63 | 0 | 2042 | SPC | 250 | 1 | 20 | 90 | 125 |  | 41 | 0 | 2.142267 | 0 | 0 | 42.07764 | 42.09708 | 0 | 1815.434 | 0 | 3.16623 | 0
458 | 05.01.2021 17:20:39 | P.Plat | GOOD | 2000 | 32 | 93 | 56 | 0 | 2046 | SPC | 240 | 1 | 20 | 90 | 123 |  | 41 | 0 | 2.170007 | 0 | 0 | 42.58893 | 41.59433 | 0 | 1877.561 | 0 | 3.128229 | 0
459 | 05.01.2021 17:56:33 | P.Plat | BAD | 1999 | 30 | 90 | 64 | 0 | 2044 | SPC | 240 | 1 | 20 | 90 | 166 |  | 41 | 0 | 2.18453 | 0 | 0 | 44.15204 | 41.62507 | 0 | 1923.902 | 3.627339 | 3.281938 | 37.70242
460 | 05.01.2021 18:41:19 | SUMP | GOOD | 2007 | 29 | 107 | 58 | 0 | 2052 | SPC | 280 | 1 | 20 | 90 | 172 |  | 44 | 0 | 2.18715 | 0 | 0 | 46.65007 | 41.49125 | 0 | 2060.378 | 4.33216 | 3.498414 | 40.06167
461 | 05.01.2021 18:46:39 | SUMP | BAD | 1997 | 31 | 181 | 68 | 0 | 2052 | SPC | 310 | 1 | 20 | 90 | 122 |  | 44 | 0 | 2.15978 | 0 | 0 | 48.39578 | 41.29412 | 0 | 2088.386 | 0 | 3.498414 | 0
462 | 05.01.2021 18:50:00 | SUMP | BAD | 1996 | 31 | 178 | 71 | 0 | 2051 | SPC | 320 | 1 | 20 | 90 | 131 |  | 44 | 0 | 2.137156 | 0 | 0 | 47.78954 | 41.70646 | 0 | 2103.663 | 0 | 3.403826 | 0
463 | 05.01.2021 18:52:55 | SUMP | GOOD | 2001 | 29 | 182 | 73 | 0 | 2055 | SPC | 300 | 1 | 20 | 90 | 130 |  | 44 | 0 | 2.137809 | 0 | 0 | 46.81807 | 42.04463 | 0 | 2104.681 | 0 | 3.334219 | 0
464 | 05.01.2021 19:08:07 | SUMP | GOOD | 1999 | 31 | 182 | 70 | 0 | 2055 | SPC | 290 | 1 | 20 | 90 | 123 |  | 44 | 0 | 2.130588 | 0 | 0 | 43.58231 | 42.17664 | 0 | 1927.976 | 0 | 3.334219 | 0
465 | 05.01.2021 19:10:52 | SUMP | GOOD | 2000 | 30 | 180 | 67 | 0 | 2054 | SPC | 290 | 1 | 20 | 90 | 123 |  | 44 | 0 | 2.096411 | 0 | 0 | 43.62613 | 42.33398 | 0 | 1968.715 | 0 | 3.334219 | 0
466 | 05.01.2021 19:22:03 | SUMP | GOOD | 2003 | 28 | 180 | 69 | 0 | 2055 | SPC | 290 | 1 | 20 | 90 | 119 |  | 44 | 0 | 2.085037 | 0 | 0 | 42.44285 | 42.03559 | 0 | 1890.802 | 0 | 3.371403 | 0
467 | 05.01.2021 19:24:39 | SUMP | GOOD | 1993 | 32 | 178 | 71 | 0 | 2049 | SPC | 310 | 1 | 20 | 90 | 123 |  | 44 | 0 | 2.028615 | 0 | 0 | 44.49533 | 42.57993 | 0 | 1991.121 | 0 | 3.371403 | 0
468 | 05.01.2021 19:32:35 | SUMP | GOOD | 2004 | 30 | 179 | 70 | 0 | 2058 | SPC | 320 | 1 | 20 | 90 | 123 |  | 44 | 0 | 2.022224 | 0 | 0 | 44.53916 | 42.81684 | 0 | 1982.464 | 0 | 3.360396 | 0
469 | 05.01.2021 19:35:30 | SUMP | GOOD | 2000 | 30 | 180 | 71 | 0 | 2055 | SPC | 310 | 1 | 20 | 90 | 125 |  | 44 | 0 | 2.03663 | 0 | 0 | 45.94156 | 42.57089 | 0 | 2057.832 | 0 | 3.4 | 0
470 | 05.01.2021 19:42:06 | MCI | BAD | 2004 | 29 | 91 | 48 | 0 | 2046 | SPC | 310 | 1 | 20 | 90 | 122 |  | 40 | 0 | 2.051358 | 0 | 0 | 45.74435 | 42.1658 | 0 | 1985.01 | 0 | 3.4 | 0
471 | 05.01.2021 19:59:18 | MCI | GOOD | 1996 | 31 | 91 | 54 | 0 | 2041 | SPC | 320 | 1 | 20 | 90 | 123 |  | 40 | 0 | 2.040507 | 0 | 0 | 42.93224 | 42.25984 | 0 | 1242.541 | 0 | 3.327457 | 0
472 | 05.01.2021 20:13:25 | MCI | BAD | 2003 | 31 | 92 | 50 | 0 | 2048 | SPC | 300 | 1 | 20 | 90 | 124 |  | 40 | 0 | 2.070976 | 0 | 0 | 45.38644 | 42.16761 | 0 | 2003.852 | 0 | 3.327457 | 0
473 | 05.01.2021 20:16:35 | MCI | BAD | 1998 | 28 | 87 | 46 | 0 | 2039 | SPC | 290 | 1 | 20 | 90 | 121 |  | 40 | 0 | 2.078902 | 0 | 0 | 45.18922 | 42.00485 | 0 | 2005.889 | 0 | 3.327457 | 0
474 | 05.01.2021 20:20:11 | MCI | BAD | 2000 | 31 | 94 | 51 | 0 | 2045 | SPC | 290 | 1 | 20 | 90 | 125 |  | 40 | 0 | 2.075675 | 0 | 0 | 45.29149 | 41.92166 | 0 | 1967.696 | 0 | 3.327457 | 0
475 | 05.01.2021 20:25:56 | MCI | BAD | 2000 | 30 | 88 | 53 | 0 | 2044 | SPC | 250 | 1 | 20 | 90 | 119 |  | 40 | 0 | 2.032704 | 0 | 0 | 43.21709 | 42.6794 | 0 | 1892.838 | 0 | 3.020132 | 0
476 | 05.01.2021 20:29:47 | MCI | GOOD | 2001 | 30 | 89 | 50 | 0 | 2044 | SPC | 240 | 1 | 20 | 90 | 163 |  | 40 | 0 | 2.003707 | 0 | 0 | 40.49263 | 43.05375 | 0 | 1776.732 | 2.414848 | 3.073726 | 37.80468
477 | 05.01.2021 20:53:35 | MCI | GOOD | 1999 | 26 | 88 | 46 | 0 | 2038 | SPC | 260 | 1 | 20 | 90 | 117 |  | 40 | 0 | 1.991668 | 0 | 0 | 38.44744 | 43.26353 | 0 | 1686.597 | 0 | 3.110791 | 0
478 | 05.01.2021 21:01:51 | MCI | GOOD | 2000 | 33 | 90 | 52 | 0 | 2047 | SPC | 260 | 1 | 20 | 90 | 119 |  | 40 | 0 | 2.001131 | 0 | 0 | 40.05438 | 43.18576 | 0 | 1741.594 | 0 | 3.110791 | 0
479 | 05.01.2021 21:04:26 | MCI | GOOD | 2001 | 30 | 93 | 53 | 0 | 2045 | SPC | 260 | 1 | 20 | 90 | 119 |  | 40 | 0 | 1.993925 | 0 | 0 | 39.09022 | 43.23459 | 0 | 1689.143 | 0 | 3.131329 | 0
480 | 05.01.2021 21:07:11 | MCI | GOOD | 2000 | 29 | 90 | 49 | 0 | 2042 | SPC | 270 | 1 | 20 | 90 | 120 |  | 40 | 0 | 1.984564 | 0 | 0 | 40.65332 | 43.3214 | 0 | 1790.991 | 0 | 3.117386 | 0
481 | 05.01.2021 21:13:07 | MCI | GOOD | 2000 | 31 | 87 | 46 | 0 | 2044 | SPC | 270 | 1 | 20 | 90 | 118 |  | 40 | 0 | 1.966863 | 0 | 0 | 40.52915 | 43.5999 | 0 | 1760.946 | 0 | 3.106637 | 0
482 | 05.01.2021 23:45:00 | MCI | GOOD | 1999 | 30 | 90 | 52 | 0 | 2043 | SPC | 270 | 1 | 20 | 90 | 161 |  | 40 | 0 | 1.986516 | 0 | 0 | 42.91032 | 43.13332 | 0 | 1891.311 | 5.339459 | 3.106637 | 35.14595
483 | 05.01.2021 23:47:41 | MCI | GOOD | 2001 | 30 | 90 | 53 | 0 | 2045 | SPC | 260 | 1 | 20 | 90 | 125 |  | 40 | 0 | 1.986592 | 0 | 0 | 39.98134 | 43.05556 | 0 | 1792.009 | 0 | 3.106637 | 0
484 | 05.01.2021 23:50:51 | MCI | GOOD | 1997 | 31 | 93 | 46 | 0 | 2041 | SPC | 260 | 1 | 20 | 90 | 120 |  | 40 | 0 | 2.024274 | 0 | 0 | 40.33194 | 42.69567 | 0 | 1823.582 | 0 | 3.106637 | 0
485 | 05.01.2021 23:53:31 | MCI | GOOD | 2003 | 32 | 89 | 50 | 0 | 2048 | SPC | 250 | 1 | 20 | 90 | 120 |  | 40 | 0 | 2.077478 | 0 | 0 | 40.49263 | 42.56185 | 0 | 1830.202 | 0 | 3.106637 | 0
486 | 05.01.2021 23:56:17 | MCI | GOOD | 1999 | 28 | 88 | 53 | 0 | 2041 | SPC | 240 | 1 | 20 | 90 | 120 |  | 40 | 0 | 2.1053 | 0 | 0 | 39.82064 | 42.53472 | 0 | 1707.476 | 0 | 3.106637 | 0
487 | 05.01.2021 23:59:32 | MCI | GOOD | 2001 | 26 | 91 | 50 | 0 | 2041 | SPC | 240 | 1 | 20 | 90 | 119 |  | 40 | 0 | 2.11642 | 0 | 0 | 40.66793 | 42.55462 | 0 | 1785.898 | 0 | 3.092318 | 0
488 | 06.01.2021 00:02:52 | MCI | GOOD | 1998 | 33 | 92 | 46 | 0 | 2044 | SPC | 230 | 1 | 20 | 90 | 119 |  | 40 | 0 | 2.121494 | 0 | 0 | 38.74693 | 42.54558 | 0 | 1777.241 | 0 | 3.121683 | 0
489 | 06.01.2021 00:08:58 | MCI | GOOD | 2000 | 31 | 91 | 51 | 0 | 2045 | SPC | 240 | 1 | 20 | 90 | 121 |  | 40 | 0 | 2.121066 | 0 | 0 | 39.0537 | 42.56547 | 0 | 1724.79 | 0 | 3.143159 | 0
490 | 06.01.2021 00:11:49 | MCI | GOOD | 2001 | 30 | 88 | 53 | 0 | 2045 | SPC | 250 | 1 | 20 | 90 | 120 |  | 40 | 0 | 2.107335 | 0 | 0 | 40.54375 | 42.61248 | 0 | 1861.775 | 0 | 3.132034 | 0
491 | 06.01.2021 00:15:49 | MCI | GOOD | 1999 | 30 | 87 | 51 | 0 | 2042 | SPC | 250 | 1 | 20 | 90 | 122 |  | 40 | 0 | 2.092497 | 0 | 0 | 40.2735 | 42.7228 | 0 | 1813.906 | 0 | 3.132034 | 0
492 | 06.01.2021 00:19:34 | MCI | GOOD | 2002 | 29 | 94 | 55 | 0 | 2045 | SPC | 250 | 1 | 20 | 90 | 119 |  | 40 | 0 | 2.087528 | 0 | 0 | 40.42689 | 42.69567 | 0 | 1830.711 | 0 | 3.132034 | 0
493 | 06.01.2021 00:22:20 | MCI | GOOD | 1997 | 29 | 90 | 55 | 0 | 2040 | SPC | 250 | 1 | 20 | 90 | 119 |  | 40 | 0 | 2.070185 | 0 | 0 | 40.98201 | 42.67397 | 0 | 1810.851 | 0 | 3.10964 | 0
494 | 06.01.2021 00:26:30 | MCI | GOOD | 1997 | 31 | 87 | 55 | 0 | 2042 | SPC | 250 | 1 | 20 | 90 | 117 |  | 41 | 0 | 2.073637 | 0 | 0 | 39.5942 | 42.70291 | 0 | 1774.695 | 0 | 3.2 | 0
495 | 06.01.2021 00:29:11 | MCI | GOOD | 2005 | 30 | 90 | 54 | 0 | 2049 | SPC | 270 | 1 | 20 | 90 | 119 |  | 41 | 0 | 2.073021 | 0 | 0 | 41.44947 | 42.69929 | 0 | 1784.88 | 0 | 3.2 | 0
496 | 06.01.2021 00:32:11 | P.Plat | GOOD | 1999 | 30 | 114 | 56 | 0 | 2046 | SPC | 270 | 1 | 20 | 90 | 120 |  | 41 | 0 | 2.066317 | 0 | 0 | 41.06966 | 42.56728 | 0 | 1851.59 | 0 | 3.2 | 0
497 | 06.01.2021 00:51:58 | P.Plat | GOOD | 2006 | 30 | 106 | 64 | 0 | 2053 | SPC | 150 | 1 | 20 | 90 | 166 |  | 41 | 0 | 2.254715 | 0 | 0 | 39.28743 | 36.90321 | 0 | 1646.876 | 15 | 3.2 | 26.57811
498 | 06.01.2021 01:03:30 | P.Plat | GOOD | 1996 | 30 | 113 | 65 | 0 | 2043 | SPC | 220 | 1 | 20 | 90 | 161 |  | 41 | 0 | 2.222225 | 0 | 0 | 41.3107 | 37.86169 | 0 | 1756.363 | 4.527215 | 3.2 | 36.88435
499 | 06.01.2021 01:06:45 | P.Plat | GOOD | 1999 | 30 | 108 | 65 | 0 | 2046 | SPC | 230 | 1 | 20 | 90 | 159 |  | 41 | 0 | 2.211618 | 0 | 0 | 40.96741 | 37.6935 | 0 | 1829.693 | 3.555022 | 3.280247 | 37.76816
500 | 06.01.2021 01:10:06 | P.Plat | GOOD | 2000 | 32 | 111 | 59 | 0 | 2049 | SPC | 250 | 1 | 20 | 90 | 117 |  | 41 | 0 | 2.203593 | 0 | 0 | 39.66725 | 37.3517 | 0 | 1819.508 | 0 | 3.311661 | 0
501 | 06.01.2021 01:13:01 | P.Plat | GOOD | 2000 | 29 | 111 | 59 | 0 | 2046 | SPC | 260 | 1 | 20 | 90 | 119 |  | 41 | 0 | 2.179569 | 0 | 0 | 39.74759 | 37.36979 | 0 | 1812.379 | 0 | 3.341008 | 0
502 | 06.01.2021 01:16:21 | P.Plat | GOOD | 2000 | 29 | 108 | 61 | 0 | 2045 | SPC | 270 | 1 | 20 | 90 | 120 |  | 41 | 0 | 2.163562 | 0 | 0 | 41.02583 | 37.5217 | 0 | 1861.266 | 0 | 3.341008 | 0
503 | 06.01.2021 01:20:07 | P.Plat | GOOD | 1998 | 30 | 112 | 57 | 0 | 2044 | SPC | 270 | 1 | 20 | 90 | 120 |  | 41 | 0 | 2.155787 | 0 | 0 | 40.92358 | 37.6483 | 0 | 1864.83 | 0 | 3.341008 | 0
504 | 06.01.2021 01:24:02 | P.Plat | GOOD | 2003 | 30 | 110 | 63 | 0 | 2050 | SPC | 270 | 1 | 20 | 90 | 120 |  | 41 | 0 | 2.162445 | 0 | 0 | 40.91627 | 37.79839 | 0 | 1863.303 | 0 | 3.341008 | 0
505 | 06.01.2021 02:31:15 | P.Plat | BAD | 2003 | 29 | 105 | 58 | 0 | 2048 | SPC | 270 | 1 | 20 | 90 | 167 |  | 41 | 0 | 2.175626 | 0 | 0 | 47.38049 | 37.97382 | 0 | 2066.998 | 6.310905 | 3.341008 | 35.26281
506 | 06.01.2021 02:36:31 | P.Plat | GOOD | 1996 | 31 | 116 | 62 | 0 | 2044 | SPC | 240 | 1 | 20 | 90 | 120 |  | 40 | 0 | 2.161335 | 0 | 0 | 41.93155 | 37.97924 | 0 | 1904.042 | 0 | 3.153189 | 0
507 | 06.01.2021 02:39:56 | MCI | GOOD | 2000 | 32 | 88 | 51 | 0 | 2045 | SPC | 230 | 1 | 20 | 90 | 162 |  | 40 | 0 | 2.148994 | 0 | 0 | 41.654 | 37.82914 | 0 | 1895.894 | 3.804841 | 3.239276 | 36.54105
508 | 06.01.2021 02:43:17 | MCI | GOOD | 2000 | 28 | 89 | 46 | 0 | 2041 | SPC | 250 | 1 | 20 | 90 | 165 |  | 40 | 0 | 2.147315 | 0 | 0 | 42.10686 | 37.66095 | 0 | 1886.727 | 2.720165 | 3.300007 | 37.52712
509 | 06.01.2021 02:45:57 | MCI | GOOD | 1999 | 31 | 90 | 52 | 0 | 2044 | SPC | 260 | 1 | 20 | 90 | 124 |  | 40 | 0 | 2.161502 | 0 | 0 | 39.90099 | 37.71159 | 0 | 1819.508 | 0 | 3.300007 | 0
510 | 06.01.2021 02:48:43 | MCI | GOOD | 2002 | 29 | 89 | 52 | 0 | 2045 | SPC | 250 | 1 | 20 | 90 | 125 |  | 40 | 0 | 2.19573 | 0 | 0 | 40.77749 | 37.68085 | 0 | 1818.999 | 0 | 3.282872 | 0
511 | 06.01.2021 02:51:33 | MCI | GOOD | 2000 | 32 | 93 | 55 | 0 | 2046 | SPC | 240 | 1 | 20 | 90 | 120 |  | 40 | 0 | 2.223741 | 0 | 0 | 40.23698 | 37.64468 | 0 | 1852.609 | 0 | 3.282872 | 0
512 | 06.01.2021 02:54:23 | MCI | GOOD | 1998 | 28 | 89 | 55 | 0 | 2040 | SPC | 240 | 1 | 20 | 90 | 120 |  | 40 | 0 | 2.238692 | 0 | 0 | 40.86514 | 37.61393 | 0 | 1826.637 | 0 | 3.263482 | 0
513 | 06.01.2021 02:57:44 | MCI | GOOD | 2001 | 31 | 88 | 50 | 0 | 2045 | SPC | 230 | 1 | 20 | 90 | 120 |  | 40 | 0 | 2.267422 | 0 | 0 | 39.93752 | 37.57415 | 0 | 1835.295 | 0 | 3.263482 | 0
514 | 06.01.2021 03:03:54 | MCI | GOOD | 2000 | 31 | 91 | 46 | 0 | 2044 | SPC | 230 | 1 | 20 | 90 | 119 |  | 40 | 0 | 2.300157 | 0 | 0 | 39.97403 | 37.5 | 0 | 1845.989 | 0 | 3.263482 | 0
515 | 06.01.2021 03:06:30 | MCI | GOOD | 1999 | 31 | 92 | 52 | 0 | 2044 | SPC | 220 | 1 | 20 | 90 | 119 |  | 40 | 0 | 2.312608 | 0 | 0 | 38.84918 | 37.45298 | 0 | 1826.128 | 0 | 3.290218 | 0
516 | 06.01.2021 03:09:40 | MCI | GOOD | 2001 | 28 | 91 | 52 | 0 | 2043 | SPC | 230 | 1 | 20 | 90 | 118 |  | 40 | 0 | 2.321897 | 0 | 0 | 39.18518 | 37.39873 | 0 | 1814.925 | 0 | 3.308313 | 0
517 | 06.01.2021 03:12:20 | MCI | GOOD | 1999 | 30 | 88 | 50 | 0 | 2042 | SPC | 230 | 1 | 20 | 90 | 122 |  | 40 | 0 | 2.313774 | 0 | 0 | 41.20844 | 37.34267 | 0 | 1829.693 | 0 | 3.280096 | 0
518 | 06.01.2021 03:15:51 | MCI | GOOD | 2001 | 29 | 88 | 47 | 0 | 2043 | SPC | 220 | 1 | 20 | 90 | 120 |  | 40 | 0 | 2.333763 | 0 | 0 | 40.74827 | 37.1582 | 0 | 1845.989 | 0 | 3.263712 | 0
519 | 06.01.2021 03:18:31 | MCI | GOOD | 2000 | 30 | 91 | 54 | 0 | 2044 | SPC | 210 | 1 | 20 | 90 | 120 |  | 40 | 0 | 2.339727 | 0 | 0 | 39.39699 | 37.0732 | 0 | 1831.73 | 0 | 3.276361 | 0
520 | 06.01.2021 03:21:17 | MCI | GOOD | 1999 | 32 | 92 | 46 | 0 | 2044 | SPC | 220 | 1 | 20 | 90 | 120 |  | 40 | 0 | 2.34299 | 0 | 0 | 38.98796 | 36.90141 | 0 | 1798.629 | 0 | 3.299528 | 0
521 | 06.01.2021 03:47:50 | MCI | GOOD | 2001 | 29 | 89 | 53 | 0 | 2044 | SPC | 220 | 1 | 20 | 90 | 118 |  | 40 | 0 | 2.355327 | 0 | 0 | 39.73299 | 36.85619 | 0 | 1849.044 | 0 | 3.299528 | 0
522 | 06.01.2021 03:50:25 | MCI | GOOD | 1999 | 29 | 91 | 51 | 0 | 2042 | SPC | 220 | 1 | 20 | 90 | 118 |  | 40 | 0 | 2.366446 | 0 | 0 | 40.77749 | 36.85077 | 0 | 1886.727 | 0 | 3.282392 | 0
523 | 06.01.2021 03:54:51 | MCI | GOOD | 1997 | 32 | 87 | 47 | 0 | 2042 | SPC | 210 | 1 | 20 | 90 | 120 |  | 40 | 0 | 2.367917 | 0 | 0 | 39.84986 | 36.78024 | 0 | 1856.173 | 0 | 3.282392 | 0
524 | 06.01.2021 03:59:06 | MCI | GOOD | 2005 | 30 | 91 | 53 | 0 | 2049 | SPC | 210 | 1 | 20 | 90 | 167 |  | 40 | 0 | 2.35802 | 0 | 0 | 40.9601 | 36.69343 | 0 | 1809.323 | 2.310405 | 3.333544 | 37.89963
525 | 06.01.2021 04:34:10 | MCI | GOOD | 1999 | 28 | 91 | 55 | 0 | 2041 | SPC | 230 | 1 | 20 | 90 | 120 |  | 40 | 0 | 2.356334 | 0 | 0 | 40.6314 | 36.73141 | 0 | 1860.756 | 0 | 3.320165 | 0
526 | 06.01.2021 04:36:51 | MCI | GOOD | 2001 | 29 | 91 | 54 | 0 | 2044 | SPC | 230 | 1 | 20 | 90 | 120 |  | 40 | 0 | 2.346372 | 0 | 0 | 40.56567 | 36.69343 | 0 | 1886.218 | 0 | 3.308477 | 0
527 | 06.01.2021 04:39:31 | MCI | GOOD | 1998 | 31 | 89 | 46 | 0 | 2042 | SPC | 230 | 1 | 20 | 90 | 123 |  | 40 | 0 | 2.323053 | 0 | 0 | 41.20844 | 36.64279 | 0 | 1891.82 | 0 | 3.28026 | 0
528 | 06.01.2021 04:42:11 | MCI | GOOD | 2003 | 30 | 90 | 53 | 0 | 2047 | SPC | 220 | 1 | 20 | 90 | 119 |  | 40 | 0 | 2.314875 | 0 | 0 | 40.72637 | 36.63918 | 0 | 1858.21 | 0 | 3.264439 | 0
529 | 06.01.2021 04:46:07 | MCI | GOOD | 1998 | 25 | 89 | 52 | 0 | 2037 | SPC | 230 | 1 | 20 | 90 | 119 |  | 40 | 0 | 2.285333 | 0 | 0 | 39.83525 | 36.90321 | 0 | 1813.906 | 0 | 3.264439 | 0
530 | 06.01.2021 04:50:12 | MCI | GOOD | 1999 | 34 | 90 | 55 | 0 | 2047 | SPC | 230 | 1 | 20 | 90 | 119 |  | 40 | 0 | 2.246302 | 0 | 0 | 39.14135 | 37.20522 | 0 | 1778.769 | 0 | 3.283661 | 0
531 | 06.01.2021 04:52:53 | MCI | GOOD | 2001 | 27 | 89 | 54 | 0 | 2042 | SPC | 250 | 1 | 20 | 90 | 120 |  | 40 | 0 | 2.209049 | 0 | 0 | 40.66793 | 37.39873 | 0 | 1837.841 | 0 | 3.269343 | 0
532 | 06.01.2021 04:55:53 | MCI | GOOD | 2000 | 32 | 93 | 46 | 0 | 2045 | SPC | 250 | 1 | 20 | 90 | 120 |  | 40 | 0 | 2.16445 | 0 | 0 | 38.31598 | 37.78393 | 0 | 1734.465 | 0 | 3.309789 | 0
533 | 06.01.2021 05:08:25 | MCI | GOOD | 1999 | 33 | 90 | 55 | 0 | 2046 | SPC | 270 | 1 | 20 | 90 | 119 |  | 40 | 0 | 2.117571 | 0 | 0 | 39.44082 | 38.41869 | 0 | 1767.566 | 0 | 3.321311 | 0
534 | 06.01.2021 05:11:10 | MCI | GOOD | 2001 | 30 | 90 | 55 | 0 | 2045 | SPC | 280 | 1 | 20 | 90 | 119 |  | 40 | 0 | 2.076764 | 0 | 0 | 39.90828 | 38.62485 | 0 | 1766.547 | 0 | 3.321311 | 0
535 | 06.01.2021 05:25:12 | MCI | GOOD | 2000 | 31 | 88 | 54 | 0 | 2045 | SPC | 290 | 1 | 20 | 90 | 122 |  | 40 | 0 | 2.044875 | 0 | 0 | 39.5942 | 39.10952 | 0 | 1786.407 | 0 | 3.321311 | 0
536 | 06.01.2021 05:36:48 | MCI | BAD | 2000 | 22 | 90 | 46 | 0 | 2035 | SPC | 290 | 1 | 20 | 90 | 165 |  | 40 | 0 | 2.04937 | 0 | 0 | 43.42161 | 39.11494 | 0 | 1900.477 | 2.840683 | 3.38486 | 37.41756
537 | 06.01.2021 05:39:58 | MCI | GOOD | 1997 | 35 | 89 | 54 | 0 | 2046 | SPC | 300 | 1 | 20 | 90 | 126 |  | 40 | 0 | 2.066014 | 0 | 0 | 42.63276 | 38.8491 | 0 | 1857.701 | 0 | 3.320017 | 0
538 | 06.01.2021 05:49:40 | MCI | GOOD | 2003 | 31 | 93 | 47 | 0 | 2048 | SPC | 280 | 1 | 20 | 90 | 119 |  | 40 | 0 | 2.085943 | 0 | 0 | 40.61679 | 39.12037 | 0 | 1808.814 | 0 | 3.307014 | 0
539 | 06.01.2021 05:52:20 | MCI | GOOD | 2001 | 29 | 92 | 51 | 0 | 2044 | SPC | 270 | 1 | 20 | 90 | 120 |  | 40 | 0 | 2.113577 | 0 | 0 | 40.82862 | 38.87442 | 0 | 1816.453 | 0 | 3.288564 | 0
540 | 06.01.2021 05:55:40 | MCI | GOOD | 2000 | 31 | 87 | 53 | 0 | 2045 | SPC | 250 | 1 | 20 | 90 | 120 |  | 40 | 0 | 2.191051 | 0 | 0 | 40.47071 | 38.21072 | 0 | 1770.621 | 0 | 3.288564 | 0
541 | 06.01.2021 05:59:41 | MCI | GOOD | 1997 | 31 | 88 | 55 | 0 | 2042 | SPC | 250 | 1 | 20 | 90 | 120 |  | 40 | 0 | 2.223205 | 0 | 0 | 40.71906 | 38.00817 | 0 | 1804.74 | 0 | 3.272931 | 0
542 | 06.01.2021 06:02:21 | MCI | GOOD | 2002 | 30 | 91 | 54 | 0 | 2046 | SPC | 240 | 1 | 20 | 90 | 119 |  | 40 | 0 | 2.232872 | 0 | 0 | 40.21507 | 37.95031 | 0 | 1818.49 | 0 | 3.272931 | 0
543 | 06.01.2021 06:05:56 | MCI | GOOD | 1999 | 29 | 91 | 46 | 0 | 2041 | SPC | 240 | 1 | 20 | 90 | 119 |  | 40 | 0 | 2.233226 | 0 | 0 | 40.42689 | 38.00998 | 0 | 1803.722 | 0 | 3.272931 | 0
544 | 06.01.2021 06:08:32 | MCI | GOOD | 2001 | 28 | 91 | 54 | 0 | 2043 | SPC | 240 | 1 | 20 | 90 | 119 |  | 40 | 0 | 2.217958 | 0 | 0 | 39.30204 | 38.02625 | 0 | 1751.27 | 0 | 3.288021 | 0
545 | 06.01.2021 06:12:02 | MCI | GOOD | 2000 | 31 | 89 | 48 | 0 | 2044 | SPC | 250 | 1 | 20 | 90 | 119 |  | 40 | 0 | 2.222065 | 0 | 0 | 40.6314 | 38.04073 | 0 | 1782.843 | 0 | 3.274642 | 0
546 | 06.01.2021 06:15:23 | MCI | GOOD | 2000 | 30 | 89 | 49 | 0 | 2043 | SPC | 230 | 1 | 20 | 90 | 120 |  | 40 | 0 | 2.270163 | 0 | 0 | 39.78413 | 37.90328 | 0 | 1639.238 | 0 | 3.274642 | 0
547 | 06.01.2021 06:24:54 | MCI | GOOD | 1998 | 32 | 89 | 54 | 0 | 2044 | SPC | 220 | 1 | 20 | 90 | 122 |  | 40 | 0 | 2.31798 | 0 | 0 | 39.43351 | 37.85988 | 0 | 1744.65 | 0 | 3.286352 | 0
548 | 06.01.2021 06:30:59 | MCI | GOOD | 2000 | 30 | 89 | 54 | 0 | 2044 | SPC | 200 | 1 | 20 | 90 | 119 |  | 41 | 0 | 2.329145 | 0 | 0 | 40.78479 | 37.90509 | 0 | 1818.999 | 0 | 3.2 | 0
549 | 06.01.2021 06:39:10 | P.Plat | GOOD | 2003 | 26 | 115 | 65 | 0 | 2047 | SPC | 210 | 1 | 20 | 90 | 169 |  | 41 | 0 | 2.312178 | 0 | 0 | 42.29677 | 38.15104 | 0 | 1880.107 | 4.936988 | 3.2 | 36.51183
550 | 06.01.2021 06:42:31 | P.Plat | GOOD | 2000 | 32 | 106 | 58 | 0 | 2048 | SPC | 220 | 1 | 20 | 90 | 165 |  | 41 | 0 | 2.277906 | 0 | 0 | 41.61747 | 38.40965 | 0 | 1871.96 | 3.514848 | 3.279308 | 37.80468
551 | 06.01.2021 06:45:56 | P.Plat | GOOD | 1999 | 32 | 112 | 60 | 0 | 2048 | SPC | 240 | 1 | 20 | 90 | 164 |  | 41 | 0 | 2.242229 | 0 | 0 | 41.30339 | 38.78038 | 0 | 1842.424 | 2.639074 | 3.338144 | 38.60084
552 | 06.01.2021 07:17:50 | P.Plat | GOOD | 2005 | 28 | 107 | 63 | 0 | 2050 | SPC | 280 | 1 | 20 | 90 | 124 |  | 41 | 0 | 2.104323 | 0 | 0 | 41.47139 | 42.76801 | 0 | 1880.617 | 0 | 3.338144 | 0
553 | 06.01.2021 07:20:40 | P.Plat | GOOD | 1995 | 32 | 115 | 65 | 0 | 2045 | SPC | 310 | 1 | 20 | 90 | 125 |  | 41 | 0 | 2.00249 | 0 | 0 | 43.46544 | 43.9218 | 0 | 1942.234 | 0 | 3.277604 | 0
554 | 06.01.2021 07:23:16 | P.Plat | BAD | 1999 | 30 | 107 | 60 | 0 | 2045 | SPC | 310 | 1 | 20 | 90 | 120 |  | 41 | 0 | 1.93537 | 0 | 0 | 44.32004 | 44.92549 | 0 | 1937.651 | 0 | 3.195088 | 0
555 | 06.01.2021 07:26:11 | P.Plat | GOOD | 2001 | 30 | 109 | 64 | 0 | 2048 | SPC | 300 | 1 | 20 | 90 | 125 |  | 41 | 0 | 1.914716 | 0 | 0 | 41.25957 | 45.43728 | 0 | 1810.851 | 0 | 3.195088 | 0
556 | 06.01.2021 07:28:51 | P.Plat | GOOD | 2000 | 30 | 111 | 59 | 0 | 2047 | SPC | 310 | 1 | 20 | 90 | 125 |  | 41 | 0 | 1.894871 | 0 | 0 | 41.74165 | 45.65611 | 0 | 1859.229 | 0 | 3.178875 | 0
557 | 06.01.2021 07:31:42 | P.Plat | GOOD | 2000 | 30 | 109 | 57 | 0 | 2046 | SPC | 310 | 1 | 20 | 90 | 123 |  | 41 | 0 | 1.887746 | 0 | 0 | 40.98201 | 45.6543 | 0 | 1795.574 | 0 | 3.178875 | 0
558 | 06.01.2021 07:34:22 | P.Plat | GOOD | 2000 | 31 | 112 | 65 | 0 | 2048 | SPC | 310 | 1 | 20 | 90 | 122 |  | 41 | 0 | 1.881728 | 0 | 0 | 41.05505 | 45.56568 | 0 | 1870.432 | 0 | 3.178875 | 0
559 | 06.01.2021 07:41:18 | P.Plat | GOOD | 2000 | 29 | 109 | 59 | 0 | 2045 | SPC | 310 | 1 | 20 | 90 | 124 |  | 41 | 0 | 1.876605 | 0 | 0 | 41.90234 | 45.4626 | 0 | 1885.709 | 0 | 3.158529 | 0
560 | 06.01.2021 07:44:03 | P.Plat | GOOD | 2000 | 27 | 112 | 57 | 0 | 2043 | SPC | 310 | 1 | 20 | 90 | 122 |  | 41 | 0 | 1.843431 | 0 | 0 | 41.36184 | 45.55664 | 0 | 1840.896 | 0 | 3.158529 | 0
561 | 06.01.2021 07:52:54 | P.Plat | GOOD | 1999 | 31 | 106 | 64 | 0 | 2047 | SPC | 320 | 1 | 20 | 90 | 121 |  | 40 | 0 | 1.837238 | 0 | 0 | 40.6314 | 45.68866 | 0 | 1810.851 | 0 | 3.186621 | 0
562 | 06.01.2021 08:01:45 | MCI | GOOD | 2002 | 29 | 92 | 46 | 0 | 2044 | SPC | 320 | 1 | 20 | 90 | 120 |  | 40 | 0 | 1.822411 | 0 | 0 | 40.57298 | 45.67057 | 0 | 1823.073 | 0 | 3.174744 | 0
563 | 06.01.2021 08:04:41 | MCI | GOOD | 1999 | 32 | 89 | 51 | 0 | 2045 | SPC | 320 | 1 | 20 | 90 | 126 |  | 40 | 0 | 1.824583 | 0 | 0 | 40.91627 | 45.36856 | 0 | 1762.983 | 0 | 3.15404 | 0
564 | 06.01.2021 08:27:08 | MCI | GOOD | 2001 | 32 | 93 | 53 | 0 | 2047 | SPC | 300 | 1 | 20 | 90 | 124 |  | 40 | 0 | 1.892052 | 0 | 0 | 40.67524 | 44.51678 | 0 | 1782.843 | 0 | 3.139534 | 0
565 | 06.01.2021 08:30:09 | MCI | GOOD | 1999 | 28 | 91 | 46 | 0 | 2040 | SPC | 290 | 1 | 20 | 90 | 120 |  | 40 | 0 | 1.905409 | 0 | 0 | 41.64669 | 44.27807 | 0 | 1838.35 | 0 | 3.100048 | 0
566 | 06.01.2021 08:36:20 | MCI | GOOD | 2000 | 31 | 89 | 51 | 0 | 2045 | SPC | 280 | 1 | 20 | 90 | 120 |  | 40 | 0 | 1.924912 | 0 | 0 | 40.7702 | 43.99052 | 0 | 1786.407 | 0 | 3.0831 | 0
567 | 06.01.2021 08:38:55 | MCI | GOOD | 1999 | 30 | 89 | 53 | 0 | 2043 | SPC | 270 | 1 | 20 | 90 | 118 |  | 40 | 0 | 1.955039 | 0 | 0 | 40.93087 | 43.85308 | 0 | 1790.482 | 0 | 3.062021 | 0
568 | 06.01.2021 08:50:06 | MCI | GOOD | 1999 | 30 | 89 | 55 | 0 | 2043 | SPC | 260 | 1 | 20 | 90 | 119 |  | 40 | 0 | 1.989982 | 0 | 0 | 39.09022 | 43.85851 | 0 | 1765.529 | 0 | 3.082558 | 0
569 | 06.01.2021 08:56:32 | MCI | GOOD | 2002 | 31 | 88 | 54 | 0 | 2047 | SPC | 260 | 1 | 20 | 90 | 118 |  | 40 | 0 | 1.97955 | 0 | 0 | 39.87907 | 44.1569 | 0 | 1650.95 | 0 | 3.082558 | 0
570 | 06.01.2021 08:59:27 | MCI | GOOD | 2000 | 29 | 92 | 56 | 0 | 2043 | SPC | 270 | 1 | 20 | 90 | 120 |  | 40 | 0 | 1.926491 | 0 | 0 | 40.53645 | 44.59274 | 0 | 1760.436 | 0 | 3.07162 | 0
571 | 06.01.2021 09:02:28 | MCI | GOOD | 1998 | 30 | 92 | 55 | 0 | 2042 | SPC | 280 | 1 | 20 | 90 | 119 |  | 40 | 0 | 1.873841 | 0 | 0 | 38.31598 | 45.26006 | 0 | 1671.829 | 0 | 3.112067 | 0
572 | 06.01.2021 09:05:43 | MCI | GOOD | 2002 | 29 | 91 | 47 | 0 | 2044 | SPC | 300 | 1 | 20 | 90 | 121 |  | 40 | 0 | 1.842729 | 0 | 0 | 40.47802 | 45.79354 | 0 | 1754.835 | 0 | 3.112067 | 0
573 | 06.01.2021 09:15:39 | MCI | GOOD | 1996 | 31 | 89 | 51 | 0 | 2041 | SPC | 300 | 1 | 20 | 90 | 119 |  | 40 | 0 | 1.872545 | 0 | 0 | 39.68186 | 46.02142 | 0 | 1734.465 | 0 | 3.112067 | 0
574 | 06.01.2021 09:18:20 | MCI | GOOD | 2004 | 26 | 89 | 53 | 0 | 2044 | SPC | 280 | 1 | 20 | 90 | 123 |  | 40 | 0 | 1.942911 | 0 | 0 | 40.85783 | 45.6326 | 0 | 1786.917 | 0 | 3.092865 | 0
575 | 06.01.2021 09:21:00 | MCI | GOOD | 2001 | 33 | 88 | 46 | 0 | 2047 | SPC | 270 | 1 | 20 | 90 | 121 |  | 40 | 0 | 1.953729 | 0 | 0 | 39.94481 | 45.30346 | 0 | 1743.632 | 0 | 3.092865 | 0
576 | 06.01.2021 09:23:45 | MCI | GOOD | 2000 | 30 | 90 | 51 | 0 | 2044 | SPC | 300 | 1 | 20 | 90 | 119 |  | 40 | 0 | 1.825647 | 0 | 0 | 38.86379 | 46.14077 | 0 | 1719.188 | 0 | 3.119225 | 0
577 | 06.01.2021 09:28:11 | MCI | GOOD | 1999 | 29 | 93 | 52 | 0 | 2042 | SPC | 320 | 1 | 20 | 90 | 119 |  | 40 | 0 | 1.751035 | 0 | 0 | 38.39632 | 46.86958 | 0 | 1663.172 | 0 | 3.157605 | 0
578 | 06.01.2021 09:33:17 | MCI | BAD | 2001 | 31 | 90 | 46 | 0 | 2045 | SPC | 330 | 1 | 20 | 90 | 160 |  | 40 | 0 | 1.768887 | 0 | 0 | 45.18922 | 47.02148 | 0 | 1903.532 | 3.555769 | 3.23787 | 36.76748
579 | 06.01.2021 09:37:42 | MCI | BAD | 1999 | 28 | 89 | 53 | 0 | 2041 | SPC | 340 | 1 | 20 | 90 | 121 |  | 40 | 0 | 1.797006 | 0 | 0 | 43.72109 | 46.93829 | 0 | 1845.479 | 0 | 3.145042 | 0
580 | 06.01.2021 09:41:17 | MCI | GOOD | 2001 | 32 | 89 | 51 | 0 | 2047 | SPC | 320 | 1 | 20 | 90 | 121 |  | 40 | 0 | 1.78502 | 0 | 0 | 40.46341 | 46.86234 | 0 | 1737.011 | 0 | 3.145042 | 0
581 | 06.01.2021 09:43:58 | MCI | GOOD | 1999 | 31 | 90 | 55 | 0 | 2044 | SPC | 330 | 1 | 20 | 90 | 122 |  | 40 | 0 | 1.766946 | 0 | 0 | 40.81401 | 46.87138 | 0 | 1776.732 | 0 | 3.126967 | 0
582 | 06.01.2021 09:46:28 | MCI | GOOD | 1999 | 30 | 92 | 55 | 0 | 2043 | SPC | 320 | 1 | 20 | 90 | 119 |  | 40 | 0 | 1.761821 | 0 | 0 | 40.33923 | 46.87138 | 0 | 1803.212 | 0 | 3.126967 | 0
583 | 06.01.2021 09:49:08 | MCI | GOOD | 2001 | 30 | 91 | 51 | 0 | 2045 | SPC | 330 | 1 | 20 | 90 | 120 |  | 40 | 0 | 1.75616 | 0 | 0 | 41.05505 | 46.88042 | 0 | 1793.028 | 0 | 3.102695 | 0
584 | 06.01.2021 09:51:49 | MCI | GOOD | 1999 | 29 | 89 | 46 | 0 | 2041 | SPC | 320 | 1 | 20 | 90 | 121 |  | 40 | 0 | 1.74643 | 0 | 0 | 39.42622 | 46.74118 | 0 | 1693.726 | 0 | 3.114592 | 0
585 | 06.01.2021 09:54:34 | MCI | GOOD | 2001 | 32 | 88 | 53 | 0 | 2047 | SPC | 330 | 1 | 20 | 90 | 122 |  | 40 | 0 | 1.727794 | 0 | 0 | 40.64602 | 47.03233 | 0 | 1738.539 | 0 | 3.100837 | 0
586 | 06.01.2021 09:57:14 | MCI | GOOD | 2000 | 28 | 88 | 47 | 0 | 2041 | SPC | 350 | 1 | 20 | 90 | 121 |  | 40 | 0 | 1.703632 | 0 | 0 | 40.82131 | 47.10286 | 0 | 1750.252 | 0 | 3.181738 | 0
587 | 06.01.2021 10:20:32 | ALL PA | GOOD | 2000 | 30 | 131 | 73 | 0 | 2050 | SPC | 350 | 1 | 20 | 90 | 119 |  | 40 | 0 | 1.698184 | 0 | 0 | 40.74827 | 47.20956 | 0 | 1785.898 | 0 | 3.165354 | 0
588 | 06.01.2021 10:29:58 | ALL PA | GOOD | 2000 | 28 | 132 | 69 | 0 | 2048 | SPC | 350 | 1 | 20 | 90 | 120 |  | 40 | 0 | 1.698848 | 0 | 0 | 40.04707 | 47.2602 | 0 | 1749.742 | 0 | 3.165354 | 0
589 | 06.01.2021 10:32:44 | ALL PA | GOOD | 1999 | 31 | 131 | 68 | 0 | 2049 | SPC | 350 | 1 | 20 | 90 | 119 |  | 40 | 0 | 1.66729 | 0 | 0 | 40.7702 | 47.17339 | 0 | 1781.315 | 0 | 3.148406 | 0
590 | 06.01.2021 10:37:19 | ALL PA | GOOD | 1999 | 31 | 131 | 70 | 0 | 2050 | SPC | 350 | 1 | 20 | 90 | 118 |  | 40 | 0 | 1.649872 | 0 | 0 | 39.52116 | 47.42115 | 0 | 1729.373 | 0 | 3.148406 | 0
591 | 06.01.2021 10:40:55 | ALL PA | GOOD | 2003 | 30 | 127 | 73 | 0 | 2053 | SPC | 350 | 1 | 20 | 90 | 119 |  | 40 | 0 | 1.649941 | 0 | 0 | 40.25888 | 47.35786 | 0 | 1728.864 | 0 | 3.148406 | 0
592 | 06.01.2021 10:45:25 | ALL PA | GOOD | 1998 | 31 | 132 | 70 | 0 | 2049 | SPC | 360 | 1 | 20 | 90 | 120 |  | 40 | 0 | 1.64335 | 0 | 0 | 38.69579 | 47.83167 | 0 | 1696.272 | 0 | 3.179085 | 0
593 | 06.01.2021 10:48:31 | ALL PA | GOOD | 2001 | 31 | 130 | 70 | 0 | 2052 | SPC | 370 | 1 | 20 | 90 | 119 |  | 40 | 0 | 1.637302 | 0 | 0 | 40.80671 | 48.00166 | 0 | 1701.365 | 0 | 3.161198 | 0
594 | 06.01.2021 10:55:11 | ALL PA | BAD | 2000 | 30 | 129 | 69 | 0 | 2049 | SPC | 360 | 1 | 20 | 90 | 165 |  | 40 | 0 | 1.630801 | 0 | 0 | 43.95482 | 48.12645 | 0 | 1893.857 | 2.688031 | 3.221178 | 37.55634
595 | 06.01.2021 11:00:52 | ALL PA | GOOD | 1999 | 28 | 128 | 69 | 0 | 2046 | SPC | 370 | 1 | 20 | 90 | 122 |  | 40 | 0 | 1.654284 | 0 | 0 | 42.24564 | 48.06134 | 0 | 1830.202 | 0 | 3.166291 | 0
596 | 06.01.2021 11:13:19 | ALL PA | GOOD | 2002 | 31 | 129 | 68 | 0 | 2052 | SPC | 350 | 1 | 20 | 90 | 122 |  | 40 | 0 | 1.689908 | 0 | 0 | 38.72501 | 47.95464 | 0 | 1688.125 | 0 | 3.196219 | 0
597 | 06.01.2021 11:24:35 | ALL PA | GOOD | 1996 | 31 | 131 | 69 | 0 | 2047 | SPC | 350 | 1 | 20 | 90 | 125 |  | 40 | 0 | 1.733251 | 0 | 0 | 41.50792 | 47.40849 | 0 | 1731.41 | 0 | 3.160301 | 0
598 | 06.01.2021 11:27:55 | ALL PA | GOOD | 2004 | 29 | 133 | 75 | 0 | 2053 | SPC | 320 | 1 | 20 | 90 | 123 |  | 40 | 0 | 1.819271 | 0 | 0 | 41.85121 | 46.28907 | 0 | 1859.738 | 0 | 3.115556 | 0
599 | 06.01.2021 11:31:16 | ALL PA | GOOD | 2000 | 30 | 130 | 70 | 0 | 2050 | SPC | 300 | 1 | 20 | 90 | 120 |  | 40 | 0 | 1.847959 | 0 | 0 | 40.67524 | 45.94727 | 0 | 1783.861 | 0 | 3.10105 | 0
600 | 06.01.2021 11:35:31 | ALL PA | GOOD | 1998 | 29 | 127 | 69 | 0 | 2046 | SPC | 300 | 1 | 20 | 90 | 121 |  | 40 | 0 | 1.860161 | 0 | 0 | 38.63736 | 46.13354 | 0 | 1684.56 | 0 | 3.133232 | 0
601 | 06.01.2021 11:39:27 | ALL PA | GOOD | 2002 | 30 | 129 | 68 | 0 | 2051 | SPC | 300 | 1 | 20 | 90 | 120 |  | 40 | 0 | 1.883528 | 0 | 0 | 39.82064 | 46.55128 | 0 | 1776.732 | 0 | 3.133232 | 0
602 | 06.01.2021 11:42:32 | ALL PA | GOOD | 1999 | 32 | 132 | 69 | 0 | 2051 | SPC | 290 | 1 | 20 | 90 | 119 |  | 40 | 0 | 1.914595 | 0 | 0 | 39.77682 | 46.72671 | 0 | 1775.204 | 0 | 3.133232 | 0
603 | 06.01.2021 11:48:28 | ALL PA | GOOD | 2000 | 29 | 131 | 71 | 0 | 2049 | SPC | 290 | 1 | 20 | 90 | 120 |  | 40 | 0 | 1.924911 | 0 | 0 | 40.89436 | 46.97989 | 0 | 1767.566 | 0 | 3.113091 | 0
604 | 06.01.2021 11:51:13 | ALL PA | GOOD | 2001 | 29 | 132 | 74 | 0 | 2050 | SPC | 290 | 1 | 20 | 90 | 122 |  | 40 | 0 | 1.904765 | 0 | 0 | 38.73231 | 47.18243 | 0 | 1729.373 | 0 | 3.142832 | 0
605 | 06.01.2021 11:54:14 | ALL PA | GOOD | 2000 | 26 | 129 | 69 | 0 | 2045 | SPC | 300 | 1 | 20 | 90 | 126 |  | 40 | 0 | 1.884234 | 0 | 0 | 38.65927 | 47.41392 | 0 | 1706.966 | 0 | 3.17445 | 0
606 | 06.01.2021 11:58:04 | ALL PA | GOOD | 1998 | 33 | 126 | 69 | 0 | 2050 | SPC | 310 | 1 | 20 | 90 | 122 |  | 40 | 0 | 1.876486 | 0 | 0 | 40.22237 | 47.63636 | 0 | 1747.705 | 0 | 3.17445 | 0
607 | 06.01.2021 12:01:09 | ALL PA | GOOD | 2001 | 30 | 131 | 68 | 0 | 2050 | SPC | 310 | 1 | 20 | 90 | 122 |  | 40 | 0 | 1.880585 | 0 | 0 | 40.86514 | 47.70689 | 0 | 1755.853 | 0 | 3.155061 | 0
608 | 06.01.2021 12:07:10 | ALL PA | GOOD | 2000 | 25 | 128 | 69 | 0 | 2044 | SPC | 310 | 1 | 20 | 90 | 119 |  | 40 | 0 | 1.89125 | 0 | 0 | 41.55905 | 47.78104 | 0 | 1849.044 | 0 | 3.117828 | 0
609 | 06.01.2021 12:33:53 | ALL PA | GOOD | 2005 | 34 | 133 | 71 | 0 | 2059 | SPC | 270 | 1 | 20 | 90 | 159 |  | 40 | 0 | 1.979566 | 0 | 0 | 40.9528 | 46.04131 | 0 | 1782.843 | 2.374678 | 3.170483 | 37.8412
610 | 06.01.2021 12:36:34 | ALL PA | GOOD | 1995 | 31 | 131 | 73 | 0 | 2046 | SPC | 300 | 1 | 20 | 90 | 123 |  | 40 | 0 | 1.939184 | 0 | 0 | 40.89436 | 47.22584 | 0 | 1767.057 | 0 | 3.150342 | 0
611 | 06.01.2021 12:39:19 | ALL PA | GOOD | 1999 | 30 | 131 | 70 | 0 | 2049 | SPC | 290 | 1 | 20 | 90 | 122 |  | 40 | 0 | 1.970572 | 0 | 0 | 40.01055 | 47.13361 | 0 | 1770.112 | 0 | 3.150342 | 0
612 | 06.01.2021 12:41:54 | ALL PA | GOOD | 2001 | 31 | 131 | 70 | 0 | 2052 | SPC | 290 | 1 | 20 | 90 | 120 |  | 40 | 0 | 1.975746 | 0 | 0 | 41.24496 | 47.33616 | 0 | 1790.991 | 0 | 3.121186 | 0
613 | 06.01.2021 12:44:35 | ALL PA | GOOD | 2000 | 31 | 129 | 68 | 0 | 2050 | SPC | 280 | 1 | 20 | 90 | 120 |  | 40 | 0 | 1.979726 | 0 | 0 | 40.64602 | 47.45913 | 0 | 1770.621 | 0 | 3.107432 | 0
614 | 06.01.2021 12:47:10 | ALL PA | GOOD | 1998 | 29 | 127 | 68 | 0 | 2046 | SPC | 280 | 1 | 20 | 90 | 120 |  | 40 | 0 | 1.977466 | 0 | 0 | 40.66793 | 47.48806 | 0 | 1702.383 | 0 | 3.093113 | 0
615 | 06.01.2021 12:51:06 | ALL PA | GOOD | 1998 | 32 | 131 | 71 | 0 | 2050 | SPC | 280 | 1 | 20 | 90 | 119 |  | 40 | 0 | 1.969221 | 0 | 0 | 38.98066 | 47.65444 | 0 | 1711.04 | 0 | 3.116468 | 0
616 | 06.01.2021 13:30:25 | ALL PA | BAD | 2004 | 30 | 128 | 73 | 0 | 2054 | SPC | 280 | 1 | 20 | 90 | 160 |  | 40 | 0 | 1.982548 | 0 | 0 | 43.12945 | 47.80816 | 0 | 1879.598 | 4.134265 | 3.210256 | 36.24158
617 | 06.01.2021 13:33:06 | ALL PA | GOOD | 2000 | 29 | 131 | 71 | 0 | 2049 | SPC | 300 | 1 | 20 | 90 | 123 |  | 40 | 0 | 1.981132 | 0 | 0 | 42.6985 | 47.56764 | 0 | 1847.007 | 0 | 3.143723 | 0
618 | 06.01.2021 13:39:06 | ALL PA | GOOD | 1999 | 29 | 129 | 69 | 0 | 2047 | SPC | 300 | 1 | 20 | 90 | 121 |  | 40 | 0 | 1.925641 | 0 | 0 | 41.43488 | 47.32349 | 0 | 1769.603 | 0 | 3.109684 | 0
619 | 06.01.2021 13:43:27 | ALL PA | GOOD | 2001 | 31 | 131 | 68 | 0 | 2051 | SPC | 310 | 1 | 20 | 90 | 120 |  | 40 | 0 | 1.820706 | 0 | 0 | 38.24294 | 47.18243 | 0 | 1677.431 | 0 | 3.152008 | 0
620 | 06.01.2021 13:49:33 | ALL PA | GOOD | 2000 | 30 | 133 | 68 | 0 | 2050 | SPC | 330 | 1 | 20 | 90 | 120 |  | 40 | 0 | 1.780685 | 0 | 0 | 40.89436 | 47.1517 | 0 | 1742.613 | 0 | 3.131867 | 0
621 | 06.01.2021 13:52:33 | ALL PA | GOOD | 2001 | 30 | 130 | 71 | 0 | 2051 | SPC | 330 | 1 | 20 | 90 | 120 |  | 40 | 0 | 1.766781 | 0 | 0 | 40.7702 | 47.11914 | 0 | 1746.178 | 0 | 3.114919 | 0
622 | 06.01.2021 13:58:44 | ALL PA | GOOD | 1999 | 30 | 128 | 74 | 0 | 2049 | SPC | 330 | 1 | 20 | 90 | 118 |  | 40 | 0 | 1.751493 | 0 | 0 | 38.98796 | 47.22584 | 0 | 1674.884 | 0 | 3.138086 | 0
623 | 06.01.2021 14:01:29 | ALL PA | GOOD | 2000 | 31 | 128 | 69 | 0 | 2050 | SPC | 330 | 1 | 20 | 90 | 119 |  | 40 | 0 | 1.75437 | 0 | 0 | 42.13607 | 47.22584 | 0 | 1798.12 | 0 | 3.086016 | 0
624 | 06.01.2021 14:04:19 | ALL PA | GOOD | 1999 | 28 | 132 | 70 | 0 | 2047 | SPC | 320 | 1 | 20 | 90 | 119 |  | 40 | 0 | 1.763938 | 0 | 0 | 40.17855 | 47.28913 | 0 | 1744.65 | 0 | 3.086016 | 0
625 | 06.01.2021 14:08:25 | ALL PA | GOOD | 2002 | 32 | 132 | 68 | 0 | 2054 | SPC | 310 | 1 | 20 | 90 | 119 |  | 40 | 0 | 1.784835 | 0 | 0 | 38.98066 | 47.44104 | 0 | 1695.763 | 0 | 3.10937 | 0
626 | 06.01.2021 14:12:00 | ALL PA | GOOD | 1999 | 29 | 128 | 68 | 0 | 2047 | SPC | 320 | 1 | 20 | 90 | 120 |  | 40 | 0 | 1.775563 | 0 | 0 | 39.73299 | 47.21861 | 0 | 1714.605 | 0 | 3.10937 | 0
627 | 06.01.2021 14:14:51 | ALL PA | GOOD | 2000 | 30 | 129 | 71 | 0 | 2050 | SPC | 310 | 1 | 20 | 90 | 120 |  | 40 | 0 | 1.808461 | 0 | 0 | 41.09887 | 47.14807 | 0 | 1766.038 | 0 | 3.083971 | 0
628 | 06.01.2021 14:18:01 | ALL PA | GOOD | 1999 | 29 | 129 | 73 | 0 | 2048 | SPC | 300 | 1 | 20 | 90 | 120 |  | 40 | 0 | 1.830273 | 0 | 0 | 40.01786 | 46.9401 | 0 | 1722.244 | 0 | 3.083971 | 0
629 | 06.01.2021 14:21:22 | ALL PA | GOOD | 2001 | 29 | 132 | 68 | 0 | 2050 | SPC | 300 | 1 | 20 | 90 | 120 |  | 40 | 0 | 1.853884 | 0 | 0 | 40.56567 | 46.88043 | 0 | 1756.872 | 0 | 3.072282 | 0
630 | 06.01.2021 14:24:17 | ALL PA | GOOD | 2000 | 31 | 129 | 69 | 0 | 2050 | SPC | 290 | 1 | 20 | 90 | 122 |  | 40 | 0 | 1.861845 | 0 | 0 | 38.67389 | 46.94372 | 0 | 1680.995 | 0 | 3.103525 | 0
631 | 06.01.2021 14:31:33 | ALL PA | GOOD | 2001 | 30 | 132 | 69 | 0 | 2051 | SPC | 300 | 1 | 20 | 90 | 120 |  | 40 | 0 | 1.871894 | 0 | 0 | 40.12011 | 47.12819 | 0 | 1713.586 | 0 | 3.103525 | 0
632 | 06.01.2021 14:34:33 | ALL PA | GOOD | 2000 | 30 | 128 | 74 | 0 | 2050 | SPC | 290 | 1 | 20 | 90 | 120 |  | 40 | 0 | 1.919711 | 0 | 0 | 39.3897 | 46.96361 | 0 | 1709.513 | 0 | 3.116361 | 0
633 | 06.01.2021 14:40:39 | ALL PA | GOOD | 1999 | 31 | 130 | 70 | 0 | 2050 | SPC | 280 | 1 | 20 | 90 | 119 |  | 40 | 0 | 1.951642 | 0 | 0 | 38.60084 | 47.30722 | 0 | 1686.597 | 0 | 3.149482 | 0
634 | 06.01.2021 14:43:34 | ALL PA | GOOD | 1999 | 29 | 134 | 67 | 0 | 2048 | SPC | 290 | 1 | 20 | 90 | 120 |  | 40 | 0 | 1.954395 | 0 | 0 | 40.65332 | 47.56402 | 0 | 1716.133 | 0 | 3.13554 | 0
635 | 06.01.2021 14:49:30 | ALL PA | GOOD | 2000 | 30 | 129 | 68 | 0 | 2049 | SPC | 290 | 1 | 20 | 90 | 120 |  | 40 | 0 | 1.937989 | 0 | 0 | 40.81401 | 47.93656 | 0 | 1743.632 | 0 | 3.117465 | 0
636 | 06.01.2021 14:56:16 | ALL PA | GOOD | 2001 | 27 | 130 | 76 | 0 | 2048 | SPC | 290 | 1 | 20 | 90 | 121 |  | 40 | 0 | 1.906778 | 0 | 0 | 40.78479 | 47.97996 | 0 | 1705.439 | 0 | 3.100142 | 0
637 | 06.01.2021 14:59:06 | ALL PA | GOOD | 1999 | 33 | 130 | 69 | 0 | 2051 | SPC | 300 | 1 | 20 | 90 | 123 |  | 40 | 0 | 1.889873 | 0 | 0 | 39.17787 | 47.70508 | 0 | 1690.162 | 0 | 3.118425 | 0
638 | 06.01.2021 15:03:37 | ALL PA | GOOD | 2003 | 30 | 129 | 69 | 0 | 2052 | SPC | 310 | 1 | 20 | 90 | 120 |  | 40 | 0 | 1.855959 | 0 | 0 | 39.74759 | 47.8606 | 0 | 1640.765 | 0 | 3.118425 | 0
639 | 06.01.2021 15:09:32 | ALL PA | GOOD | 1999 | 29 | 127 | 69 | 0 | 2047 | SPC | 310 | 1 | 20 | 90 | 117 |  | 40 | 0 | 1.839595 | 0 | 0 | 38.38171 | 47.8805 | 0 | 1304.159 | 0 | 3.157181 | 0
640 | 06.01.2021 15:15:38 | ALL PA | GOOD | 2000 | 31 | 130 | 68 | 0 | 2050 | SPC | 320 | 1 | 20 | 90 | 120 |  | 40 | 0 | 1.833291 | 0 | 0 | 41.79278 | 47.86603 | 0 | 1666.737 | 0 | 3.113938 | 0
641 | 06.01.2021 15:18:53 | ALL PA | GOOD | 1998 | 26 | 131 | 69 | 0 | 2044 | SPC | 300 | 1 | 20 | 90 | 125 |  | 40 | 0 | 1.857078 | 0 | 0 | 41.20114 | 47.75752 | 0 | 1713.586 | 0 | 3.085909 | 0
642 | 06.01.2021 15:34:20 | ALL PA | GOOD | 2001 | 33 | 134 | 76 | 0 | 2055 | SPC | 350 | 1 | 20 | 90 | 169 |  | 44 | 0 | 1.95273 | 0 | 0 | 45.24767 | 47.45732 | 0 | 1913.717 | 5.681962 | 3.4 | 38.83458
643 | 06.01.2021 16:07:24 | ALL PA | BAD | 2001 | 31 | 184 | 86 | 0 | 2059 | SPC | 350 | 1 | 20 | 90 | 175 |  | 44 | 0 | 1.926659 | 0 | 0 | 50.41174 | 47.46094 | 0 | 2098.061 | 3.568865 | 3.480571 | 40.75558
644 | 06.01.2021 16:10:40 | ALL PA | BAD | 2000 | 27 | 182 | 93 | 0 | 2054 | SPC | 390 | 1 | 20 | 90 | 128 |  | 44 | 0 | 1.817965 | 0 | 0 | 48.65143 | 47.2819 | 0 | 2066.489 | 0 | 3.480571 | 0
645 | 06.01.2021 16:16:41 | ALL PA | BAD | 1995 | 32 | 183 | 86 | 0 | 2053 | SPC | 340 | 1 | 20 | 90 | 122 |  | 44 | 0 | 1.792383 | 0 | 0 | 48.23508 | 46.98893 | 0 | 2014.546 | 0 | 3.2 | 0
646 | 06.01.2021 16:23:41 | ALL PA | GOOD | 2003 | 32 | 175 | 91 | 0 | 2061 | SPC | 340 | 1 | 20 | 90 | 179 |  | 44 | 0 | 1.787337 | 0 | 0 | 43.99865 | 46.9618 | 0 | 1869.413 | 2.974306 | 3.266672 | 41.29609
647 | 06.01.2021 16:26:27 | ALL PA | GOOD | 1997 | 31 | 185 | 94 | 0 | 2055 | SPC | 360 | 1 | 20 | 90 | 123 |  | 44 | 0 | 1.769874 | 0 | 0 | 43.69186 | 46.96904 | 0 | 1881.635 | 0 | 3.266672 | 0
648 | 06.01.2021 16:32:53 | ALL PA | GOOD | 2004 | 30 | 180 | 94 | 0 | 2061 | SPC | 360 | 1 | 20 | 90 | 123 |  | 44 | 0 | 1.756326 | 0 | 0 | 43.73569 | 47.00702 | 0 | 1893.857 | 0 | 3.266672 | 0
649 | 06.01.2021 16:35:53 | ALL PA | GOOD | 2001 | 29 | 179 | 94 | 0 | 2057 | SPC | 360 | 1 | 20 | 90 | 128 |  | 44 | 0 | 1.741851 | 0 | 0 | 42.93954 | 47.07031 | 0 | 1788.954 | 0 | 3.291084 | 0
650 | 06.01.2021 16:39:28 | ALL PA | GOOD | 1999 | 30 | 179 | 86 | 0 | 2055 | SPC | 370 | 1 | 20 | 90 | 124 |  | 44 | 0 | 1.735495 | 0 | 0 | 42.78614 | 47.19872 | 0 | 1787.935 | 0 | 3.31944 | 0
651 | 06.01.2021 16:42:39 | ALL PA | GOOD | 2000 | 30 | 182 | 94 | 0 | 2057 | SPC | 380 | 1 | 20 | 90 | 127 |  | 44 | 0 | 1.730677 | 0 | 0 | 44.15204 | 47.44466 | 0 | 1864.83 | 0 | 3.31944 | 0
652 | 06.01.2021 16:46:09 | ALL PA | GOOD | 1994 | 31 | 177 | 94 | 0 | 2052 | SPC | 380 | 1 | 20 | 90 | 129 |  | 44 | 0 | 1.716171 | 0 | 0 | 46.05843 | 47.69061 | 0 | 1919.828 | 0 | 3.269367 | 0
653 | 06.01.2021 16:52:25 | ALL PA | GOOD | 2006 | 29 | 180 | 95 | 0 | 2062 | SPC | 370 | 1 | 20 | 90 | 122 |  | 44 | 0 | 1.697882 | 0 | 0 | 42.82266 | 47.90582 | 0 | 1786.407 | 0 | 3.296784 | 0
654 | 06.01.2021 16:56:20 | ALL PA | GOOD | 1996 | 30 | 183 | 95 | 0 | 2053 | SPC | 380 | 1 | 20 | 90 | 123 |  | 44 | 0 | 1.683163 | 0 | 0 | 45.08697 | 47.91305 | 0 | 1838.35 | 0 | 3.27169 | 0
655 | 06.01.2021 17:29:29 | ALL PA | BAD | 2000 | 31 | 177 | 95 | 0 | 2058 | SPC | 360 | 1 | 20 | 90 | 169 |  | 45 | 0 | 1.701728 | 0 | 0 | 48.92899 | 47.85699 | 0 | 2037.462 | 4.379619 | 3.299524 | 41.01853
656 | 06.01.2021 17:35:45 | ALL PA | GOOD | 2004 | 28 | 183 | 86 | 0 | 2058 | SPC | 380 | 1 | 20 | 90 | 126 |  | 45 | 0 | 1.708366 | 0 | 0 | 44.70716 | 47.79008 | 0 | 1904.042 | 0 | 3.299524 | 0
657 | 06.01.2021 17:49:22 | ALL PA | GOOD | 1999 | 30 | 177 | 93 | 0 | 2056 | SPC | 380 | 1 | 20 | 90 | 123 |  | 45 | 0 | 1.711639 | 0 | 0 | 44.35656 | 47.42477 | 0 | 1900.986 | 0 | 3.313212 | 0
658 | 06.01.2021 17:52:12 | ALL PA | GOOD | 2001 | 32 | 182 | 90 | 0 | 2060 | SPC | 370 | 1 | 20 | 90 | 126 |  | 45 | 0 | 1.73388 | 0 | 0 | 43.80144 | 47.51881 | 0 | 1814.925 | 0 | 3.341175 | 0
659 | 06.01.2021 17:56:33 | ALL PA | GOOD | 2000 | 29 | 179 | 88 | 0 | 2055 | SPC | 380 | 1 | 20 | 90 | 126 |  | 45 | 0 | 1.752734 | 0 | 0 | 44.49533 | 47.63636 | 0 | 1873.997 | 0 | 3.351295 | 0
660 | 06.01.2021 18:00:03 | ALL PA | GOOD | 2001 | 30 | 182 | 93 | 0 | 2058 | SPC | 370 | 1 | 20 | 90 | 123 |  | 45 | 0 | 1.776376 | 0 | 0 | 45.56905 | 47.7738 | 0 | 1902.514 | 0 | 3.33952 | 0
661 | 06.01.2021 18:03:54 | ALL PA | GOOD | 1998 | 30 | 176 | 86 | 0 | 2054 | SPC | 370 | 1 | 20 | 90 | 123 |  | 45 | 0 | 1.788928 | 0 | 0 | 44.9482 | 48.04145 | 0 | 1799.648 | 0 | 3.33952 | 0
662 | 06.01.2021 18:07:49 | ALL PA | GOOD | 2001 | 30 | 184 | 94 | 0 | 2058 | SPC | 370 | 1 | 20 | 90 | 129 |  | 45 | 0 | 1.787464 | 0 | 0 | 44.18856 | 48.33623 | 0 | 1822.563 | 0 | 3.357528 | 0
663 | 06.01.2021 18:11:34 | ALL PA | GOOD | 2000 | 31 | 178 | 87 | 0 | 2057 | SPC | 380 | 1 | 20 | 90 | 123 |  | 45 | 0 | 1.77971 | 0 | 0 | 47.00797 | 48.50623 | 0 | 1890.802 | 0 | 3.308752 | 0
664 | 06.01.2021 18:14:50 | ALL PA | GOOD | 2000 | 29 | 181 | 90 | 0 | 2056 | SPC | 370 | 1 | 20 | 90 | 126 |  | 45 | 0 | 1.771818 | 0 | 0 | 43.26092 | 48.61111 | 0 | 1747.196 | 0 | 3.350614 | 0
665 | 06.01.2021 18:17:45 | ALL PA | GOOD | 2000 | 30 | 177 | 95 | 0 | 2057 | SPC | 380 | 1 | 20 | 90 | 124 |  | 45 | 0 | 1.759478 | 0 | 0 | 45.67131 | 48.72866 | 0 | 1869.413 | 0 | 3.336209 | 0
666 | 06.01.2021 18:21:31 | ALL PA | GOOD | 2001 | 29 | 179 | 94 | 0 | 2057 | SPC | 380 | 1 | 20 | 90 | 129 |  | 45 | 0 | 1.745875 | 0 | 0 | 45.26228 | 48.88599 | 0 | 1875.524 | 0 | 3.336209 | 0
667 | 06.01.2021 18:27:31 | ALL PA | GOOD | 1996 | 31 | 183 | 94 | 0 | 2054 | SPC | 380 | 1 | 20 | 90 | 123 |  | 45 | 0 | 1.746178 | 0 | 0 | 45.36453 | 48.67441 | 0 | 1875.015 | 0 | 3.336209 | 0
668 | 06.01.2021 18:30:17 | ALL PA | GOOD | 2003 | 30 | 182 | 94 | 0 | 2060 | SPC | 380 | 1 | 20 | 90 | 126 |  | 45 | 0 | 1.759032 | 0 | 0 | 45.22576 | 48.44112 | 0 | 1898.44 | 0 | 3.336209 | 0
669 | 06.01.2021 18:33:17 | ALL PA | GOOD | 1995 | 30 | 180 | 95 | 0 | 2052 | SPC | 380 | 1 | 20 | 90 | 135 |  | 45 | 0 | 1.744616 | 0 | 0 | 43.60422 | 48.46825 | 0 | 1822.054 | 0 | 3.369243 | 0
670 | 06.01.2021 18:36:33 | ALL PA | GOOD | 2005 | 31 | 176 | 95 | 0 | 2063 | SPC | 380 | 1 | 20 | 90 | 123 |  | 45 | 0 | 1.749939 | 0 | 0 | 45.60558 | 48.48271 | 0 | 1899.968 | 0 | 3.356528 | 0
671 | 06.01.2021 18:51:54 | ALL PA | GOOD | 2000 | 29 | 185 | 94 | 0 | 2056 | SPC | 380 | 1 | 20 | 90 | 126 |  | 45 | 0 | 1.738953 | 0 | 0 | 43.90369 | 48.38506 | 0 | 1854.136 | 0 | 3.381862 | 0
672 | 06.01.2021 19:12:22 | ALL PA | GOOD | 2004 | 29 | 128 | 67 | 0 | 2052 | SPC | 330 | 1 | 20 | 90 | 165 |  | 40 | 0 | 1.784054 | 0 | 0 | 41.69052 | 46.7249 | 0 | 1811.87 | 2.342544 | 3.251904 | 37.87041
673 | 06.01.2021 19:15:07 | ALL PA | GOOD | 1995 | 31 | 130 | 70 | 0 | 2046 | SPC | 360 | 1 | 20 | 90 | 124 |  | 40 | 0 | 1.731318 | 0 | 0 | 42.31868 | 47.6454 | 0 | 1800.666 | 0 | 3.195138 | 0
674 | 06.01.2021 19:17:58 | ALL PA | GOOD | 1998 | 29 | 130 | 74 | 0 | 2047 | SPC | 340 | 1 | 20 | 90 | 126 |  | 40 | 0 | 1.773474 | 0 | 0 | 42.1945 | 47.5369 | 0 | 1776.223 | 0 | 3.141565 | 0
675 | 06.01.2021 19:25:28 | ALL PA | GOOD | 2004 | 26 | 131 | 66 | 0 | 2049 | SPC | 330 | 1 | 20 | 90 | 120 |  | 40 | 0 | 1.784615 | 0 | 0 | 40.01055 | 47.58753 | 0 | 1721.225 | 0 | 3.141565 | 0
676 | 06.01.2021 19:31:29 | ALL PA | GOOD | 2001 | 29 | 131 | 74 | 0 | 2050 | SPC | 320 | 1 | 20 | 90 | 119 |  | 40 | 0 | 1.79079 | 0 | 0 | 40.7702 | 47.59114 | 0 | 1671.32 | 0 | 3.124617 | 0
677 | 06.01.2021 19:34:05 | ALL PA | GOOD | 1999 | 32 | 129 | 68 | 0 | 2050 | SPC | 320 | 1 | 20 | 90 | 122 |  | 40 | 0 | 1.783151 | 0 | 0 | 38.73962 | 47.46636 | 0 | 1690.671 | 0 | 3.15417 | 0
678 | 06.01.2021 19:37:55 | ALL PA | GOOD | 2001 | 31 | 131 | 69 | 0 | 2052 | SPC | 330 | 1 | 20 | 90 | 125 |  | 40 | 0 | 1.775809 | 0 | 0 | 40.57298 | 47.45913 | 0 | 1718.679 | 0 | 3.142293 | 0
679 | 06.01.2021 19:40:30 | ALL PA | GOOD | 1998 | 32 | 129 | 72 | 0 | 2050 | SPC | 330 | 1 | 20 | 90 | 120 |  | 40 | 0 | 1.781653 | 0 | 0 | 40.01055 | 47.65083 | 0 | 1751.779 | 0 | 3.142293 | 0
680 | 06.01.2021 19:44:01 | ALL PA | GOOD | 1995 | 31 | 129 | 66 | 0 | 2045 | SPC | 330 | 1 | 20 | 90 | 124 |  | 40 | 0 | 1.783602 | 0 | 0 | 39.2436 | 47.93837 | 0 | 1689.143 | 0 | 3.158886 | 0
681 | 06.01.2021 19:47:36 | ALL PA | GOOD | 2005 | 29 | 128 | 72 | 0 | 2054 | SPC | 330 | 1 | 20 | 90 | 123 |  | 40 | 0 | 1.777204 | 0 | 0 | 40.85783 | 48.1156 | 0 | 1729.882 | 0 | 3.139684 | 0
682 | 06.01.2021 19:50:16 | ALL PA | GOOD | 1998 | 31 | 130 | 72 | 0 | 2049 | SPC | 330 | 1 | 20 | 90 | 123 |  | 40 | 0 | 1.77998 | 0 | 0 | 39.08291 | 48.23857 | 0 | 1682.523 | 0 | 3.160409 | 0
683 | 06.01.2021 20:58:25 | ALL PA | BAD | 2003 | 29 | 128 | 66 | 0 | 2051 | SPC | 330 | 1 | 20 | 90 | 171 |  | 40 | 0 | 1.793585 | 0 | 0 | 44.00595 | 48.12283 | 0 | 1923.393 | 3.877162 | 3.248187 | 36.47531
684 | 06.01.2021 21:03:15 | ALL PA | GOOD | 1995 | 31 | 132 | 74 | 0 | 2046 | SPC | 350 | 1 | 20 | 90 | 123 |  | 40 | 0 | 1.789408 | 0 | 0 | 42.15798 | 48.07761 | 0 | 1859.229 | 0 | 3.195554 | 0
685 | 06.01.2021 21:05:56 | ALL PA | GOOD | 2004 | 29 | 133 | 66 | 0 | 2052 | SPC | 330 | 1 | 20 | 90 | 124 |  | 40 | 0 | 1.808013 | 0 | 0 | 41.01853 | 47.57125 | 0 | 1804.74 | 0 | 3.17222 | 0
686 | 06.01.2021 21:08:36 | ALL PA | GOOD | 2000 | 30 | 129 | 75 | 0 | 2050 | SPC | 310 | 1 | 20 | 90 | 125 |  | 40 | 0 | 1.876185 | 0 | 0 | 41.52251 | 47.06127 | 0 | 1834.276 | 0 | 3.135927 | 0
687 | 06.01.2021 21:11:21 | ALL PA | GOOD | 1999 | 30 | 131 | 66 | 0 | 2048 | SPC | 300 | 1 | 20 | 90 | 122 |  | 40 | 0 | 1.882653 | 0 | 0 | 39.98134 | 47.05946 | 0 | 1788.954 | 0 | 3.135927 | 0
688 | 06.01.2021 21:17:22 | ALL PA | GOOD | 2000 | 31 | 128 | 74 | 0 | 2051 | SPC | 300 | 1 | 20 | 90 | 123 |  | 40 | 0 | 1.872227 | 0 | 0 | 39.98863 | 47.3018 | 0 | 1766.038 | 0 | 3.135927 | 0
689 | 06.01.2021 21:20:02 | ALL PA | GOOD | 2000 | 27 | 129 | 67 | 0 | 2046 | SPC | 310 | 1 | 20 | 90 | 123 |  | 40 | 0 | 1.838378 | 0 | 0 | 38.59354 | 47.36871 | 0 | 1715.114 | 0 | 3.169236 | 0
690 | 06.01.2021 21:22:43 | ALL PA | GOOD | 2001 | 33 | 128 | 69 | 0 | 2053 | SPC | 330 | 1 | 20 | 90 | 120 |  | 40 | 0 | 1.809533 | 0 | 0 | 41.46409 | 47.46998 | 0 | 1815.434 | 0 | 3.134445 | 0
691 | 06.01.2021 21:26:38 | ALL PA | GOOD | 2000 | 30 | 132 | 72 | 0 | 2050 | SPC | 320 | 1 | 20 | 90 | 120 |  | 40 | 0 | 1.784604 | 0 | 0 | 40.65332 | 47.64721 | 0 | 1793.537 | 0 | 3.120502 | 0
692 | 06.01.2021 21:29:13 | ALL PA | GOOD | 2001 | 30 | 133 | 68 | 0 | 2051 | SPC | 320 | 1 | 20 | 90 | 119 |  | 40 | 0 | 1.787966 | 0 | 0 | 39.63803 | 47.50615 | 0 | 1746.178 | 0 | 3.120502 | 0
693 | 06.01.2021 21:33:14 | ALL PA | GOOD | 1999 | 30 | 127 | 72 | 0 | 2048 | SPC | 320 | 1 | 20 | 90 | 119 |  | 40 | 0 | 1.793238 | 0 | 0 | 40.43419 | 47.38136 | 0 | 1798.629 | 0 | 3.120502 | 0
694 | 06.01.2021 21:39:45 | ALL PA | GOOD | 2000 | 30 | 130 | 67 | 0 | 2049 | SPC | 310 | 1 | 20 | 90 | 119 |  | 40 | 0 | 1.815431 | 0 | 0 | 40.85783 | 47.47722 | 0 | 1773.677 | 0 | 3.101301 | 0
695 | 06.01.2021 21:42:30 | ALL PA | GOOD | 2000 | 29 | 130 | 74 | 0 | 2049 | SPC | 300 | 1 | 20 | 90 | 119 |  | 40 | 0 | 1.841137 | 0 | 0 | 38.66658 | 47.40849 | 0 | 1722.244 | 0 | 3.132732 | 0
696 | 06.01.2021 21:46:36 | ALL PA | GOOD | 2000 | 31 | 133 | 66 | 0 | 2050 | SPC | 320 | 1 | 20 | 90 | 170 |  | 45 | 0 | 1.855846 | 0 | 0 | 47.61423 | 47.32711 | 0 | 1997.741 | 6.77394 | 3.2 | 38.84187
697 | 07.01.2021 14:02:41 | ALL PA | BAD | 2004 | 31 | 183 | 91 | 0 | 2062 | SPC | 290 | 1 | 20 | 90 | 184 |  | 45 | 0 | 1.907951 | 0 | 0 | 49.97348 | 44.54934 | 0 | 2149.494 | 10.99211 | 3.2 | 35.00717
698 | 07.01.2021 14:06:52 | ALL PA | GOOD | 1996 | 30 | 181 | 94 | 0 | 2053 | SPC | 310 | 1 | 20 | 90 | 178 |  | 45 | 0 | 1.870776 | 0 | 0 | 47.07372 | 44.97974 | 0 | 1989.594 | 4.564418 | 3.2 | 40.85053
699 | 07.01.2021 14:10:27 | ALL PA | GOOD | 2000 | 31 | 176 | 90 | 0 | 2057 | SPC | 320 | 1 | 20 | 90 | 174 |  | 45 | 0 | 1.872495 | 0 | 0 | 47.09563 | 45.09549 | 0 | 2102.645 | 4.283204 | 3.29727 | 41.10618
700 | 07.01.2021 15:56:20 | ALL PA | GOOD | 1999 | 26 | 183 | 96 | 0 | 2052 | SPC | 340 | 1 | 20 | 90 | 174 |  | 45 | 0 | 1.880267 | 0 | 0 | 47.41702 | 45.03219 | 0 | 2069.544 | 3.302984 | 3.371625 | 41.99729
701 | 07.01.2021 16:02:26 | ALL PA | GOOD | 2001 | 32 | 181 | 94 | 0 | 2060 | SPC | 350 | 1 | 20 | 90 | 126 |  | 45 | 0 | 1.864227 | 0 | 0 | 44.41499 | 45.9111 | 0 | 1976.353 | 0 | 3.383811 | 0
702 | 07.01.2021 16:11:32 | ALL PA | GOOD | 1999 | 31 | 179 | 92 | 0 | 2057 | SPC | 360 | 1 | 20 | 90 | 123 |  | 45 | 0 | 1.847875 | 0 | 0 | 46.27025 | 46.19864 | 0 | 2057.322 | 0 | 3.354005 | 0
703 | 07.01.2021 21:17:24 | ALL PA | GOOD | 2001 | 26 | 179 | 95 | 0 | 2054 | SPC | 330 | 1 | 20 | 90 | 120 |  | 40 | 0 | 1.880916 | 0 | 0 | 40.58758 | 45.15517 | 0 | 1330.13 | 0 | 3.187748 | 0
704 | 07.01.2021 21:20:15 | common | GOOD | 2001 | 33 | 127 | 75 | 0 | 2054 | SPC | 320 | 1 | 20 | 90 | 122 |  | 40 | 0 | 1.831506 | 0 | 0 | 41.55905 | 45.77908 | 0 | 1842.424 | 0 | 3.150515 | 0
705 | 07.01.2021 21:27:56 | common | GOOD | 1996 | 30 | 128 | 69 | 0 | 2045 | SPC | 320 | 1 | 20 | 90 | 120 |  | 40 | 0 | 1.794223 | 0 | 0 | 40.6022 | 46.11184 | 0 | 1825.11 | 0 | 3.137887 | 0
706 | 07.01.2021 21:41:27 | common | GOOD | 2002 | 32 | 132 | 67 | 0 | 2053 | SPC | 320 | 1 | 20 | 90 | 121 |  | 40 | 0 | 1.797308 | 0 | 0 | 39.49195 | 46.17332 | 0 | 1762.983 | 0 | 3.148094 | 0
707 | 07.01.2021 21:44:02 | common | GOOD | 1997 | 30 | 132 | 70 | 0 | 2047 | SPC | 320 | 1 | 20 | 90 | 120 |  | 40 | 0 | 1.7849 | 0 | 0 | 41.30339 | 46.36321 | 0 | 1817.471 | 0 | 3.117436 | 0
708 | 07.01.2021 21:47:28 | common | GOOD | 2000 | 30 | 130 | 75 | 0 | 2050 | SPC | 320 | 1 | 20 | 90 | 122 |  | 40 | 0 | 1.773535 | 0 | 0 | 39.94481 | 46.66341 | 0 | 1755.344 | 0 | 3.117436 | 0
709 | 07.01.2021 21:51:48 | common | GOOD | 2002 | 31 | 131 | 67 | 0 | 2052 | SPC | 320 | 1 | 20 | 90 | 123 |  | 40 | 0 | 1.754805 | 0 | 0 | 39.52847 | 47.04681 | 0 | 1720.207 | 0 | 3.117436 | 0
710 | 07.01.2021 21:55:29 | common | GOOD | 2001 | 27 | 127 | 68 | 0 | 2047 | SPC | 320 | 1 | 20 | 90 | 120 |  | 40 | 0 | 1.756583 | 0 | 0 | 39.94481 | 46.99074 | 0 | 1724.28 | 0 | 3.117436 | 0
711 | 07.01.2021 21:59:34 | common | GOOD | 1999 | 31 | 130 | 70 | 0 | 2050 | SPC | 330 | 1 | 20 | 90 | 119 |  | 40 | 0 | 1.749524 | 0 | 0 | 39.87907 | 47.36871 | 0 | 1785.389 | 0 | 3.117436 | 0
712 | 07.01.2021 22:34:14 | common | GOOD | 1999 | 29 | 130 | 75 | 0 | 2048 | SPC | 320 | 1 | 20 | 90 | 119 |  | 40 | 0 | 1.759261 | 0 | 0 | 39.0537 | 47.49711 | 0 | 1748.215 | 0 | 3.138912 | 0
713 | 07.01.2021 22:38:19 | common | GOOD | 2003 | 32 | 131 | 70 | 0 | 2055 | SPC | 330 | 1 | 20 | 90 | 119 |  | 40 | 0 | 1.773871 | 0 | 0 | 41.12079 | 47.29637 | 0 | 1809.323 | 0 | 3.112949 | 0
714 | 08.01.2021 00:04:39 | common | GOOD | 2005 | 29 | 132 | 67 | 0 | 2053 | SPC | 240 | 1 | 20 | 90 | 160 |  | 40 | 0 | 2.122569 | 0 | 0 | 42.75693 | 35.50709 | 0 | 1890.802 | 2.896929 | 3.264863 | 37.36643
715 | 08.01.2021 00:08:05 | common | GOOD | 1996 | 31 | 132 | 75 | 0 | 2047 | SPC | 270 | 1 | 20 | 90 | 161 |  | 40 | 0 | 2.093105 | 0 | 0 | 40.52915 | 36.19611 | 0 | 1751.779 | 6.464304 | 3.264863 | 34.12336
716 | 08.01.2021 00:43:34 | common | GOOD | 1999 | 29 | 129 | 69 | 0 | 2047 | SPC | 270 | 1 | 20 | 90 | 162 |  | 40 | 0 | 2.064529 | 0 | 0 | 39.83525 | 37.35894 | 0 | 1618.868 | 7.725744 | 3.264863 | 32.9766
717 | 08.01.2021 01:16:53 | common | GOOD | 2005 | 29 | 127 | 67 | 0 | 2053 | SPC | 210 | 1 | 20 | 90 | 167 |  | 40 | 0 | 1.23401 | 0 | 0 | 39.48465 | 60.53965 | 0 | 1654.006 | 14.92477 | 3.264863 | 26.43203
718 | 08.01.2021 01:20:14 | common | BAD | 1995 | 34 | 130 | 74 | 0 | 2049 | SPC | 500 | 1 | 20 | 90 | 155 |  | 40 | 0 | 1.192762 | 0 | 0 | 56.4304 | 60.78198 | 0 | 2222.825 | 0 | 3.264863 | 0
719 | 08.01.2021 01:51:37 | common | BAD | 2000 | 28 | 132 | 70 | 0 | 2048 | SPC | 480 | 1 | 20 | 90 | 149 |  | 40 | 0 | 2.240804 | 0 | 0 | 56.64223 | 31.5068 | 0 | 2267.637 | 0 | 3.2 | 0
720 | 08.01.2021 01:55:18 | common | GOOD | 2000 | 30 | 132 | 67 | 0 | 2049 | SPC | 210 | 1 | 20 | 90 | 165 |  | 40 | 0 | 2.250068 | 0 | 0 | 39.14135 | 31.64063 | 0 | 1653.496 | 11.69484 | 3.2 | 29.36833
721 | 08.01.2021 01:58:43 | common | GOOD | 1999 | 30 | 130 | 68 | 0 | 2048 | SPC | 210 | 1 | 20 | 90 | 166 |  | 40 | 0 | 2.248508 | 0 | 0 | 39.57961 | 31.71477 | 0 | 1605.119 | 12.76346 | 3.2 | 28.39686
722 | 08.01.2021 02:02:09 | common | GOOD | 2001 | 30 | 129 | 75 | 0 | 2051 | SPC | 210 | 1 | 20 | 90 | 167 |  | 40 | 0 | 2.253438 | 0 | 0 | 39.83525 | 31.81062 | 0 | 1641.784 | 13.29375 | 3.2 | 27.91478
723 | 08.01.2021 05:16:17 | common | GOOD | 1998 | 31 | 131 | 69 | 0 | 2049 | SPC | 210 | 1 | 20 | 90 | 166 |  | 40 | 0 | 2.313742 | 0 | 0 | 39.26552 | 30.70023 | 0 | 1636.182 | 14.75604 | 3.2 | 26.58542
724 | 08.01.2021 05:19:43 | common | GOOD | 2004 | 29 | 130 | 68 | 0 | 2052 | SPC | 200 | 1 | 20 | 90 | 166 |  | 40 | 0 | 2.32927 | 0 | 0 | 40.96741 | 30.89735 | 0 | 1707.985 | 13.47049 | 3.2 | 27.7541
725 | 08.01.2021 05:36:45 | common | GOOD | 1999 | 29 | 130 | 69 | 0 | 2047 | SPC | 190 | 1 | 20 | 90 | 167 |  | 40 | 0 | 2.349808 | 0 | 0 | 40.47071 | 30.36386 | 0 | 1709.003 | 14.22575 | 3.2 | 27.0675
726 | 08.01.2021 05:51:11 | common | GOOD | 1999 | 31 | 126 | 74 | 0 | 2050 | SPC | 180 | 1 | 20 | 90 | 169 |  | 40 | 0 | 2.416459 | 0 | 0 | 40.0909 | 30.26801 | 0 | 1708.494 | 14.44269 | 3.2 | 26.87029
727 | 08.01.2021 05:54:32 | common | GOOD | 1999 | 32 | 130 | 70 | 0 | 2051 | SPC | 170 | 1 | 20 | 90 | 167 |  | 40 | 0 | 2.438495 | 0 | 0 | 41.01853 | 30.41812 | 0 | 1668.264 | 14.60338 | 3.2 | 26.7242
728 | 08.01.2021 06:05:08 | common | GOOD | 2001 | 30 | 131 | 70 | 0 | 2051 | SPC | 170 | 1 | 20 | 90 | 169 |  | 40 | 0 | 2.457175 | 0 | 0 | 39.68186 | 30.89916 | 0 | 1662.663 | 13.35802 | 3.2 | 27.85635
729 | 08.01.2021 06:27:31 | common | BAD | 2005 | 51 | 129 | 68 | 0 | 2075 | SPC | 140 | 1 | 20 | 90 | 163 |  | 40 | 0 | 2.560066 | 0 | 0 | 37.16922 | 29.22454 | 0 | 1541.973 | 15 | 3.2 | 25.20492
730 | 08.01.2021 06:30:46 | common | GOOD | 1993 | 35 | 131 | 68 | 0 | 2047 | SPC | 150 | 1 | 20 | 90 | 166 |  | 40 | 0 | 2.524346 | 0 | 0 | 39.74759 | 30.58087 | 0 | 1649.932 | 13.75171 | 3.2 | 27.49844
731 | 08.01.2021 06:34:12 | common | GOOD | 2002 | 34 | 131 | 70 | 0 | 2056 | SPC | 150 | 1 | 20 | 90 | 167 |  | 40 | 0 | 2.538792 | 0 | 0 | 40.53645 | 31.06916 | 0 | 1684.051 | 13.84009 | 3.2 | 27.4181
732 | 08.01.2021 06:37:37 | common | GOOD | 2001 | 29 | 133 | 75 | 0 | 2050 | SPC | 150 | 1 | 20 | 90 | 168 |  | 40 | 0 | 2.548054 | 0 | 0 | 42.24564 | 31.2084 | 0 | 1794.555 | 13.0286 | 3.2 | 28.15582
733 | 08.01.2021 06:41:07 | common | GOOD | 1998 | 32 | 128 | 68 | 0 | 2049 | SPC | 150 | 1 | 20 | 90 | 167 |  | 40 | 0 | 2.544642 | 0 | 0 | 42.07034 | 31.26266 | 0 | 1725.808 | 13.14911 | 3.2 | 28.04626
734 | 08.01.2021 06:54:39 | common | GOOD | 2006 | 54 | 127 | 68 | 0 | 2079 | SPC | 130 | 1 | 20 | 90 | 167 |  | 40 | 0 | 2.621422 | 0 | 0 | 39.84255 | 29.68569 | 0 | 1658.589 | 15 | 3.2 | 25.70161
735 | 08.01.2021 06:58:04 | common | GOOD | 1995 | 36 | 133 | 68 | 0 | 2051 | SPC | 140 | 1 | 20 | 90 | 169 |  | 40 | 0 | 2.567754 | 0 | 0 | 41.71973 | 30.6713 | 0 | 1762.473 | 13.45443 | 3.2 | 27.7687
736 | 08.01.2021 07:14:31 | common | GOOD | 2006 | 33 | 130 | 71 | 0 | 2059 | SPC | 150 | 1 | 20 | 90 | 167 |  | 40 | 0 | 2.533042 | 0 | 0 | 39.11214 | 29.33305 | 0 | 1563.87 | 15 | 3.2 | 24.51102
737 | 08.01.2021 07:17:57 | common | GOOD | 1994 | 28 | 130 | 75 | 0 | 2042 | SPC | 200 | 1 | 20 | 90 | 166 |  | 40 | 0 | 2.287558 | 0 | 0 | 41.20844 | 30.90097 | 0 | 1627.525 | 13.90436 | 3.2 | 27.35967
738 | 08.01.2021 07:21:22 | common | GOOD | 2001 | 31 | 130 | 67 | 0 | 2051 | SPC | 210 | 1 | 20 | 90 | 166 |  | 40 | 0 | 2.242906 | 0 | 0 | 41.50061 | 31.74371 | 0 | 1682.523 | 13.34998 | 3.2 | 27.86366
739 | 08.01.2021 07:24:48 | common | GOOD | 1998 | 32 | 127 | 68 | 0 | 2049 | SPC | 200 | 1 | 20 | 90 | 169 |  | 40 | 0 | 2.311512 | 0 | 0 | 42.89571 | 31.48871 | 0 | 1747.705 | 12.65097 | 3.2 | 28.49912
740 | 08.01.2021 07:28:18 | common | GOOD | 2001 | 30 | 131 | 71 | 0 | 2051 | SPC | 170 | 1 | 20 | 90 | 165 |  | 40 | 0 | 2.472662 | 0 | 0 | 41.55905 | 30.76353 | 0 | 1800.666 | 12.00016 | 3.2 | 29.09077
741 | 08.01.2021 07:32:19 | common | GOOD | 2001 | 32 | 129 | 73 | 0 | 2053 | SPC | 140 | 1 | 20 | 90 | 169 |  | 40 | 0 | 2.562712 | 0 | 0 | 42.54512 | 30.15589 | 0 | 1741.594 | 14.38645 | 3.2 | 26.92141
742 | 08.01.2021 07:49:11 | common | GOOD | 2003 | 51 | 132 | 69 | 0 | 2074 | SPC | 120 | 1 | 20 | 90 | 171 |  | 40 | 0 | 2.635175 | 0 | 0 | 41.20844 | 29.13049 | 0 | 1754.326 | 15 | 3.2 | 25.89152
743 | 08.01.2021 08:01:47 | common | GOOD | 2000 | 37 | 132 | 68 | 0 | 2057 | SPC | 140 | 1 | 20 | 90 | 167 |  | 40 | 0 | 2.561133 | 0 | 0 | 40.61679 | 29.51208 | 0 | 1608.683 | 15 | 3.2 | 25.08075
744 | 08.01.2021 08:05:18 | common | GOOD | 1996 | 34 | 129 | 70 | 0 | 2049 | SPC | 160 | 1 | 20 | 90 | 169 |  | 40 | 0 | 2.48319 | 0 | 0 | 42.45016 | 30.13961 | 0 | 1721.225 | 13.37409 | 3.2 | 27.84174
745 | 08.01.2021 08:08:48 | common | GOOD | 1998 | 29 | 128 | 73 | 0 | 2047 | SPC | 140 | 1 | 20 | 90 | 172 |  | 40 | 0 | 2.573024 | 0 | 0 | 41.69782 | 29.93345 | 0 | 1747.705 | 13.15715 | 3.2 | 28.03895
746 | 08.01.2021 08:12:14 | common | GOOD | 2002 | 30 | 128 | 67 | 0 | 2051 | SPC | 130 | 1 | 20 | 90 | 169 |  | 40 | 0 | 2.63501 | 0 | 0 | 41.12079 | 29.84845 | 0 | 1721.225 | 12.38582 | 3.2 | 28.74017
747 | 08.01.2021 08:15:49 | common | GOOD | 1999 | 30 | 131 | 69 | 0 | 2049 | SPC | 120 | 1 | 20 | 90 | 173 |  | 40 | 0 | 2.679295 | 0 | 0 | 42.20181 | 29.6676 | 0 | 1769.093 | 12.61883 | 3.2 | 28.52834
748 | 08.01.2021 08:36:51 | common | GOOD | 2002 | 30 | 134 | 74 | 0 | 2052 | SPC | 100 | 1 | 20 | 90 | 168 |  | 40 | 0 | 2.762587 | 0 | 0 | 39.43351 | 28.34925 | 0 | 1715.623 | 15 | 3.2 | 25.43135
749 | 08.01.2021 08:40:12 | common | BAD | 1997 | 31 | 129 | 70 | 0 | 2047 | SPC | 110 | 1 | 20 | 90 | 166 |  | 45 | 0 | 2.739645 | 0 | 0 | 41.55905 | 29.0021 | 0 | 1758.399 | 15 | 3.2 | 26.3736
750 | 08.01.2021 08:45:07 | sump | BAD | 2000 | 31 | 180 | 90 | 0 | 2058 | SPC | 100 | 1 | 20 | 90 | 163 |  | 45 | 0 | 2.746799 | 0 | 0 | 40.86514 | 29.0238 | 0 | 1759.927 | 15 | 3.2 | 26.76803
751 | 08.01.2021 08:50:08 | sump | GOOD | 2001 | 27 | 180 | 96 | 0 | 2055 | SPC | 110 | 1 | 20 | 90 | 170 |  | 45 | 0 | 2.74663 | 0 | 0 | 43.11484 | 29.19018 | 0 | 1881.635 | 15 | 3.2 | 26.86298
752 | 08.01.2021 10:14:13 | sump | GOOD | 2004 | 31 | 178 | 96 | 0 | 2062 | SPC | 90 | 1 | 20 | 90 | 167 |  | 40 | 0 | 2.776028 | 0 | 0 | 40.05438 | 29.01476 | 0 | 1652.987 | 15 | 3.2 | 22.9114
753 | 25.12.2020 06:33:06 | GS | BAD | 1999 | 30 | 69 | 49 | 0 | 2040 | SPC | 300 | 1 | 20 | 90 | 162 |  | 40 | 0 | 2.257004 | 0 | 0 | 43.67727 | 38.25955 | 0 | 1866.358 | 2.736237 | 3.628536 | 37.51251
754 | 25.12.2020 06:37:47 | GS | GOOD | 2001 | 28 | 71 | 50 | 0 | 2041 | SPC | 310 | 1 | 20 | 90 | 120 |  | 40 | 0 | 2.252812 | 0 | 0 | 42.99067 | 38.34997 | 0 | 1861.775 | 0 | 3.554491 | 0
755 | 25.12.2020 06:40:22 | GS | GOOD | 1997 | 31 | 69 | 49 | 0 | 2039 | SPC | 290 | 1 | 20 | 90 | 119 |  | 40 | 0 | 2.2725 | 0 | 0 | 40.9601 | 38.19263 | 0 | 1758.399 | 0 | 3.53266 | 0
756 | 25.12.2020 06:43:03 | GS | GOOD | 2002 | 30 | 73 | 48 | 0 | 2044 | SPC | 290 | 1 | 20 | 90 | 120 |  | 40 | 0 | 2.277347 | 0 | 0 | 40.93087 | 37.96478 | 0 | 1781.824 | 0 | 3.51158 | 0
757 | 25.12.2020 06:45:38 | GS | GOOD | 2001 | 31 | 69 | 49 | 0 | 2043 | SPC | 280 | 1 | 20 | 90 | 119 |  | 40 | 0 | 2.306164 | 0 | 0 | 40.58028 | 37.7785 | 0 | 1790.482 | 0 | 3.499516 | 0
758 | 25.12.2020 06:48:18 | GS | GOOD | 1998 | 31 | 71 | 50 | 0 | 2041 | SPC | 270 | 1 | 20 | 90 | 118 |  | 40 | 0 | 2.315762 | 0 | 0 | 38.79806 | 37.77127 | 0 | 1776.223 | 0 | 3.527566 | 0
759 | 25.12.2020 06:50:54 | GS | GOOD | 2000 | 30 | 71 | 54 | 0 | 2042 | SPC | 280 | 1 | 20 | 90 | 119 |  | 40 | 0 | 2.307696 | 0 | 0 | 38.51319 | 37.85626 | 0 | 1742.613 | 0 | 3.562941 | 0
760 | 25.12.2020 06:53:34 | GS | GOOD | 2000 | 30 | 71 | 51 | 0 | 2042 | SPC | 290 | 1 | 20 | 90 | 120 |  | 40 | 0 | 2.284904 | 0 | 0 | 40.36846 | 38.09136 | 0 | 1761.455 | 0 | 3.562941 | 0
761 | 25.12.2020 06:56:14 | GS | GOOD | 2000 | 30 | 71 | 48 | 0 | 2041 | SPC | 290 | 1 | 20 | 90 | 120 |  | 40 | 0 | 2.274186 | 0 | 0 | 41.40565 | 38.38976 | 0 | 1865.849 | 0 | 3.529653 | 0
762 | 25.12.2020 06:58:50 | GS | GOOD | 1998 | 29 | 68 | 48 | 0 | 2038 | SPC | 280 | 1 | 20 | 90 | 120 |  | 40 | 0 | 2.280097 | 0 | 0 | 40.7702 | 38.31561 | 0 | 1769.603 | 0 | 3.512705 | 0
763 | 25.12.2020 07:06:05 | GS | GOOD | 2002 | 30 | 68 | 49 | 0 | 2043 | SPC | 290 | 1 | 20 | 90 | 165 |  | 40 | 0 | 2.261078 | 0 | 0 | 41.15731 | 38.82921 | 0 | 1807.286 | 2.503228 | 3.568364 | 37.72434
764 | 25.12.2020 07:08:46 | GS | GOOD | 2002 | 26 | 70 | 50 | 0 | 2040 | SPC | 300 | 1 | 20 | 90 | 121 |  | 40 | 0 | 2.23807 | 0 | 0 | 40.07629 | 38.51997 | 0 | 1738.539 | 0 | 3.568364 | 0
765 | 25.12.2020 07:31:49 | GS | GOOD | 2004 | 32 | 71 | 50 | 0 | 2048 | SPC | 290 | 1 | 20 | 90 | 169 |  | 40 | 0 | 2.258969 | 0 | 0 | 40.98201 | 37.50362 | 0 | 1768.075 | 4.471717 | 3.568364 | 35.9348
766 | 25.12.2020 07:34:29 | GS | GOOD | 1992 | 31 | 71 | 54 | 0 | 2035 | SPC | 320 | 1 | 20 | 90 | 122 |  | 40 | 0 | 2.164284 | 0 | 0 | 42.05573 | 39.36451 | 0 | 1766.547 | 0 | 3.51836 | 0
767 | 25.12.2020 07:37:19 | GS | GOOD | 2003 | 31 | 71 | 48 | 0 | 2045 | SPC | 300 | 1 | 20 | 90 | 126 |  | 40 | 0 | 2.212491 | 0 | 0 | 41.37643 | 39.70631 | 0 | 1828.165 | 0 | 3.485823 | 0
768 | 25.12.2020 07:39:55 | GS | GOOD | 1999 | 29 | 71 | 48 | 0 | 2039 | SPC | 290 | 1 | 20 | 90 | 120 |  | 40 | 0 | 2.232428 | 0 | 0 | 40.32463 | 39.67738 | 0 | 1741.594 | 0 | 3.485823 | 0
769 | 25.12.2020 07:42:35 | GS | GOOD | 2000 | 32 | 69 | 54 | 0 | 2044 | SPC | 290 | 1 | 20 | 90 | 120 |  | 40 | 0 | 2.219394 | 0 | 0 | 41.36184 | 39.65929 | 0 | 1786.917 | 0 | 3.453662 | 0
770 | 25.12.2020 07:45:55 | GS | GOOD | 1999 | 29 | 69 | 50 | 0 | 2039 | SPC | 290 | 1 | 20 | 90 | 164 |  | 40 | 0 | 2.208723 | 0 | 0 | 42.55241 | 39.73524 | 0 | 1781.824 | 3.154036 | 3.524535 | 37.13269
771 | 25.12.2020 07:48:36 | GS | GOOD | 1999 | 31 | 69 | 50 | 0 | 2041 | SPC | 300 | 1 | 20 | 90 | 119 |  | 40 | 0 | 2.214363 | 0 | 0 | 41.20844 | 39.76056 | 0 | 1795.574 | 0 | 3.496318 | 0
772 | 25.12.2020 07:51:16 | GS | GOOD | 2002 | 29 | 69 | 51 | 0 | 2043 | SPC | 290 | 1 | 20 | 90 | 121 |  | 40 | 0 | 2.217625 | 0 | 0 | 40.57298 | 39.69365 | 0 | 1770.621 | 0 | 3.484442 | 0
773 | 25.12.2020 07:54:01 | GS | GOOD | 2002 | 29 | 68 | 50 | 0 | 2042 | SPC | 300 | 1 | 20 | 90 | 123 |  | 40 | 0 | 2.200719 | 0 | 0 | 39.43351 | 39.65567 | 0 | 1739.048 | 0 | 3.496151 | 0
774 | 25.12.2020 07:56:47 | GS | GOOD | 1999 | 30 | 71 | 50 | 0 | 2041 | SPC | 300 | 1 | 20 | 90 | 126 |  | 40 | 0 | 2.174853 | 0 | 0 | 38.16988 | 39.63036 | 0 | 1692.708 | 0 | 3.540354 | 0
775 | 25.12.2020 08:15:29 | GS | GOOD | 2006 | 30 | 72 | 50 | 0 | 2048 | SPC | 290 | 1 | 20 | 90 | 163 |  | 40 | 0 | 2.224018 | 0 | 0 | 40.82131 | 37.23416 | 0 | 1767.057 | 3.869126 | 3.627944 | 36.48261
776 | 25.12.2020 08:18:09 | GS | GOOD | 1995 | 29 | 71 | 49 | 0 | 2036 | SPC | 330 | 1 | 20 | 90 | 125 |  | 40 | 0 | 2.134937 | 0 | 0 | 42.15798 | 38.91782 | 0 | 1814.416 | 0 | 3.575311 | 0
777 | 25.12.2020 08:20:59 | GS | GOOD | 1999 | 31 | 70 | 49 | 0 | 2041 | SPC | 330 | 1 | 20 | 90 | 124 |  | 40 | 0 | 2.134979 | 0 | 0 | 42.59623 | 39.2976 | 0 | 1847.007 | 0 | 3.511408 | 0
778 | 25.12.2020 08:23:35 | GS | GOOD | 2000 | 30 | 72 | 49 | 0 | 2042 | SPC | 310 | 1 | 20 | 90 | 119 |  | 40 | 0 | 2.142989 | 0 | 0 | 40.82131 | 39.28313 | 0 | 1776.223 | 0 | 3.493145 | 0
779 | 25.12.2020 08:26:15 | GS | GOOD | 1999 | 30 | 68 | 50 | 0 | 2040 | SPC | 300 | 1 | 20 | 90 | 123 |  | 40 | 0 | 2.158504 | 0 | 0 | 40.51454 | 39.22345 | 0 | 1783.861 | 0 | 3.482771 | 0
780 | 25.12.2020 08:28:55 | GS | GOOD | 2001 | 30 | 68 | 49 | 0 | 2042 | SPC | 300 | 1 | 20 | 90 | 122 |  | 40 | 0 | 2.166837 | 0 | 0 | 39.20708 | 39.21983 | 0 | 1751.27 | 0 | 3.500304 | 0
781 | 25.12.2020 08:31:36 | GS | GOOD | 1996 | 30 | 70 | 50 | 0 | 2038 | SPC | 310 | 1 | 20 | 90 | 121 |  | 40 | 0 | 2.159278 | 0 | 0 | 40.31733 | 39.30121 | 0 | 1761.455 | 0 | 3.500304 | 0
782 | 25.12.2020 08:44:47 | GS | GOOD | 2003 | 30 | 70 | 49 | 0 | 2044 | SPC | 310 | 1 | 20 | 90 | 120 |  | 40 | 0 | 2.152623 | 0 | 0 | 38.56431 | 39.58876 | 0 | 1697.8 | 0 | 3.534364 | 0
783 | 25.12.2020 08:47:28 | GS | GOOD | 2000 | 31 | 70 | 50 | 0 | 2043 | SPC | 320 | 1 | 20 | 90 | 119 |  | 40 | 0 | 2.14434 | 0 | 0 | 41.50061 | 39.37717 | 0 | 1811.87 | 0 | 3.498634 | 0
784 | 25.12.2020 08:50:33 | GS | GOOD | 2001 | 29 | 71 | 51 | 0 | 2042 | SPC | 310 | 1 | 20 | 90 | 119 |  | 40 | 0 | 2.13611 | 0 | 0 | 40.96741 | 39.26324 | 0 | 1794.555 | 0 | 3.476615 | 0
785 | 25.12.2020 08:53:28 | GS | GOOD | 1999 | 30 | 71 | 51 | 0 | 2041 | SPC | 310 | 1 | 20 | 90 | 119 |  | 40 | 0 | 2.133551 | 0 | 0 | 40.81401 | 39.22164 | 0 | 1783.861 | 0 | 3.45854 | 0
786 | 25.12.2020 08:56:49 | GS | GOOD | 2002 | 29 | 71 | 51 | 0 | 2043 | SPC | 300 | 1 | 20 | 90 | 120 |  | 40 | 0 | 2.133795 | 0 | 0 | 38.93683 | 39.13303 | 0 | 1719.697 | 0 | 3.483022 | 0
787 | 25.12.2020 09:12:26 | GS | GOOD | 1998 | 32 | 69 | 51 | 0 | 2042 | SPC | 310 | 1 | 20 | 90 | 120 |  | 40 | 0 | 2.12714 | 0 | 0 | 39.77682 | 39.32291 | 0 | 1727.336 | 0 | 3.483022 | 0
788 | 25.12.2020 09:15:06 | GS | GOOD | 1999 | 31 | 71 | 51 | 0 | 2042 | SPC | 310 | 1 | 20 | 90 | 119 |  | 40 | 0 | 2.136827 | 0 | 0 | 39.98134 | 39.10952 | 0 | 1785.898 | 0 | 3.483022 | 0
789 | 25.12.2020 09:17:46 | GS | GOOD | 2003 | 29 | 71 | 50 | 0 | 2044 | SPC | 310 | 1 | 20 | 90 | 120 |  | 40 | 0 | 2.110641 | 0 | 0 | 40.75558 | 39.05888 | 0 | 1772.149 | 0 | 3.46645 | 0
790 | 25.12.2020 09:21:07 | GS | GOOD | 1998 | 29 | 68 | 49 | 0 | 2038 | SPC | 320 | 1 | 20 | 90 | 120 |  | 40 | 0 | 2.078012 | 0 | 0 | 39.71838 | 39.00644 | 0 | 1776.223 | 0 | 3.46645 | 0
791 | 25.12.2020 09:24:22 | GS | GOOD | 2002 | 29 | 68 | 50 | 0 | 2042 | SPC | 310 | 1 | 20 | 90 | 119 |  | 40 | 0 | 2.094682 | 0 | 0 | 39.49926 | 38.95037 | 0 | 1767.566 | 0 | 3.476469 | 0
792 | 25.12.2020 09:27:42 | GS | GOOD | 1999 | 30 | 71 | 52 | 0 | 2041 | SPC | 310 | 1 | 20 | 90 | 119 |  | 40 | 0 | 2.100339 | 0 | 0 | 39.12674 | 39.03175 | 0 | 1694.235 | 0 | 3.496067 | 0
793 | 25.12.2020 09:31:08 | GS | GOOD | 2000 | 29 | 68 | 49 | 0 | 2040 | SPC | 320 | 1 | 20 | 90 | 120 |  | 40 | 0 | 2.112339 | 0 | 0 | 39.41891 | 39.02995 | 0 | 1758.399 | 0 | 3.508152 | 0
794 | 25.12.2020 09:34:23 | GS | GOOD | 1999 | 33 | 71 | 49 | 0 | 2044 | SPC | 320 | 1 | 20 | 90 | 122 |  | 40 | 0 | 2.121601 | 0 | 0 | 40.33923 | 39.05708 | 0 | 1762.983 | 0 | 3.508152 | 0
795 | 25.12.2020 09:40:14 | GS | GOOD | 2000 | 30 | 72 | 50 | 0 | 2042 | SPC | 310 | 1 | 20 | 90 | 122 |  | 40 | 0 | 2.143336 | 0 | 0 | 40.02515 | 39.16739 | 0 | 1779.278 | 0 | 3.508152 | 0
796 | 25.12.2020 09:42:54 | GS | GOOD | 2001 | 28 | 72 | 51 | 0 | 2041 | SPC | 310 | 1 | 20 | 90 | 120 |  | 40 | 0 | 2.145883 | 0 | 0 | 40.12742 | 39.05708 | 0 | 1772.149 | 0 | 3.508152 | 0
797 | 25.12.2020 09:45:35 | GS | GOOD | 1999 | 31 | 66 | 49 | 0 | 2041 | SPC | 310 | 1 | 20 | 90 | 120 |  | 40 | 0 | 2.162128 | 0 | 0 | 40.56567 | 39.04984 | 0 | 1800.666 | 0 | 3.496464 | 0
798 | 25.12.2020 09:48:15 | GS | GOOD | 1999 | 29 | 71 | 51 | 0 | 2040 | SPC | 300 | 1 | 20 | 90 | 119 |  | 40 | 0 | 2.173554 | 0 | 0 | 40.22237 | 39.20175 | 0 | 1787.935 | 0 | 3.496464 | 0
799 | 25.12.2020 09:54:21 | GS | GOOD | 2001 | 30 | 70 | 49 | 0 | 2042 | SPC | 300 | 1 | 20 | 90 | 123 |  | 40 | 0 | 2.176675 | 0 | 0 | 39.98863 | 39.3826 | 0 | 1756.363 | 0 | 3.496464 | 0
800 | 25.12.2020 09:57:01 | GS | GOOD | 2001 | 31 | 72 | 50 | 0 | 2044 | SPC | 300 | 1 | 20 | 90 | 123 |  | 40 | 0 | 2.178547 | 0 | 0 | 41.17191 | 39.22526 | 0 | 1764.51 | 0 | 3.469186 | 0
801 | 25.12.2020 10:04:42 | GS | GOOD | 1999 | 30 | 70 | 50 | 0 | 2041 | SPC | 300 | 1 | 20 | 90 | 120 |  | 40 | 0 | 2.182397 | 0 | 0 | 40.16394 | 39.28856 | 0 | 1778.769 | 0 | 3.469186 | 0
802 | 25.12.2020 10:07:17 | GS | GOOD | 2002 | 31 | 67 | 49 | 0 | 2044 | SPC | 300 | 1 | 20 | 90 | 120 |  | 40 | 0 | 2.176185 | 0 | 0 | 39.39699 | 39.1692 | 0 | 1770.112 | 0 | 3.481835 | 0
803 | 25.12.2020 10:10:08 | GS | GOOD | 1998 | 29 | 70 | 49 | 0 | 2038 | SPC | 300 | 1 | 20 | 90 | 120 |  | 40 | 0 | 2.162013 | 0 | 0 | 39.48465 | 39.23069 | 0 | 1755.344 | 0 | 3.492229 | 0
804 | 25.12.2020 10:13:38 | GS | GOOD | 2001 | 30 | 71 | 49 | 0 | 2043 | SPC | 310 | 1 | 20 | 90 | 122 |  | 40 | 0 | 2.155808 | 0 | 0 | 40.09821 | 39.45132 | 0 | 1742.104 | 0 | 3.492229 | 0
805 | 25.12.2020 10:16:53 | GS | GOOD | 1999 | 31 | 72 | 50 | 0 | 2042 | SPC | 300 | 1 | 20 | 90 | 118 |  | 40 | 0 | 2.161289 | 0 | 0 | 41.12809 | 39.69004 | 0 | 1775.204 | 0 | 3.466079 | 0
806 | 25.12.2020 10:20:04 | GS | GOOD | 2001 | 29 | 70 | 49 | 0 | 2041 | SPC | 300 | 1 | 20 | 90 | 120 |  | 40 | 0 | 2.167186 | 0 | 0 | 40.92358 | 39.81301 | 0 | 1776.732 | 0 | 3.445186 | 0
807 | 25.12.2020 10:22:54 | GS | GOOD | 1997 | 30 | 67 | 50 | 0 | 2038 | SPC | 300 | 1 | 20 | 90 | 120 |  | 40 | 0 | 2.141535 | 0 | 0 | 39.19249 | 39.87992 | 0 | 1749.742 | 0 | 3.463094 | 0
808 | 25.12.2020 10:26:00 | GS | GOOD | 2002 | 29 | 71 | 52 | 0 | 2043 | SPC | 310 | 1 | 20 | 90 | 119 |  | 40 | 0 | 2.131108 | 0 | 0 | 41.10618 | 39.97396 | 0 | 1835.295 | 0 | 3.437506 | 0
809 | 25.12.2020 10:29:50 | GS | GOOD | 1998 | 31 | 69 | 53 | 0 | 2041 | SPC | 300 | 1 | 20 | 90 | 120 |  | 40 | 0 | 2.130949 | 0 | 0 | 42.02652 | 40.05895 | 0 | 1804.74 | 0 | 3.388253 | 0
810 | 25.12.2020 10:32:50 | GS | GOOD | 2003 | 30 | 71 | 49 | 0 | 2045 | SPC | 290 | 1 | 20 | 90 | 119 |  | 40 | 0 | 2.153397 | 0 | 0 | 38.5351 | 40.05172 | 0 | 1696.272 | 0 | 3.423065 | 0
811 | 25.12.2020 10:35:31 | GS | GOOD | 2000 | 29 | 73 | 50 | 0 | 2041 | SPC | 300 | 1 | 20 | 90 | 119 |  | 40 | 0 | 2.129754 | 0 | 0 | 38.45475 | 40.14034 | 0 | 1673.357 | 0 | 3.459943 | 0
812 | 25.12.2020 10:38:11 | GS | GOOD | 2000 | 31 | 66 | 50 | 0 | 2042 | SPC | 310 | 1 | 20 | 90 | 122 |  | 40 | 0 | 2.108983 | 0 | 0 | 38.1918 | 40.21448 | 0 | 1565.398 | 0 | 3.503582 | 0
813 | 25.12.2020 10:44:27 | GS | GOOD | 2001 | 29 | 71 | 49 | 0 | 2042 | SPC | 320 | 1 | 20 | 90 | 119 |  | 40 | 0 | 2.118717 | 0 | 0 | 40.85783 | 40.49841 | 0 | 1802.194 | 0 | 3.484381 | 0
814 | 25.12.2020 10:47:07 | GS | GOOD | 2000 | 31 | 69 | 50 | 0 | 2042 | SPC | 310 | 1 | 20 | 90 | 119 |  | 40 | 0 | 2.134342 | 0 | 0 | 40.56567 | 40.40437 | 0 | 1727.336 | 0 | 3.472692 | 0
815 | 25.12.2020 10:50:07 | GS | GOOD | 1997 | 31 | 70 | 48 | 0 | 2039 | SPC | 310 | 1 | 20 | 90 | 119 |  | 40 | 0 | 2.13554 | 0 | 0 | 41.25957 | 40.40979 | 0 | 1797.611 | 0 | 3.44316 | 0
816 | 25.12.2020 10:53:28 | GS | GOOD | 2002 | 29 | 71 | 50 | 0 | 2043 | SPC | 300 | 1 | 20 | 90 | 119 |  | 40 | 0 | 2.147285 | 0 | 0 | 39.19249 | 40.50926 | 0 | 1740.576 | 0 | 3.461068 | 0
817 | 25.12.2020 10:56:48 | GS | GOOD | 2000 | 30 | 72 | 49 | 0 | 2042 | SPC | 300 | 1 | 20 | 90 | 119 |  | 40 | 0 | 2.165862 | 0 | 0 | 39.63073 | 40.46767 | 0 | 1750.252 | 0 | 3.461068 | 0
818 | 25.12.2020 11:00:04 | GS | GOOD | 1998 | 31 | 69 | 54 | 0 | 2041 | SPC | 300 | 1 | 20 | 90 | 119 |  | 40 | 0 | 2.171941 | 0 | 0 | 40.22968 | 40.50745 | 0 | 1703.402 | 0 | 3.461068 | 0
819 | 25.12.2020 11:02:44 | GS | GOOD | 2001 | 29 | 71 | 49 | 0 | 2042 | SPC | 300 | 1 | 20 | 90 | 122 |  | 40 | 0 | 2.173795 | 0 | 0 | 38.32328 | 40.38086 | 0 | 1663.172 | 0 | 3.501326 | 0
820 | 25.12.2020 11:05:34 | GS | GOOD | 2001 | 29 | 65 | 48 | 0 | 2041 | SPC | 300 | 1 | 20 | 90 | 119 |  | 40 | 0 | 2.181129 | 0 | 0 | 41.74165 | 40.25607 | 0 | 1828.674 | 0 | 3.459398 | 0
821 | 25.12.2020 11:13:35 | GS | GOOD | 1997 | 30 | 72 | 50 | 0 | 2039 | SPC | 290 | 1 | 20 | 90 | 119 |  | 40 | 0 | 2.184018 | 0 | 0 | 39.09022 | 40.27597 | 0 | 1710.022 | 0 | 3.479935 | 0
822 | 25.12.2020 11:16:16 | GS | GOOD | 2002 | 29 | 72 | 49 | 0 | 2043 | SPC | 300 | 1 | 20 | 90 | 119 |  | 40 | 0 | 2.194584 | 0 | 0 | 40.71906 | 39.99747 | 0 | 1753.816 | 0 | 3.464303 | 0
823 | 25.12.2020 11:18:51 | GS | GOOD | 2001 | 28 | 71 | 50 | 0 | 2041 | SPC | 290 | 1 | 20 | 90 | 120 |  | 40 | 0 | 2.196346 | 0 | 0 | 40.08359 | 39.82385 | 0 | 1757.89 | 0 | 3.464303 | 0
824 | 25.12.2020 11:21:31 | GS | GOOD | 2000 | 33 | 67 | 51 | 0 | 2044 | SPC | 290 | 1 | 20 | 90 | 119 |  | 40 | 0 | 2.194896 | 0 | 0 | 40.85053 | 39.67014 | 0 | 1777.241 | 0 | 3.445289 | 0
825 | 25.12.2020 11:27:42 | GS | GOOD | 2000 | 30 | 71 | 49 | 0 | 2042 | SPC | 290 | 1 | 20 | 90 | 119 |  | 40 | 0 | 2.20004 | 0 | 0 | 40.07629 | 39.64482 | 0 | 1743.632 | 0 | 3.445289 | 0
826 | 25.12.2020 11:30:22 | GS | GOOD | 2000 | 30 | 70 | 50 | 0 | 2042 | SPC | 290 | 1 | 20 | 90 | 119 |  | 40 | 0 | 2.193382 | 0 | 0 | 39.18518 | 39.50738 | 0 | 1748.215 | 0 | 3.463384 | 0
827 | 25.12.2020 11:33:28 | GS | GOOD | 1999 | 31 | 73 | 50 | 0 | 2042 | SPC | 300 | 1 | 20 | 90 | 119 |  | 40 | 0 | 2.162768 | 0 | 0 | 40.6095 | 39.57791 | 0 | 1716.133 | 0 | 3.450569 | 0
828 | 25.12.2020 11:36:18 | GS | GOOD | 2000 | 30 | 69 | 50 | 0 | 2041 | SPC | 300 | 1 | 20 | 90 | 117 |  | 40 | 0 | 2.1389 | 0 | 0 | 38.73231 | 39.63578 | 0 | 1579.657 | 0 | 3.480309 | 0
829 | 25.12.2020 11:39:38 | GS | GOOD | 2001 | 29 | 68 | 50 | 0 | 2041 | SPC | 310 | 1 | 20 | 90 | 120 |  | 40 | 0 | 2.117389 | 0 | 0 | 41.34722 | 39.83833 | 0 | 1742.104 | 0 | 3.448524 | 0
830 | 25.12.2020 11:42:59 | GS | GOOD | 2000 | 31 | 70 | 50 | 0 | 2043 | SPC | 310 | 1 | 20 | 90 | 120 |  | 40 | 0 | 2.10044 | 0 | 0 | 40.22968 | 39.99385 | 0 | 1784.371 | 0 | 3.448524 | 0
831 | 25.12.2020 11:46:39 | GS | GOOD | 2000 | 29 | 70 | 50 | 0 | 2041 | SPC | 310 | 1 | 20 | 90 | 119 |  | 40 | 0 | 2.104613 | 0 | 0 | 39.3897 | 40.03906 | 0 | 1719.188 | 0 | 3.46136 | 0
832 | 25.12.2020 11:50:00 | GS | GOOD | 2001 | 31 | 72 | 55 | 0 | 2044 | SPC | 310 | 1 | 20 | 90 | 119 |  | 40 | 0 | 2.105054 | 0 | 0 | 40.9528 | 40.12587 | 0 | 1768.075 | 0 | 3.439716 | 0
833 | 25.12.2020 11:56:51 | GS | GOOD | 1996 | 31 | 70 | 46 | 0 | 2038 | SPC | 310 | 1 | 20 | 90 | 122 |  | 40 | 0 | 2.0967 | 0 | 0 | 39.83525 | 40.31937 | 0 | 1745.669 | 0 | 3.439716 | 0
834 | 25.12.2020 12:16:28 | GS | GOOD | 2004 | 29 | 69 | 50 | 0 | 2044 | SPC | 370 | 1 | 20 | 90 | 160 |  | 43 | 0 | 2.09735 | 0 | 0 | 43.76492 | 40.40618 | 0 | 1912.699 | 2.70991 | 3.760491 | 40.53645
835 | 25.12.2020 12:51:32 | SUMP | BAD | 2005 | 28 | 98 | 61 | 0 | 2048 | SPC | 350 | 1 | 20 | 90 | 165 |  | 43 | 0 | 2.178578 | 0 | 0 | 46.43095 | 38.13477 | 0 | 1997.232 | 3.81868 | 3.846902 | 39.52847
836 | 25.12.2020 12:54:13 | SUMP | BAD | 1993 | 31 | 101 | 63 | 0 | 2040 | SPC | 380 | 1 | 20 | 90 | 124 |  | 43 | 0 | 2.135101 | 0 | 0 | 48.6003 | 39.44228 | 0 | 2050.702 | 0 | 3.846902 | 0
837 | 25.12.2020 12:57:43 | SUMP | BAD | 2001 | 31 | 103 | 60 | 0 | 2048 | SPC | 380 | 1 | 20 | 90 | 122 |  | 43 | 0 | 2.167757 | 0 | 0 | 49.52792 | 39.64301 | 0 | 2025.75 | 0 | 3.846902 | 0
838 | 25.12.2020 13:01:08 | SUMP | BAD | 2000 | 30 | 97 | 65 | 0 | 2046 | SPC | 380 | 1 | 20 | 90 | 130 |  | 43 | 0 | 2.168501 | 0 | 0 | 47.10294 | 39.80939 | 0 | 1941.216 | 0 | 3.846902 | 0
839 | 25.12.2020 13:06:09 | SUMP | BAD | 2001 | 30 | 100 | 65 | 0 | 2047 | SPC | 380 | 1 | 20 | 90 | 125 |  | 43 | 0 | 2.167681 | 0 | 0 | 48.67333 | 40.01736 | 0 | 1994.686 | 0 | 3.846902 | 0
840 | 25.12.2020 13:12:25 | SUMP | BAD | 1998 | 30 | 99 | 56 | 0 | 2043 | SPC | 380 | 1 | 20 | 90 | 130 |  | 43 | 0 | 2.167185 | 0 | 0 | 47.2125 | 40.22171 | 0 | 1941.216 | 0 | 3.846902 | 0
841 | 25.12.2020 13:29:32 | SUMP | BAD | 2000 | 30 | 103 | 63 | 0 | 2046 | SPC | 380 | 1 | 20 | 90 | 119 |  | 43 | 0 | 2.172429 | 0 | 0 | 48.73178 | 40.21991 | 0 | 1988.066 | 0 | 3.846902 | 0
842 | 25.12.2020 13:35:03 | SUMP | BAD | 1996 | 29 | 100 | 56 | 0 | 2040 | SPC | 380 | 1 | 20 | 90 | 122 |  | 43 | 0 | 2.153556 | 0 | 0 | 48.44691 | 40.18193 | 0 | 1993.667 | 0 | 3.846902 | 0
843 | 25.12.2020 13:37:38 | SUMP | BAD | 2004 | 31 | 96 | 63 | 0 | 2050 | SPC | 390 | 1 | 20 | 90 | 0 |  | 43 | 0 | 2.135369 | 0 | 0 | 48.59299 | 40.08608 | 0 | 2039.499 | 0 | 3.7 | 0
844 | 25.12.2020 13:40:08 | SUMP | BAD | 1999 | 31 | 101 | 62 | 0 | 2046 | SPC | 360 | 1 | 20 | 90 | 118 |  | 43 | 0 | 2.130965 | 0 | 0 | 46.29218 | 40.24703 | 0 | 1949.364 | 0 | 3.618201 | 0
845 | 25.12.2020 13:42:44 | SUMP | GOOD | 2003 | 24 | 100 | 56 | 0 | 2042 | SPC | 360 | 1 | 20 | 90 | 121 |  | 43 | 0 | 2.136384 | 0 | 0 | 43.12945 | 40.56171 | 0 | 1878.07 | 0 | 3.6 | 0
846 | 25.12.2020 14:06:11 | SUMP | GOOD | 1999 | 32 | 103 | 64 | 0 | 2047 | SPC | 340 | 1 | 20 | 90 | 122 |  | 43 | 0 | 2.143354 | 0 | 0 | 41.88773 | 40.94329 | 0 | 1832.748 | 0 | 3.625744 | 0
847 | 25.12.2020 14:08:52 | SUMP | GOOD | 2001 | 32 | 100 | 56 | 0 | 2048 | SPC | 340 | 1 | 20 | 90 | 120 |  | 43 | 0 | 2.132465 | 0 | 0 | 42.96875 | 40.7534 | 0 | 1864.83 | 0 | 3.7 | 0
848 | 25.12.2020 14:11:27 | SUMP | BAD | 1999 | 30 | 97 | 62 | 0 | 2044 | SPC | 360 | 1 | 20 | 90 | 118 |  | 43 | 0 | 2.113036 | 0 | 0 | 46.22643 | 40.40799 | 0 | 1955.475 | 0 | 3.619892 | 0
849 | 25.12.2020 14:13:57 | SUMP | GOOD | 2000 | 31 | 101 | 62 | 0 | 2047 | SPC | 350 | 1 | 20 | 90 | 121 |  | 43 | 0 | 2.081211 | 0 | 0 | 43.45813 | 40.35554 | 0 | 1889.783 | 0 | 3.619892 | 0
850 | 25.12.2020 14:21:13 | SUMP | GOOD | 1997 | 31 | 99 | 58 | 0 | 2043 | SPC | 370 | 1 | 20 | 90 | 120 |  | 43 | 0 | 2.04671 | 0 | 0 | 44.92628 | 40.71 | 0 | 1915.245 | 0 | 3.653324 | 0
851 | 25.12.2020 14:24:34 | SUMP | GOOD | 2003 | 28 | 92 | 62 | 0 | 2046 | SPC | 370 | 1 | 20 | 90 | 128 |  | 43 | 0 | 2.022784 | 0 | 0 | 43.12945 | 40.74255 | 0 | 1865.849 | 0 | 3.653324 | 0
852 | 25.12.2020 14:30:59 | SUMP | GOOD | 2002 | 30 | 89 | 61 | 0 | 2047 | SPC | 370 | 1 | 20 | 90 | 129 |  | 43 | 0 | 2.011053 | 0 | 0 | 44.21777 | 40.82031 | 0 | 1846.498 | 0 | 3.624867 | 0
853 | 25.12.2020 14:35:20 | SUMP | GOOD | 1997 | 31 | 89 | 56 | 0 | 2042 | SPC | 370 | 1 | 20 | 90 | 125 |  | 42 | 0 | 2.009724 | 0 | 0 | 44.4296 | 40.85648 | 0 | 1840.387 | 0 | 3.640382 | 0
854 | 25.12.2020 15:06:54 | SUMP | GOOD | 2001 | 30 | 89 | 60 | 0 | 2045 | SPC | 370 | 1 | 20 | 90 | 120 |  | 42 | 0 | 2.03005 | 0 | 0 | 42.96875 | 40.80404 | 0 | 1822.054 | 0 | 3.618328 | 0
855 | 25.12.2020 15:10:09 | IBCC | GOOD | 2000 | 30 | 121 | 74 | 0 | 2049 | SPC | 360 | 1 | 20 | 90 | 123 |  | 42 | 0 | 2.042298 | 0 | 0 | 41.85121 | 40.61777 | 0 | 1877.561 | 0 | 3.618328 | 0
856 | 25.12.2020 15:13:05 | IBCC | GOOD | 1999 | 31 | 121 | 68 | 0 | 2048 | SPC | 360 | 1 | 20 | 90 | 126 |  | 42 | 0 | 2.05549 | 0 | 0 | 42.93224 | 40.14938 | 0 | 1907.606 | 0 | 3.597214 | 0
857 | 25.12.2020 15:20:55 | IBCC | GOOD | 2001 | 30 | 120 | 68 | 0 | 2049 | SPC | 350 | 1 | 20 | 90 | 120 |  | 42 | 0 | 2.085928 | 0 | 0 | 43.4143 | 39.95949 | 0 | 1882.654 | 0 | 3.563703 | 0
858 | 25.12.2020 15:28:46 | IBCC | GOOD | 1999 | 29 | 121 | 69 | 0 | 2047 | SPC | 330 | 1 | 20 | 90 | 120 |  | 42 | 0 | 2.103524 | 0 | 0 | 41.88773 | 39.90162 | 0 | 1860.247 | 0 | 3.563703 | 0
859 | 25.12.2020 15:34:47 | IBCC | GOOD | 1998 | 32 | 121 | 69 | 0 | 2049 | SPC | 330 | 1 | 20 | 90 | 123 |  | 42 | 0 | 2.103547 | 0 | 0 | 44.21046 | 39.82205 | 0 | 1919.319 | 0 | 3.509719 | 0
860 | 25.12.2020 15:37:27 | IBCC | GOOD | 2003 | 29 | 119 | 75 | 0 | 2051 | SPC | 320 | 1 | 20 | 90 | 122 |  | 42 | 0 | 2.109715 | 0 | 0 | 40.66793 | 39.70088 | 0 | 1783.861 | 0 | 3.541116 | 0
861 | 25.12.2020 15:40:48 | IBCC | GOOD | 2000 | 30 | 117 | 70 | 0 | 2048 | SPC | 330 | 1 | 20 | 90 | 123 |  | 42 | 0 | 2.105884 | 0 | 0 | 40.75558 | 39.77322 | 0 | 1783.352 | 0 | 3.570258 | 0
862 | 25.12.2020 15:44:23 | IBCC | GOOD | 2001 | 31 | 124 | 66 | 0 | 2051 | SPC | 340 | 1 | 20 | 90 | 128 |  | 42 | 0 | 2.099223 | 0 | 0 | 40.92358 | 39.85279 | 0 | 1787.935 | 0 | 3.59508 | 0
863 | 25.12.2020 15:47:44 | IBCC | GOOD | 1999 | 29 | 122 | 74 | 0 | 2047 | SPC | 350 | 1 | 20 | 90 | 120 |  | 42 | 0 | 2.072912 | 0 | 0 | 44.04977 | 39.90524 | 0 | 1920.337 | 0 | 3.545229 | 0
864 | 25.12.2020 15:58:10 | IBCC | BAD | 2000 | 30 | 118 | 67 | 0 | 2048 | SPC | 340 | 1 | 20 | 90 | 167 |  | 42 | 0 | 2.069201 | 0 | 0 | 46.11687 | 39.898 | 0 | 1983.992 | 3.369484 | 3.621139 | 38.93683
865 | 25.12.2020 16:02:15 | IBCC | BAD | 1999 | 30 | 117 | 69 | 0 | 2047 | SPC | 350 | 1 | 20 | 90 | 125 |  | 42 | 0 | 2.065284 | 0 | 0 | 46.23373 | 39.78769 | 0 | 1931.54 | 0 | 3.6 | 0
866 | 25.12.2020 16:08:01 | IBCC | BAD | 2001 | 31 | 101 | 73 | 0 | 2049 | SPC | 350 | 1 | 20 | 90 | 123 |  | 40 | 0 | 2.068037 | 0 | 0 | 43.85986 | 39.66472 | 0 | 1888.255 | 0 | 3.503603 | 0
867 | 25.12.2020 17:39:47 | GS | BAD | 2000 | 29 | 69 | 51 | 0 | 2041 | SPC | 350 | 1 | 20 | 90 | 159 |  | 41 | 0 | 2.067519 | 0 | 0 | 44.00595 | 39.62312 | 0 | 1873.997 | 3.346124 | 3.675364 | 37.95807
868 | 25.12.2020 18:04:25 | P.Plat | GOOD | 2006 | 30 | 91 | 56 | 0 | 2050 | SPC | 350 | 1 | 20 | 90 | 120 |  | 41 | 0 | 2.10143 | 0 | 0 | 41.79278 | 38.24146 | 0 | 1884.691 | 0 | 3.657835 | 0
869 | 25.12.2020 18:07:01 | P.Plat | BAD | 1994 | 30 | 89 | 61 | 0 | 2039 | SPC | 370 | 1 | 20 | 90 | 116 |  | 41 | 0 | 2.035591 | 0 | 0 | 45.86121 | 39.10771 | 0 | 1936.633 | 0 | 3.657835 | 0
870 | 25.12.2020 18:10:16 | P.Plat | BAD | 1998 | 30 | 93 | 64 | 0 | 2043 | SPC | 350 | 1 | 20 | 90 | 119 |  | 41 | 0 | 2.109531 | 0 | 0 | 44.21046 | 39.25781 | 0 | 1912.699 | 0 | 3.578137 | 0
871 | 25.12.2020 18:13:01 | P.Plat | GOOD | 2002 | 29 | 87 | 65 | 0 | 2046 | SPC | 330 | 1 | 20 | 90 | 122 |  | 41 | 0 | 2.121227 | 0 | 0 | 43.18057 | 39.62492 | 0 | 1862.284 | 0 | 3.524923 | 0
872 | 25.12.2020 18:15:42 | P.Plat | GOOD | 1997 | 30 | 91 | 64 | 0 | 2042 | SPC | 320 | 1 | 20 | 90 | 122 |  | 41 | 0 | 2.11439 | 0 | 0 | 40.61679 | 40.23438 | 0 | 1763.492 | 0 | 3.524923 | 0
873 | 25.12.2020 18:18:22 | P.Plat | GOOD | 2003 | 28 | 90 | 65 | 0 | 2046 | SPC | 320 | 1 | 20 | 90 | 121 |  | 41 | 0 | 2.113563 | 0 | 0 | 40.85783 | 40.54 | 0 | 1727.845 | 0 | 3.524923 | 0
874 | 25.12.2020 18:21:02 | P.Plat | GOOD | 2000 | 31 | 92 | 65 | 0 | 2046 | SPC | 320 | 1 | 20 | 90 | 123 |  | 41 | 0 | 2.129818 | 0 | 0 | 40.64602 | 40.50384 | 0 | 1783.352 | 0 | 3.524923 | 0
875 | 25.12.2020 18:23:43 | P.Plat | GOOD | 2000 | 32 | 92 | 65 | 0 | 2047 | SPC | 320 | 1 | 20 | 90 | 122 |  | 41 | 0 | 2.152182 | 0 | 0 | 43.90369 | 40.26151 | 0 | 1895.385 | 0 | 3.453113 | 0
876 | 25.12.2020 18:26:28 | P.Plat | GOOD | 2001 | 30 | 89 | 65 | 0 | 2046 | SPC | 300 | 1 | 20 | 90 | 122 |  | 41 | 0 | 2.171003 | 0 | 0 | 40.67524 | 39.9197 | 0 | 1759.927 | 0 | 3.453113 | 0
877 | 25.12.2020 18:29:03 | P.Plat | GOOD | 1997 | 29 | 89 | 56 | 0 | 2040 | SPC | 300 | 1 | 20 | 90 | 120 |  | 41 | 0 | 2.174788 | 0 | 0 | 40.84323 | 39.79673 | 0 | 1825.11 | 0 | 3.453113 | 0
878 | 25.12.2020 18:36:24 | P.Plat | GOOD | 2002 | 31 | 88 | 62 | 0 | 2048 | SPC | 290 | 1 | 20 | 90 | 123 |  | 41 | 0 | 2.177428 | 0 | 0 | 40.01786 | 40.03364 | 0 | 1749.233 | 0 | 3.475511 | 0
879 | 25.12.2020 18:39:00 | P.Plat | GOOD | 2000 | 30 | 88 | 63 | 0 | 2045 | SPC | 300 | 1 | 20 | 90 | 120 |  | 41 | 0 | 2.150186 | 0 | 0 | 42.45016 | 40.1964 | 0 | 1803.722 | 0 | 3.441079 | 0
880 | 25.12.2020 18:43:00 | P.Plat | GOOD | 2000 | 29 | 90 | 57 | 0 | 2043 | SPC | 310 | 1 | 20 | 90 | 164 |  | 43 | 0 | 2.108114 | 0 | 0 | 43.31205 | 40.52734 | 0 | 1876.543 | 2.348343 | 3.652039 | 40.86514
881 | 25.12.2020 18:59:17 | P.Plat | GOOD | 2000 | 31 | 94 | 62 | 0 | 2046 | SPC | 360 | 1 | 20 | 90 | 129 |  | 43 | 0 | 2.061193 | 0 | 0 | 43.80873 | 40.75702 | 0 | 1759.927 | 0 | 3.6341 | 0
882 | 25.12.2020 19:08:23 | SUMP | GOOD | 2000 | 30 | 97 | 58 | 0 | 2045 | SPC | 370 | 1 | 20 | 90 | 128 |  | 43 | 0 | 2.017627 | 0 | 0 | 44.71447 | 40.99573 | 0 | 1837.331 | 0 | 3.592871 | 0
883 | 25.12.2020 19:12:19 | SUMP | GOOD | 2000 | 30 | 100 | 59 | 0 | 2045 | SPC | 370 | 1 | 20 | 90 | 126 |  | 43 | 0 | 1.97974 | 0 | 0 | 43.31936 | 40.84383 | 0 | 1848.535 | 0 | 3.592871 | 0
884 | 25.12.2020 19:18:44 | SUMP | GOOD | 2000 | 28 | 100 | 59 | 0 | 2043 | SPC | 380 | 1 | 20 | 90 | 123 |  | 43 | 0 | 1.940953 | 0 | 0 | 44.74368 | 40.99754 | 0 | 1899.458 | 0 | 3.550891 | 0
885 | 25.12.2020 19:21:45 | SUMP | GOOD | 2000 | 32 | 101 | 63 | 0 | 2048 | SPC | 370 | 1 | 20 | 90 | 123 |  | 43 | 0 | 1.908014 | 0 | 0 | 43.02718 | 41.09339 | 0 | 1854.646 | 0 | 3.550891 | 0
886 | 25.12.2020 19:24:55 | SUMP | GOOD | 1999 | 29 | 101 | 57 | 0 | 2043 | SPC | 380 | 1 | 20 | 90 | 120 |  | 43 | 0 | 1.877346 | 0 | 0 | 43.30474 | 41.33753 | 0 | 1833.257 | 0 | 3.550891 | 0
887 | 25.12.2020 19:28:16 | SUMP | GOOD | 2002 | 30 | 102 | 59 | 0 | 2048 | SPC | 390 | 1 | 20 | 90 | 120 |  | 43 | 0 | 1.852425 | 0 | 0 | 42.62545 | 41.48944 | 0 | 1795.574 | 0 | 3.550891 | 0
888 | 25.12.2020 19:31:36 | SUMP | GOOD | 1998 | 31 | 99 | 63 | 0 | 2045 | SPC | 390 | 1 | 20 | 90 | 124 |  | 43 | 0 | 1.824576 | 0 | 0 | 42.43554 | 41.53103 | 0 | 1767.057 | 0 | 3.562548 | 0
889 | 25.12.2020 19:37:37 | SUMP | GOOD | 1999 | 29 | 100 | 62 | 0 | 2044 | SPC | 390 | 1 | 20 | 90 | 125 |  | 43 | 0 | 1.82574 | 0 | 0 | 42.93954 | 41.62508 | 0 | 1750.761 | 0 | 3.562548 | 0
890 | 25.12.2020 19:40:27 | SUMP | GOOD | 2003 | 30 | 100 | 64 | 0 | 2049 | SPC | 390 | 1 | 20 | 90 | 126 |  | 43 | 0 | 1.836215 | 0 | 0 | 41.6613 | 41.44423 | 0 | 1752.289 | 0 | 3.594115 | 0
891 | 25.12.2020 19:44:53 | SUMP | GOOD | 1999 | 31 | 97 | 64 | 0 | 2046 | SPC | 400 | 1 | 20 | 90 | 126 |  | 43 | 0 | 1.840666 | 0 | 0 | 42.97606 | 41.38817 | 0 | 1809.833 | 0 | 3.594115 | 0
892 | 25.12.2020 19:47:58 | SUMP | GOOD | 1998 | 29 | 101 | 59 | 0 | 2043 | SPC | 400 | 1 | 20 | 90 | 123 |  | 43 | 0 | 1.84782 | 0 | 0 | 44.4515 | 41.22359 | 0 | 1859.738 | 0 | 3.559648 | 0
893 | 25.12.2020 20:00:04 | SUMP | GOOD | 2003 | 30 | 100 | 57 | 0 | 2048 | SPC | 380 | 1 | 20 | 90 | 119 |  | 43 | 0 | 1.891422 | 0 | 0 | 42.66928 | 40.78776 | 0 | 1805.759 | 0 | 3.559648 | 0
894 | 25.12.2020 20:06:50 | SUMP | BAD | 1999 | 31 | 101 | 61 | 0 | 2046 | SPC | 380 | 1 | 20 | 90 | 166 |  | 43 | 0 | 1.910821 | 0 | 0 | 47.61423 | 40.74436 | 0 | 2009.454 | 3.328563 | 3.634601 | 39.97403
895 | 25.12.2020 20:11:41 | SUMP | GOOD | 1999 | 29 | 102 | 60 | 0 | 2044 | SPC | 390 | 1 | 20 | 90 | 125 |  | 43 | 0 | 1.924613 | 0 | 0 | 43.48005 | 40.41341 | 0 | 1857.192 | 0 | 3.634601 | 0
896 | 25.12.2020 20:14:21 | SUMP | GOOD | 2001 | 29 | 100 | 61 | 0 | 2046 | SPC | 390 | 1 | 20 | 90 | 123 |  | 43 | 0 | 1.934055 | 0 | 0 | 43.53118 | 40.3465 | 0 | 1852.609 | 0 | 3.623799 | 0
897 | 25.12.2020 20:17:12 | SUMP | GOOD | 1999 | 31 | 96 | 60 | 0 | 2045 | SPC | 380 | 1 | 20 | 90 | 122 |  | 43 | 0 | 1.944215 | 0 | 0 | 44.40037 | 40.4116 | 0 | 1862.284 | 0 | 3.590647 | 0
898 | 25.12.2020 20:32:48 | SUMP | GOOD | 2001 | 31 | 101 | 62 | 0 | 2048 | SPC | 370 | 1 | 20 | 90 | 124 |  | 43 | 0 | 1.965971 | 0 | 0 | 43.51657 | 40.43873 | 0 | 1841.914 | 0 | 3.580221 | 0
899 | 25.12.2020 20:35:34 | SUMP | GOOD | 1999 | 30 | 101 | 61 | 0 | 2045 | SPC | 360 | 1 | 20 | 90 | 123 |  | 43 | 0 | 2.00362 | 0 | 0 | 42.88841 | 40.14938 | 0 | 1811.87 | 0 | 3.580221 | 0
900 | 25.12.2020 20:39:24 | SUMP | BAD | 2002 | 31 | 101 | 60 | 0 | 2049 | SPC | 350 | 1 | 20 | 90 | 119 |  | 40 | 0 | 2.039407 | 0 | 0 | 43.84526 | 39.88173 | 0 | 1854.136 | 0 | 3.503979 | 0
901 | 25.12.2020 20:49:15 | SUMP | GOOD | 1995 | 30 | 101 | 59 | 0 | 2041 | SPC | 330 | 1 | 20 | 90 | 123 |  | 40 | 0 | 2.063959 | 0 | 0 | 41.26687 | 39.66652 | 0 | 1719.697 | 0 | 3.474259 | 0
902 | 25.12.2020 20:59:42 | GS | GOOD | 2004 | 28 | 66 | 50 | 0 | 2043 | SPC | 320 | 1 | 20 | 90 | 125 |  | 40 | 0 | 2.094355 | 0 | 0 | 40.18584 | 39.54716 | 0 | 1741.085 | 0 | 3.474259 | 0
903 | 25.12.2020 21:02:37 | GS | GOOD | 2000 | 32 | 70 | 50 | 0 | 2044 | SPC | 310 | 1 | 20 | 90 | 120 |  | 40 | 0 | 2.109583 | 0 | 0 | 40.56567 | 39.09144 | 0 | 1743.632 | 0 | 3.46257 | 0
904 | 25.12.2020 21:30:40 | GS | GOOD | 2000 | 28 | 71 | 50 | 0 | 2040 | SPC | 310 | 1 | 20 | 90 | 120 |  | 40 | 0 | 2.125687 | 0 | 0 | 39.25091 | 38.82921 | 0 | 1660.116 | 0 | 3.478976 | 0
905 | 25.12.2020 21:34:01 | GS | GOOD | 2000 | 31 | 69 | 47 | 0 | 2042 | SPC | 310 | 1 | 20 | 90 | 120 |  | 40 | 0 | 2.119295 | 0 | 0 | 42.06304 | 38.7623 | 0 | 1811.87 | 0 | 3.428783 | 0
906 | 25.12.2020 21:38:31 | GS | GOOD | 2000 | 30 | 70 | 48 | 0 | 2041 | SPC | 300 | 1 | 20 | 90 | 120 |  | 40 | 0 | 2.110603 | 0 | 0 | 40.9528 | 38.53443 | 0 | 1804.231 | 0 | 3.40714 | 0
907 | 25.12.2020 21:41:32 | GS | GOOD | 2000 | 28 | 72 | 55 | 0 | 2040 | SPC | 290 | 1 | 20 | 90 | 119 |  | 40 | 0 | 2.122162 | 0 | 0 | 39.88638 | 38.51273 | 0 | 1762.983 | 0 | 3.40714 | 0
908 | 25.12.2020 21:47:32 | GS | GOOD | 1999 | 31 | 70 | 50 | 0 | 2042 | SPC | 290 | 1 | 20 | 90 | 120 |  | 40 | 0 | 2.141479 | 0 | 0 | 39.43351 | 38.44762 | 0 | 1697.291 | 0 | 3.418849 | 0
909 | 25.12.2020 21:50:13 | GS | GOOD | 1997 | 31 | 70 | 50 | 0 | 2040 | SPC | 290 | 1 | 20 | 90 | 120 |  | 40 | 0 | 2.145754 | 0 | 0 | 40.80671 | 38.34997 | 0 | 1804.231 | 0 | 3.400963 | 0
910 | 25.12.2020 21:54:13 | GS | GOOD | 2003 | 29 | 71 | 49 | 0 | 2044 | SPC | 290 | 1 | 20 | 90 | 119 |  | 40 | 0 | 2.157407 | 0 | 0 | 40.32463 | 38.2053 | 0 | 1758.399 | 0 | 3.400963 | 0
911 | 25.12.2020 22:00:49 | GS | GOOD | 2001 | 31 | 71 | 50 | 0 | 2044 | SPC | 280 | 1 | 20 | 90 | 120 |  | 40 | 0 | 2.161412 | 0 | 0 | 40.77749 | 38.20529 | 0 | 1734.975 | 0 | 3.383827 | 0
912 | 25.12.2020 22:03:34 | GS | GOOD | 1999 | 30 | 69 | 49 | 0 | 2040 | SPC | 280 | 1 | 20 | 90 | 118 |  | 40 | 0 | 2.153772 | 0 | 0 | 39.2436 | 38.01179 | 0 | 1786.407 | 0 | 3.40042 | 0
913 | 25.12.2020 22:07:05 | GS | GOOD | 2001 | 31 | 68 | 49 | 0 | 2043 | SPC | 280 | 1 | 20 | 90 | 119 |  | 40 | 0 | 2.165326 | 0 | 0 | 40.86514 | 37.8852 | 0 | 1773.677 | 0 | 3.381031 | 0
914 | 25.12.2020 22:10:25 | GS | GOOD | 1998 | 29 | 68 | 51 | 0 | 2038 | SPC | 280 | 1 | 20 | 90 | 119 |  | 40 | 0 | 2.17349 | 0 | 0 | 40.25888 | 37.80201 | 0 | 1785.389 | 0 | 3.381031 | 0
915 | 25.12.2020 22:14:26 | GS | GOOD | 2001 | 32 | 72 | 51 | 0 | 2045 | SPC | 270 | 1 | 20 | 90 | 118 |  | 40 | 0 | 2.18444 | 0 | 0 | 38.73962 | 37.71159 | 0 | 1744.141 | 0 | 3.410583 | 0
916 | 25.12.2020 22:21:31 | GS | GOOD | 1999 | 28 | 70 | 51 | 0 | 2039 | SPC | 280 | 1 | 20 | 90 | 118 |  | 40 | 0 | 2.183036 | 0 | 0 | 39.87907 | 37.75861 | 0 | 1770.112 | 0 | 3.410583 | 0
917 | 25.12.2020 22:25:02 | GS | GOOD | 1999 | 30 | 72 | 51 | 0 | 2041 | SPC | 290 | 1 | 20 | 90 | 165 |  | 40 | 0 | 2.114155 | 0 | 0 | 40.36846 | 37.72968 | 0 | 1777.75 | 2.30237 | 3.461548 | 37.90694
918 | 25.12.2020 22:28:07 | GS | GOOD | 2003 | 31 | 70 | 50 | 0 | 2046 | SPC | 350 | 1 | 20 | 90 | 119 |  | 40 | 0 | 1.915952 | 0 | 0 | 40.05438 | 39.07697 | 0 | 1767.566 | 0 | 3.461548 | 0
919 | 25.12.2020 22:31:28 | GS | GOOD | 2000 | 30 | 70 | 50 | 0 | 2042 | SPC | 360 | 1 | 20 | 90 | 120 |  | 40 | 0 | 1.842508 | 0 | 0 | 39.63073 | 39.93056 | 0 | 1716.133 | 0 | 3.461548 | 0
920 | 25.12.2020 22:34:58 | GS | GOOD | 2002 | 30 | 71 | 50 | 0 | 2044 | SPC | 370 | 1 | 20 | 90 | 122 |  | 40 | 0 | 1.813467 | 0 | 0 | 40.61679 | 40.35012 | 0 | 1685.069 | 0 | 3.448545 | 0
921 | 25.12.2020 22:38:49 | GS | GOOD | 1999 | 30 | 71 | 51 | 0 | 2041 | SPC | 370 | 1 | 20 | 90 | 122 |  | 40 | 0 | 1.792592 | 0 | 0 | 40.42689 | 40.66659 | 0 | 1699.328 | 0 | 3.448545 | 0
922 | 25.12.2020 22:44:44 | GS | GOOD | 1998 | 30 | 68 | 54 | 0 | 2040 | SPC | 380 | 1 | 20 | 90 | 119 |  | 40 | 0 | 1.781987 | 0 | 0 | 40.91627 | 40.82935 | 0 | 1729.373 | 0 | 3.427841 | 0
923 | 25.12.2020 22:50:45 | GS | GOOD | 2003 | 28 | 70 | 52 | 0 | 2043 | SPC | 370 | 1 | 20 | 90 | 123 |  | 40 | 0 | 1.795708 | 0 | 0 | 40.30272 | 40.8402 | 0 | 1727.845 | 0 | 3.427841 | 0
924 | 25.12.2020 22:53:25 | GS | GOOD | 2000 | 30 | 69 | 51 | 0 | 2042 | SPC | 370 | 1 | 20 | 90 | 120 |  | 40 | 0 | 1.807594 | 0 | 0 | 39.03909 | 40.70819 | 0 | 1716.642 | 0 | 3.449693 | 0
925 | 25.12.2020 22:56:21 | GS | GOOD | 1998 | 32 | 68 | 51 | 0 | 2041 | SPC | 360 | 1 | 20 | 90 | 120 |  | 40 | 0 | 1.843634 | 0 | 0 | 40.26619 | 40.80766 | 0 | 1680.486 | 0 | 3.449693 | 0
926 | 25.12.2020 22:59:56 | GS | GOOD | 2001 | 30 | 72 | 49 | 0 | 2043 | SPC | 360 | 1 | 20 | 90 | 119 |  | 40 | 0 | 1.87781 | 0 | 0 | 42.6985 | 41.22721 | 0 | 1790.991 | 0 | 3.38316 | 0
927 | 25.12.2020 23:03:27 | GS | GOOD | 1998 | 30 | 68 | 46 | 0 | 2039 | SPC | 340 | 1 | 20 | 90 | 118 |  | 40 | 0 | 1.902296 | 0 | 0 | 38.63736 | 41.64497 | 0 | 1683.542 | 0 | 3.415342 | 0
928 | 25.12.2020 23:12:53 | GS | GOOD | 2003 | 30 | 72 | 51 | 0 | 2045 | SPC | 340 | 1 | 20 | 90 | 119 |  | 40 | 0 | 1.916254 | 0 | 0 | 38.76152 | 42.2725 | 0 | 1642.802 | 0 | 3.444331 | 0
929 | 25.12.2020 23:16:33 | GS | GOOD | 1999 | 31 | 71 | 51 | 0 | 2042 | SPC | 340 | 1 | 20 | 90 | 122 |  | 40 | 0 | 1.945636 | 0 | 0 | 40.55106 | 42.18388 | 0 | 1692.708 | 0 | 3.433018 | 0
930 | 25.12.2020 23:19:24 | GS | GOOD | 2000 | 28 | 71 | 51 | 0 | 2040 | SPC | 330 | 1 | 20 | 90 | 119 |  | 40 | 0 | 1.981317 | 0 | 0 | 41.26687 | 42.04463 | 0 | 1715.114 | 0 | 3.403299 | 0
931 | 25.12.2020 23:27:19 | GS | GOOD | 2000 | 30 | 69 | 51 | 0 | 2042 | SPC | 320 | 1 | 20 | 90 | 119 |  | 40 | 0 | 2.014565 | 0 | 0 | 38.65197 | 42.18208 | 0 | 1673.357 | 0 | 3.435105 | 0
932 | 25.12.2020 23:30:00 | GS | GOOD | 1999 | 31 | 66 | 51 | 0 | 2041 | SPC | 320 | 1 | 20 | 90 | 120 |  | 40 | 0 | 2.04227 | 0 | 0 | 40.82131 | 42.00484 | 0 | 1707.985 | 0 | 3.416843 | 0
933 | 25.12.2020 23:33:50 | GS | GOOD | 2000 | 31 | 71 | 46 | 0 | 2042 | SPC | 310 | 1 | 20 | 90 | 120 |  | 40 | 0 | 2.058769 | 0 | 0 | 40.71175 | 42.07176 | 0 | 1701.365 | 0 | 3.401398 | 0
934 | 25.12.2020 23:37:16 | GS | GOOD | 2001 | 28 | 72 | 50 | 0 | 2041 | SPC | 310 | 1 | 20 | 90 | 119 |  | 40 | 0 | 2.074069 | 0 | 0 | 40.85783 | 42.09166 | 0 | 1723.771 | 0 | 3.382196 | 0
935 | 25.12.2020 23:43:06 | GS | GOOD | 1999 | 29 | 71 | 50 | 0 | 2040 | SPC | 300 | 1 | 20 | 90 | 120 |  | 40 | 0 | 2.112463 | 0 | 0 | 38.27215 | 41.96687 | 0 | 1646.367 | 0 | 3.42377 | 0
936 | 25.12.2020 23:49:07 | GS | GOOD | 2000 | 30 | 71 | 52 | 0 | 2042 | SPC | 300 | 1 | 20 | 90 | 120 |  | 40 | 0 | 2.141459 | 0 | 0 | 39.82064 | 41.88549 | 0 | 1704.929 | 0 | 3.42377 | 0
937 | 25.12.2020 23:51:42 | GS | GOOD | 2001 | 30 | 69 | 52 | 0 | 2043 | SPC | 290 | 1 | 20 | 90 | 119 |  | 40 | 0 | 2.157327 | 0 | 0 | 40.52915 | 41.54912 | 0 | 1715.114 | 0 | 3.41302 | 0
938 | 25.12.2020 23:54:23 | GS | GOOD | 1998 | 30 | 68 | 47 | 0 | 2039 | SPC | 290 | 1 | 20 | 90 | 122 |  | 40 | 0 | 2.149529 | 0 | 0 | 38.94414 | 41.56901 | 0 | 1663.681 | 0 | 3.437314 | 0
939 | 25.12.2020 23:57:48 | GS | GOOD | 2000 | 31 | 69 | 50 | 0 | 2042 | SPC | 300 | 1 | 20 | 90 | 122 |  | 40 | 0 | 2.15352 | 0 | 0 | 40.72637 | 41.70826 | 0 | 1695.763 | 0 | 3.421493 | 0
940 | 26.12.2020 00:01:09 | GS | GOOD | 2000 | 31 | 70 | 52 | 0 | 2043 | SPC | 290 | 1 | 20 | 90 | 122 |  | 40 | 0 | 2.162071 | 0 | 0 | 39.36047 | 41.88549 | 0 | 1700.346 | 0 | 3.435081 | 0
941 | 26.12.2020 00:07:29 | GS | GOOD | 2002 | 29 | 71 | 52 | 0 | 2043 | SPC | 300 | 1 | 20 | 90 | 122 |  | 40 | 0 | 2.160898 | 0 | 0 | 40.61679 | 42.04463 | 0 | 1707.985 | 0 | 3.422077 | 0
942 | 26.12.2020 00:10:10 | GS | GOOD | 1996 | 32 | 69 | 54 | 0 | 2040 | SPC | 290 | 1 | 20 | 90 | 120 |  | 40 | 0 | 2.165802 | 0 | 0 | 40.58758 | 41.79868 | 0 | 1674.884 | 0 | 3.409825 | 0
943 | 26.12.2020 00:13:20 | GS | GOOD | 2003 | 29 | 72 | 54 | 0 | 2044 | SPC | 290 | 1 | 20 | 90 | 119 |  | 40 | 0 | 2.144506 | 0 | 0 | 40.89436 | 41.90177 | 0 | 1700.346 | 0 | 3.389684 | 0
944 | 26.12.2020 00:19:46 | GS | GOOD | 1997 | 29 | 71 | 51 | 0 | 2038 | SPC | 290 | 1 | 20 | 90 | 119 |  | 40 | 0 | 2.132628 | 0 | 0 | 39.79873 | 42.15856 | 0 | 1683.032 | 0 | 3.389684 | 0
945 | 26.12.2020 00:22:21 | GS | GOOD | 2003 | 30 | 71 | 54 | 0 | 2045 | SPC | 290 | 1 | 20 | 90 | 119 |  | 40 | 0 | 2.12012 | 0 | 0 | 39.49926 | 42.22729 | 0 | 1706.966 | 0 | 3.399704 | 0
946 | 26.12.2020 00:26:12 | GS | GOOD | 1999 | 30 | 69 | 54 | 0 | 2041 | SPC | 300 | 1 | 20 | 90 | 165 |  | 40 | 0 | 2.11131 | 0 | 0 | 41.40565 | 42.47323 | 0 | 1683.032 | 2.953174 | 3.465882 | 37.3153
947 | 26.12.2020 00:28:52 | GS | GOOD | 2001 | 30 | 69 | 51 | 0 | 2043 | SPC | 310 | 1 | 20 | 90 | 123 |  | 40 | 0 | 2.118212 | 0 | 0 | 40.72637 | 42.77344 | 0 | 1698.309 | 0 | 3.450061 | 0
948 | 26.12.2020 00:32:32 | GS | GOOD | 1999 | 30 | 68 | 55 | 0 | 2041 | SPC | 310 | 1 | 20 | 90 | 119 |  | 40 | 0 | 2.135245 | 0 | 0 | 39.7403 | 42.69025 | 0 | 1704.42 | 0 | 3.450061 | 0
949 | 26.12.2020 00:35:33 | GS | GOOD | 2001 | 31 | 70 | 54 | 0 | 2044 | SPC | 300 | 1 | 20 | 90 | 120 |  | 40 | 0 | 2.154866 | 0 | 0 | 42.93954 | 42.68482 | 0 | 1782.843 | 0 | 3.37733 | 0
950 | 26.12.2020 00:38:38 | GS | GOOD | 2000 | 31 | 70 | 52 | 0 | 2043 | SPC | 280 | 1 | 20 | 90 | 121 |  | 40 | 0 | 2.17096 | 0 | 0 | 40.91627 | 42.71918 | 0 | 1709.003 | 0 | 3.356626 | 0
951 | 26.12.2020 00:42:03 | GS | GOOD | 1999 | 29 | 71 | 49 | 0 | 2040 | SPC | 270 | 1 | 20 | 90 | 120 |  | 40 | 0 | 2.199432 | 0 | 0 | 40.90897 | 42.47685 | 0 | 1733.956 | 0 | 3.336109 | 0
952 | 26.12.2020 00:45:24 | GS | GOOD | 1999 | 31 | 72 | 55 | 0 | 2042 | SPC | 260 | 1 | 20 | 90 | 118 |  | 40 | 0 | 2.23747 | 0 | 0 | 39.38239 | 41.9958 | 0 | 1701.365 | 0 | 3.349133 | 0
953 | 26.12.2020 00:51:10 | GS | GOOD | 2003 | 30 | 71 | 54 | 0 | 2045 | SPC | 260 | 1 | 20 | 90 | 119 |  | 40 | 0 | 2.261037 | 0 | 0 | 38.74693 | 41.92347 | 0 | 1679.468 | 0 | 3.378498 | 0
954 | 26.12.2020 00:53:50 | GS | GOOD | 1999 | 30 | 66 | 51 | 0 | 2040 | SPC | 260 | 1 | 20 | 90 | 121 |  | 40 | 0 | 2.278494 | 0 | 0 | 39.19249 | 41.69741 | 0 | 1682.014 | 0 | 3.396406 | 0
955 | 26.12.2020 01:00:46 | GS | GOOD | 2000 | 29 | 70 | 46 | 0 | 2040 | SPC | 270 | 1 | 20 | 90 | 119 |  | 40 | 0 | 2.279527 | 0 | 0 | 41.64669 | 40.47309 | 0 | 1792.009 | 0 | 3.35692 | 0
956 | 26.12.2020 01:03:21 | GS | GOOD | 2000 | 28 | 70 | 51 | 0 | 2040 | SPC | 250 | 1 | 20 | 90 | 121 |  | 40 | 0 | 2.271599 | 0 | 0 | 39.28743 | 39.22707 | 0 | 1780.297 | 0 | 3.372386 | 0
957 | 26.12.2020 01:06:36 | GS | GOOD | 1999 | 33 | 70 | 51 | 0 | 2044 | SPC | 250 | 1 | 20 | 90 | 118 |  | 40 | 0 | 2.277211 | 0 | 0 | 39.49195 | 38.74059 | 0 | 1809.833 | 0 | 3.382593 | 0
958 | 26.12.2020 01:10:17 | GS | GOOD | 2001 | 29 | 72 | 51 | 0 | 2042 | SPC | 260 | 1 | 20 | 90 | 119 |  | 40 | 0 | 2.277859 | 0 | 0 | 38.98066 | 38.53986 | 0 | 1760.436 | 0 | 3.405947 | 0
959 | 26.12.2020 01:13:27 | GS | GOOD | 1998 | 30 | 72 | 51 | 0 | 2040 | SPC | 270 | 1 | 20 | 90 | 119 |  | 40 | 0 | 2.258803 | 0 | 0 | 40.47802 | 38.60135 | 0 | 1736.502 | 0 | 3.405947 | 0
960 | 26.12.2020 01:16:48 | GS | GOOD | 2002 | 30 | 66 | 50 | 0 | 2043 | SPC | 280 | 1 | 20 | 90 | 119 |  | 40 | 0 | 2.200771 | 0 | 0 | 40.51454 | 38.65198 | 0 | 1683.032 | 0 | 3.395573 | 0
961 | 26.12.2020 01:24:39 | GS | GOOD | 2000 | 29 | 72 | 49 | 0 | 2041 | SPC | 290 | 1 | 20 | 90 | 121 |  | 40 | 0 | 2.143671 | 0 | 0 | 40.12011 | 38.76411 | 0 | 1775.714 | 0 | 3.395573 | 0
962 | 26.12.2020 01:27:19 | GS | GOOD | 2000 | 31 | 68 | 46 | 0 | 2042 | SPC | 290 | 1 | 20 | 90 | 118 |  | 40 | 0 | 2.139804 | 0 | 0 | 41.36184 | 38.38976 | 0 | 1785.389 | 0 | 3.363412 | 0
963 | 26.12.2020 01:30:39 | GS | GOOD | 2000 | 29 | 73 | 51 | 0 | 2041 | SPC | 280 | 1 | 20 | 90 | 120 |  | 40 | 0 | 2.158397 | 0 | 0 | 39.82064 | 38.1203 | 0 | 1750.252 | 0 | 3.363412 | 0
964 | 26.12.2020 01:34:05 | GS | GOOD | 2000 | 30 | 70 | 50 | 0 | 2042 | SPC | 270 | 1 | 20 | 90 | 118 |  | 40 | 0 | 2.169173 | 0 | 0 | 39.42622 | 38.45305 | 0 | 1734.975 | 0 | 3.375309 | 0
965 | 26.12.2020 01:37:30 | GS | GOOD | 1999 | 31 | 67 | 49 | 0 | 2041 | SPC | 280 | 1 | 20 | 90 | 119 |  | 40 | 0 | 2.171011 | 0 | 0 | 40.07629 | 38.95399 | 0 | 1786.407 | 0 | 3.375309 | 0
966 | 26.12.2020 01:41:41 | GS | GOOD | 2001 | 30 | 72 | 50 | 0 | 2043 | SPC | 280 | 1 | 20 | 90 | 163 |  | 40 | 0 | 2.150744 | 0 | 0 | 40.91627 | 39.43866 | 0 | 1789.463 | 2.35058 | 3.427401 | 37.86311
967 | 26.12.2020 01:44:26 | GS | GOOD | 1999 | 32 | 69 | 51 | 0 | 2043 | SPC | 290 | 1 | 20 | 90 | 123 |  | 40 | 0 | 2.149066 | 0 | 0 | 39.64534 | 39.61769 | 0 | 1765.529 | 0 | 3.427401 | 0
968 | 26.12.2020 01:47:26 | GS | GOOD | 2002 | 27 | 72 | 50 | 0 | 2041 | SPC | 290 | 1 | 20 | 90 | 122 |  | 40 | 0 | 2.14255 | 0 | 0 | 39.9229 | 39.76237 | 0 | 1762.983 | 0 | 3.427401 | 0
969 | 26.12.2020 01:51:42 | GS | GOOD | 2002 | 29 | 70 | 50 | 0 | 2043 | SPC | 290 | 1 | 20 | 90 | 118 |  | 40 | 0 | 2.148188 | 0 | 0 | 40.47802 | 39.90886 | 0 | 1796.083 | 0 | 3.427401 | 0
970 | 26.12.2020 01:55:12 | GS | GOOD | 1997 | 30 | 68 | 51 | 0 | 2038 | SPC | 300 | 1 | 20 | 90 | 126 |  | 40 | 0 | 2.126948 | 0 | 0 | 40.2735 | 40.64851 | 0 | 1801.176 | 0 | 3.427401 | 0
971 | 26.12.2020 01:58:33 | GS | GOOD | 2000 | 30 | 68 | 50 | 0 | 2041 | SPC | 300 | 1 | 20 | 90 | 120 |  | 40 | 0 | 2.13465 | 0 | 0 | 41.17191 | 40.88903 | 0 | 1774.695 | 0 | 3.400123 | 0
972 | 26.12.2020 02:01:53 | GS | GOOD | 1997 | 31 | 72 | 52 | 0 | 2040 | SPC | 290 | 1 | 20 | 90 | 122 |  | 40 | 0 | 2.127651 | 0 | 0 | 40.74827 | 41.06807 | 0 | 1796.083 | 0 | 3.383739 | 0
973 | 26.12.2020 02:05:19 | GS | GOOD | 2000 | 30 | 72 | 49 | 0 | 2042 | SPC | 290 | 1 | 20 | 90 | 119 |  | 40 | 0 | 2.118251 | 0 | 0 | 40.22237 | 41.08796 | 0 | 1772.658 | 0 | 3.383739 | 0
974 | 26.12.2020 02:08:29 | GS | GOOD | 2004 | 31 | 71 | 50 | 0 | 2047 | SPC | 300 | 1 | 20 | 90 | 120 |  | 40 | 0 | 2.106791 | 0 | 0 | 40.36846 | 40.97403 | 0 | 1750.252 | 0 | 3.383739 | 0
975 | 26.12.2020 02:11:24 | GS | GOOD | 1995 | 31 | 67 | 51 | 0 | 2037 | SPC | 300 | 1 | 20 | 90 | 122 |  | 40 | 0 | 2.101012 | 0 | 0 | 39.87177 | 40.97765 | 0 | 1716.133 | 0 | 3.383739 | 0
976 | 26.12.2020 02:15:55 | GS | GOOD | 2004 | 30 | 70 | 49 | 0 | 2045 | SPC | 300 | 1 | 20 | 90 | 122 |  | 40 | 0 | 2.105994 | 0 | 0 | 39.5942 | 40.93786 | 0 | 1747.705 | 0 | 3.383739 | 0
977 | 26.12.2020 02:19:05 | GS | GOOD | 1999 | 31 | 69 | 50 | 0 | 2041 | SPC | 300 | 1 | 20 | 90 | 119 |  | 40 | 0 | 2.094657 | 0 | 0 | 38.60814 | 40.91978 | 0 | 1715.114 | 0 | 3.416672 | 0
978 | 26.12.2020 02:21:56 | GS | GOOD | 2001 | 27 | 72 | 49 | 0 | 2040 | SPC | 300 | 1 | 20 | 90 | 119 |  | 40 | 0 | 2.097121 | 0 | 0 | 40.65332 | 40.87276 | 0 | 1755.344 | 0 | 3.40273 | 0
979 | 26.12.2020 02:25:01 | GS | GOOD | 2001 | 32 | 70 | 52 | 0 | 2045 | SPC | 300 | 1 | 20 | 90 | 120 |  | 40 | 0 | 2.104795 | 0 | 0 | 40.16394 | 40.91616 | 0 | 1741.594 | 0 | 3.40273 | 0
980 | 26.12.2020 02:27:56 | GS | GOOD | 1995 | 31 | 69 | 51 | 0 | 2038 | SPC | 300 | 1 | 20 | 90 | 120 |  | 40 | 0 | 2.105761 | 0 | 0 | 40.6095 | 41.00297 | 0 | 1754.326 | 0 | 3.389914 | 0
981 | 26.12.2020 02:31:22 | GS | GOOD | 2005 | 28 | 70 | 51 | 0 | 2045 | SPC | 300 | 1 | 20 | 90 | 122 |  | 40 | 0 | 2.091434 | 0 | 0 | 40.12011 | 41.23988 | 0 | 1741.594 | 0 | 3.389914 | 0
982 | 26.12.2020 02:34:12 | GS | GOOD | 2000 | 30 | 71 | 48 | 0 | 2041 | SPC | 300 | 1 | 20 | 90 | 120 |  | 40 | 0 | 2.090707 | 0 | 0 | 40.18584 | 41.47497 | 0 | 1752.798 | 0 | 3.389914 | 0
983 | 26.12.2020 02:37:48 | GS | GOOD | 1998 | 31 | 71 | 49 | 0 | 2041 | SPC | 300 | 1 | 20 | 90 | 120 |  | 40 | 0 | 2.095727 | 0 | 0 | 40.81401 | 41.68114 | 0 | 1700.346 | 0 | 3.37184 | 0
984 | 26.12.2020 02:43:48 | GS | GOOD | 2002 | 30 | 70 | 48 | 0 | 2043 | SPC | 300 | 1 | 20 | 90 | 120 |  | 40 | 0 | 2.08716 | 0 | 0 | 40.81401 | 41.87283 | 0 | 1773.167 | 0 | 3.353765 | 0
985 | 26.12.2020 02:46:24 | GS | GOOD | 1997 | 29 | 67 | 51 | 0 | 2037 | SPC | 300 | 1 | 20 | 90 | 118 |  | 40 | 0 | 2.078853 | 0 | 0 | 39.28013 | 41.80953 | 0 | 1742.613 | 0 | 3.369419 | 0
986 | 26.12.2020 02:49:59 | GS | GOOD | 2002 | 28 | 68 | 48 | 0 | 2041 | SPC | 300 | 1 | 20 | 90 | 120 |  | 40 | 0 | 2.059963 | 0 | 0 | 40.36846 | 42.11516 | 0 | 1760.946 | 0 | 3.369419 | 0
987 | 26.12.2020 02:53:24 | GS | GOOD | 2000 | 32 | 73 | 50 | 0 | 2044 | SPC | 310 | 1 | 20 | 90 | 122 |  | 40 | 0 | 2.046726 | 0 | 0 | 40.82131 | 42.14952 | 0 | 1678.958 | 0 | 3.351157 | 0
988 | 26.12.2020 02:56:30 | GS | GOOD | 2000 | 27 | 72 | 50 | 0 | 2039 | SPC | 300 | 1 | 20 | 90 | 123 |  | 40 | 0 | 2.059444 | 0 | 0 | 39.5942 | 41.91442 | 0 | 1717.661 | 0 | 3.351157 | 0
989 | 26.12.2020 03:13:02 | GS | GOOD | 2006 | 30 | 70 | 50 | 0 | 2048 | SPC | 280 | 1 | 20 | 90 | 166 |  | 40 | 0 | 2.09756 | 0 | 0 | 40.71175 | 41.19466 | 0 | 1759.418 | 3.828952 | 3.437808 | 36.51913
990 | 26.12.2020 03:15:42 | GS | BAD | 1994 | 30 | 67 | 51 | 0 | 2035 | SPC | 310 | 1 | 20 | 90 | 126 |  | 40 | 0 | 2.084005 | 0 | 0 | 43.46544 | 42.71014 | 0 | 1821.545 | 0 | 3.351553 | 0
991 | 26.12.2020 03:18:42 | GS | GOOD | 2004 | 30 | 71 | 50 | 0 | 2046 | SPC | 300 | 1 | 20 | 90 | 121 |  | 40 | 0 | 2.06297 | 0 | 0 | 42.93954 | 44.51859 | 0 | 1785.389 | 0 | 3.278822 | 0
992 | 26.12.2020 03:21:23 | GS | GOOD | 1995 | 30 | 68 | 50 | 0 | 2036 | SPC | 300 | 1 | 20 | 90 | 122 |  | 40 | 0 | 1.996661 | 0 | 0 | 40.57298 | 44.99421 | 0 | 1742.613 | 0 | 3.266946 | 0
993 | 26.12.2020 03:24:08 | GS | GOOD | 2001 | 30 | 71 | 50 | 0 | 2043 | SPC | 300 | 1 | 20 | 90 | 122 |  | 40 | 0 | 1.991447 | 0 | 0 | 41.3107 | 45.45175 | 0 | 1750.252 | 0 | 3.236099 | 0
994 | 26.12.2020 03:26:43 | GS | GOOD | 1999 | 30 | 72 | 50 | 0 | 2041 | SPC | 290 | 1 | 20 | 90 | 120 |  | 40 | 0 | 1.996441 | 0 | 0 | 42.23833 | 45.46622 | 0 | 1832.748 | 0 | 3.181399 | 0
995 | 26.12.2020 03:29:24 | GS | GOOD | 2001 | 30 | 72 | 50 | 0 | 2043 | SPC | 280 | 1 | 20 | 90 | 122 |  | 40 | 0 | 2.006217 | 0 | 0 | 40.51454 | 45.32154 | 0 | 1720.716 | 0 | 3.171026 | 0
996 | 26.12.2020 03:32:04 | GS | GOOD | 1998 | 30 | 69 | 52 | 0 | 2040 | SPC | 280 | 1 | 20 | 90 | 121 |  | 40 | 0 | 2.019298 | 0 | 0 | 39.74759 | 45.26729 | 0 | 1766.547 | 0 | 3.171026 | 0
997 | 26.12.2020 03:34:44 | GS | GOOD | 2001 | 30 | 70 | 51 | 0 | 2043 | SPC | 270 | 1 | 20 | 90 | 117 |  | 40 | 0 | 2.042518 | 0 | 0 | 40.2735 | 45.0557 | 0 | 1759.418 | 0 | 3.171026 | 0
998 | 26.12.2020 03:37:20 | GS | GOOD | 1997 | 30 | 67 | 51 | 0 | 2038 | SPC | 270 | 1 | 20 | 90 | 119 |  | 40 | 0 | 2.058149 | 0 | 0 | 38.93683 | 44.89475 | 0 | 1742.613 | 0 | 3.195507 | 0
999 | 26.12.2020 03:39:55 | GS | GOOD | 2004 | 28 | 70 | 50 | 0 | 2044 | SPC | 260 | 1 | 20 | 90 | 119 |  | 40 | 0 | 2.096729 | 0 | 0 | 40.66793 | 44.73922 | 0 | 1765.02 | 0 | 3.181189 | 0
1000 | 26.12.2020 03:42:40 | GS | GOOD | 1999 | 30 | 70 | 50 | 0 | 2041 | SPC | 260 | 1 | 20 | 90 | 122 |  | 40 | 0 | 2.097965 | 0 | 0 | 40.47802 | 44.67954 | 0 | 1752.289 | 0 | 3.181189 | 0
1001 | 26.12.2020 03:45:16 | GS | GOOD | 2000 | 29 | 70 | 54 | 0 | 2041 | SPC | 260 | 1 | 20 | 90 | 119 |  | 40 | 0 | 2.086805 | 0 | 0 | 39.53578 | 44.62891 | 0 | 1696.272 | 0 | 3.181189 | 0
1002 | 26.12.2020 03:47:56 | GS | GOOD | 2002 | 30 | 70 | 51 | 0 | 2044 | SPC | 270 | 1 | 20 | 90 | 120 |  | 40 | 0 | 2.069056 | 0 | 0 | 40.81401 | 44.62348 | 0 | 1742.104 | 0 | 3.163114 | 0
1003 | 26.12.2020 03:50:46 | GS | GOOD | 2002 | 31 | 72 | 51 | 0 | 2045 | SPC | 260 | 1 | 20 | 90 | 119 |  | 40 | 0 | 2.059511 | 0 | 0 | 39.28743 | 44.1569 | 0 | 1690.671 | 0 | 3.17858 | 0
1004 | 26.12.2020 03:53:27 | GS | GOOD | 1997 | 30 | 71 | 52 | 0 | 2039 | SPC | 280 | 1 | 20 | 90 | 118 |  | 40 | 0 | 2.009851 | 0 | 0 | 39.9229 | 44.56742 | 0 | 1768.584 | 0 | 3.17858 | 0
1005 | 26.12.2020 03:56:07 | GS | GOOD | 1997 | 31 | 71 | 51 | 0 | 2040 | SPC | 280 | 1 | 20 | 90 | 123 |  | 40 | 0 | 1.973164 | 0 | 0 | 38.7031 | 44.72656 | 0 | 1721.734 | 0 | 3.209072 | 0
1006 | 26.12.2020 03:58:47 | GS | GOOD | 2004 | 29 | 70 | 51 | 0 | 2045 | SPC | 300 | 1 | 20 | 90 | 119 |  | 40 | 0 | 1.960489 | 0 | 0 | 41.06966 | 44.73922 | 0 | 1765.529 | 0 | 3.184424 | 0
1007 | 26.12.2020 04:01:28 | GS | GOOD | 1999 | 30 | 70 | 50 | 0 | 2041 | SPC | 290 | 1 | 20 | 90 | 122 |  | 40 | 0 | 1.963036 | 0 | 0 | 39.25091 | 44.72475 | 0 | 1723.262 | 0 | 3.200829 | 0
1008 | 26.12.2020 04:04:08 | GS | GOOD | 2000 | 30 | 67 | 50 | 0 | 2041 | SPC | 290 | 1 | 20 | 90 | 120 |  | 40 | 0 | 1.961708 | 0 | 0 | 42.68389 | 44.71933 | 0 | 1797.611 | 0 | 3.134672 | 0
1009 | 26.12.2020 04:07:23 | GS | GOOD | 2000 | 26 | 69 | 54 | 0 | 2038 | SPC | 280 | 1 | 20 | 90 | 118 |  | 40 | 0 | 1.954196 | 0 | 0 | 40.53645 | 44.92007 | 0 | 1771.64 | 0 | 3.123734 | 0
1010 | 26.12.2020 04:10:29 | GS | GOOD | 1999 | 34 | 71 | 50 | 0 | 2045 | SPC | 280 | 1 | 20 | 90 | 120 |  | 40 | 0 | 1.964928 | 0 | 0 | 38.11876 | 45.14974 | 0 | 1669.283 | 0 | 3.169252 | 0
1011 | 26.12.2020 04:13:24 | GS | GOOD | 2001 | 31 | 71 | 52 | 0 | 2044 | SPC | 280 | 1 | 20 | 90 | 120 |  | 40 | 0 | 1.994847 | 0 | 0 | 38.31598 | 45.19676 | 0 | 1704.929 | 0 | 3.209698 | 0
1012 | 26.12.2020 04:32:01 | GS | GOOD | 2006 | 30 | 71 | 51 | 0 | 2048 | SPC | 260 | 1 | 20 | 90 | 160 |  | 40 | 0 | 2.093826 | 0 | 0 | 41.58095 | 42.95609 | 0 | 1776.223 | 4.624369 | 3.209698 | 35.79603
1013 | 26.12.2020 04:34:42 | GS | GOOD | 1991 | 30 | 70 | 50 | 0 | 2033 | SPC | 280 | 1 | 20 | 90 | 120 |  | 40 | 0 | 1.999527 | 0 | 0 | 40.58028 | 44.61444 | 0 | 1713.077 | 0 | 3.197634 | 0
1014 | 26.12.2020 04:37:17 | GS | GOOD | 2004 | 29 | 70 | 51 | 0 | 2045 | SPC | 290 | 1 | 20 | 90 | 119 |  | 40 | 0 | 1.974062 | 0 | 0 | 40.80671 | 45.3125 | 0 | 1641.275 | 0 | 3.179747 | 0
1015 | 26.12.2020 04:39:52 | GS | GOOD | 1998 | 30 | 69 | 50 | 0 | 2039 | SPC | 290 | 1 | 20 | 90 | 118 |  | 40 | 0 | 1.981145 | 0 | 0 | 39.85717 | 45.61994 | 0 | 1712.568 | 0 | 3.179747 | 0
1016 | 26.12.2020 04:42:33 | GS | GOOD | 2001 | 28 | 71 | 50 | 0 | 2041 | SPC | 280 | 1 | 20 | 90 | 120 |  | 40 | 0 | 1.990202 | 0 | 0 | 40.9528 | 45.8695 | 0 | 1649.422 | 0 | 3.158104 | 0
1017 | 26.12.2020 04:45:13 | GS | GOOD | 2001 | 32 | 70 | 48 | 0 | 2044 | SPC | 280 | 1 | 20 | 90 | 120 |  | 40 | 0 | 2.003509 | 0 | 0 | 40.84323 | 45.85323 | 0 | 1690.162 | 0 | 3.139278 | 0
1018 | 26.12.2020 04:56:24 | GS | GOOD | 2003 | 31 | 70 | 53 | 0 | 2046 | SPC | 260 | 1 | 20 | 90 | 161 |  | 40 | 0 | 2.047372 | 0 | 0 | 42.0046 | 45.4192 | 0 | 1750.761 | 3.917332 | 3.227994 | 36.43879
1019 | 26.12.2020 04:59:00 | GS | GOOD | 1997 | 31 | 70 | 54 | 0 | 2040 | SPC | 290 | 1 | 20 | 90 | 120 |  | 40 | 0 | 1.985863 | 0 | 0 | 42.14338 | 46.92202 | 0 | 1785.389 | 0 | 3.175736 | 0
1020 | 26.12.2020 05:01:40 | GS | GOOD | 1995 | 26 | 68 | 51 | 0 | 2032 | SPC | 280 | 1 | 20 | 90 | 119 |  | 40 | 0 | 1.99174 | 0 | 0 | 42.59623 | 46.99074 | 0 | 1783.352 | 0 | 3.111833 | 0
1021 | 26.12.2020 05:04:25 | GS | GOOD | 2002 | 30 | 69 | 51 | 0 | 2044 | SPC | 270 | 1 | 20 | 90 | 122 |  | 40 | 0 | 2.008031 | 0 | 0 | 38.7104 | 46.95457 | 0 | 1677.94 | 0 | 3.142137 | 0
1022 | 26.12.2020 05:06:55 | GS | GOOD | 2002 | 32 | 70 | 52 | 0 | 2046 | SPC | 280 | 1 | 20 | 90 | 120 |  | 40 | 0 | 2.000361 | 0 | 0 | 40.92358 | 46.88404 | 0 | 1726.318 | 0 | 3.121245 | 0
1023 | 26.12.2020 05:09:36 | GS | GOOD | 1999 | 29 | 69 | 51 | 0 | 2040 | SPC | 270 | 1 | 20 | 90 | 119 |  | 40 | 0 | 1.99547 | 0 | 0 | 40.82862 | 46.85511 | 0 | 1737.011 | 0 | 3.102795 | 0
1024 | 26.12.2020 05:12:21 | GS | GOOD | 2000 | 30 | 70 | 50 | 0 | 2042 | SPC | 270 | 1 | 20 | 90 | 122 |  | 40 | 0 | 2.005954 | 0 | 0 | 39.3897 | 46.81171 | 0 | 1739.048 | 0 | 3.115631 | 0
1025 | 26.12.2020 05:14:56 | GS | GOOD | 2001 | 30 | 70 | 46 | 0 | 2042 | SPC | 270 | 1 | 20 | 90 | 123 |  | 40 | 0 | 2.007984 | 0 | 0 | 38.25754 | 47.00521 | 0 | 1690.162 | 0 | 3.15758 | 0
1026 | 26.12.2020 05:17:42 | GS | GOOD | 2001 | 31 | 70 | 54 | 0 | 2044 | SPC | 280 | 1 | 20 | 90 | 122 |  | 40 | 0 | 2.006128 | 0 | 0 | 38.25754 | 46.99074 | 0 | 1701.874 | 0 | 3.199529 | 0
1027 | 26.12.2020 05:20:17 | GS | GOOD | 2000 | 30 | 70 | 54 | 0 | 2042 | SPC | 290 | 1 | 20 | 90 | 120 |  | 40 | 0 | 2.008099 | 0 | 0 | 40.78479 | 47.0685 | 0 | 1751.779 | 0 | 3.182206 | 0
1028 | 26.12.2020 05:23:17 | GS | GOOD | 1998 | 29 | 71 | 53 | 0 | 2039 | SPC | 280 | 1 | 20 | 90 | 123 |  | 40 | 0 | 2.012658 | 0 | 0 | 41.55905 | 47.01064 | 0 | 1813.906 | 0 | 3.144973 | 0
1029 | 26.12.2020 05:26:03 | GS | GOOD | 2003 | 31 | 71 | 51 | 0 | 2046 | SPC | 270 | 1 | 20 | 90 | 119 |  | 40 | 0 | 2.037629 | 0 | 0 | 39.00257 | 46.64171 | 0 | 1714.605 | 0 | 3.167764 | 0
1030 | 26.12.2020 05:28:53 | GS | GOOD | 1997 | 31 | 73 | 51 | 0 | 2040 | SPC | 280 | 1 | 20 | 90 | 120 |  | 40 | 0 | 2.012494 | 0 | 0 | 41.81469 | 47.08116 | 0 | 1818.49 | 0 | 3.123958 | 0
1031 | 26.12.2020 05:48:05 | GS | GOOD | 2008 | 29 | 70 | 50 | 0 | 2049 | SPC | 230 | 1 | 20 | 90 | 160 |  | 40 | 0 | 2.132092 | 0 | 0 | 41.06236 | 44.64699 | 0 | 1711.04 | 6.295577 | 3.123958 | 34.27675
1032 | 26.12.2020 05:50:41 | GS | GOOD | 1993 | 29 | 70 | 51 | 0 | 2034 | SPC | 260 | 1 | 20 | 90 | 119 |  | 40 | 0 | 2.052108 | 0 | 0 | 38.65927 | 46.29449 | 0 | 1695.763 | 0 | 3.155577 | 0
1033 | 26.12.2020 05:53:21 | GS | GOOD | 1998 | 30 | 70 | 49 | 0 | 2039 | SPC | 270 | 1 | 20 | 90 | 120 |  | 40 | 0 | 2.044465 | 0 | 0 | 40.91627 | 46.60374 | 0 | 1738.539 | 0 | 3.134873 | 0
1034 | 26.12.2020 05:56:01 | GS | GOOD | 2002 | 31 | 69 | 47 | 0 | 2044 | SPC | 270 | 1 | 20 | 90 | 120 |  | 40 | 0 | 2.02497 | 0 | 0 | 40.81401 | 46.59831 | 0 | 1719.697 | 0 | 3.116798 | 0
1035 | 26.12.2020 05:58:37 | GS | GOOD | 1999 | 30 | 71 | 49 | 0 | 2041 | SPC | 270 | 1 | 20 | 90 | 118 |  | 40 | 0 | 2.006673 | 0 | 0 | 39.2436 | 46.54586 | 0 | 1708.494 | 0 | 3.133391 | 0
1036 | 26.12.2020 06:01:12 | GS | GOOD | 2001 | 31 | 70 | 50 | 0 | 2044 | SPC | 280 | 1 | 20 | 90 | 119 |  | 40 | 0 | 1.970748 | 0 | 0 | 40.39037 | 46.37587 | 0 | 1778.26 | 0 | 3.133391 | 0
1037 | 26.12.2020 06:03:52 | GS | GOOD | 2001 | 30 | 68 | 50 | 0 | 2042 | SPC | 290 | 1 | 20 | 90 | 118 |  | 40 | 0 | 1.920991 | 0 | 0 | 40.72637 | 46.40842 | 0 | 1760.946 | 0 | 3.11757 | 0
1038 | 26.12.2020 06:06:33 | GS | GOOD | 2000 | 28 | 71 | 51 | 0 | 2040 | SPC | 300 | 1 | 20 | 90 | 123 |  | 40 | 0 | 1.878949 | 0 | 0 | 38.20642 | 46.42108 | 0 | 1670.811 | 0 | 3.160834 | 0
1039 | 26.12.2020 06:09:13 | GS | GOOD | 2000 | 28 | 70 | 51 | 0 | 2040 | SPC | 310 | 1 | 20 | 90 | 121 |  | 40 | 0 | 1.85819 | 0 | 0 | 40.58758 | 46.39757 | 0 | 1777.75 | 0 | 3.148582 | 0
1040 | 26.12.2020 06:11:53 | GS | GOOD | 1999 | 32 | 69 | 50 | 0 | 2042 | SPC | 310 | 1 | 20 | 90 | 119 |  | 40 | 0 | 1.845966 | 0 | 0 | 42.12877 | 46.22215 | 0 | 1843.442 | 0 | 3.096699 | 0
1041 | 26.12.2020 06:14:39 | GS | GOOD | 2002 | 30 | 67 | 52 | 0 | 2043 | SPC | 290 | 1 | 20 | 90 | 119 |  | 40 | 0 | 1.865572 | 0 | 0 | 39.4043 | 46.01418 | 0 | 1757.89 | 0 | 3.10916 | 0
1042 | 26.12.2020 06:17:24 | GS | GOOD | 1998 | 31 | 71 | 50 | 0 | 2041 | SPC | 290 | 1 | 20 | 90 | 119 |  | 40 | 0 | 1.887648 | 0 | 0 | 39.36047 | 45.8695 | 0 | 1779.787 | 0 | 3.122748 | 0
1043 | 26.12.2020 06:20:24 | GS | GOOD | 1999 | 29 | 69 | 50 | 0 | 2039 | SPC | 300 | 1 | 20 | 90 | 118 |  | 40 | 0 | 1.873527 | 0 | 0 | 38.90762 | 46.10822 | 0 | 1673.866 | 0 | 3.14798 | 0
1044 | 26.12.2020 06:26:15 | GS | GOOD | 2002 | 31 | 72 | 50 | 0 | 2045 | SPC | 300 | 1 | 20 | 90 | 121 |  | 40 | 0 | 1.869203 | 0 | 0 | 38.46206 | 46.30715 | 0 | 1688.125 | 0 | 3.18467 | 0
1045 | 26.12.2020 06:28:55 | GS | GOOD | 1998 | 29 | 68 | 48 | 0 | 2038 | SPC | 310 | 1 | 20 | 90 | 119 |  | 40 | 0 | 1.895483 | 0 | 0 | 40.85783 | 46.37045 | 0 | 1720.207 | 0 | 3.165469 | 0
1046 | 26.12.2020 06:32:06 | GS | GOOD | 1999 | 31 | 71 | 49 | 0 | 2042 | SPC | 290 | 1 | 20 | 90 | 119 |  | 40 | 0 | 1.929177 | 0 | 0 | 41.50061 | 46.08833 | 0 | 1819.508 | 0 | 3.129739 | 0
1047 | 26.12.2020 06:35:06 | GS | GOOD | 2000 | 31 | 70 | 49 | 0 | 2042 | SPC | 280 | 1 | 20 | 90 | 119 |  | 40 | 0 | 1.945206 | 0 | 0 | 38.76152 | 46.48799 | 0 | 1712.059 | 0 | 3.158728 | 0
1048 | 26.12.2020 06:38:07 | GS | GOOD | 2003 | 29 | 71 | 49 | 0 | 2044 | SPC | 290 | 1 | 20 | 90 | 119 |  | 40 | 0 | 1.961888 | 0 | 0 | 40.78479 | 46.74841 | 0 | 1778.769 | 0 | 3.141405 | 0
1049 | 26.12.2020 06:42:57 | GS | GOOD | 2003 | 30 | 72 | 50 | 0 | 2045 | SPC | 240 | 1 | 20 | 90 | 163 |  | 40 | 0 | 2.125357 | 0 | 0 | 41.36913 | 42.42622 | 0 | 1762.473 | 6.408059 | 3.141405 | 34.17449
1050 | 26.12.2020 06:46:23 | GS | GOOD | 1994 | 30 | 70 | 49 | 0 | 2035 | SPC | 250 | 1 | 20 | 90 | 160 |  | 40 | 0 | 2.073233 | 0 | 0 | 40.61679 | 43.44256 | 0 | 1750.761 | 3.756631 | 3.226365 | 36.58488
1051 | 26.12.2020 06:49:43 | GS | GOOD | 2002 | 31 | 72 | 55 | 0 | 2045 | SPC | 270 | 1 | 20 | 90 | 165 |  | 40 | 0 | 2.081664 | 0 | 0 | 41.24496 | 43.84404 | 0 | 1804.74 | 2.463058 | 3.281086 | 37.76086
1052 | 26.12.2020 06:52:23 | GS | GOOD | 1999 | 30 | 68 | 51 | 0 | 2040 | SPC | 280 | 1 | 20 | 90 | 123 |  | 40 | 0 | 2.078707 | 0 | 0 | 39.78413 | 43.93085 | 0 | 1759.418 | 0 | 3.281086 | 0
1053 | 26.12.2020 06:55:09 | GS | GOOD | 2002 | 29 | 70 | 50 | 0 | 2043 | SPC | 280 | 1 | 20 | 90 | 124 |  | 40 | 0 | 2.095762 | 0 | 0 | 40.77749 | 43.93266 | 0 | 1816.453 | 0 | 3.263951 | 0
1054 | 26.12.2020 07:03:40 | GS | GOOD | 2004 | 30 | 67 | 50 | 0 | 2045 | SPC | 210 | 1 | 20 | 90 | 166 |  | 40 | 0 | 2.347389 | 0 | 0 | 39.67455 | 36.89056 | 0 | 1745.669 | 9.19608 | 3.263951 | 31.63993
1055 | 26.12.2020 07:07:05 | GS | GOOD | 1994 | 30 | 70 | 50 | 0 | 2036 | SPC | 220 | 1 | 20 | 90 | 169 |  | 40 | 0 | 2.286775 | 0 | 0 | 40.80671 | 38.19444 | 0 | 1781.315 | 6.584823 | 3.263951 | 34.0138
1056 | 26.12.2020 07:10:35 | GS | GOOD | 2001 | 29 | 72 | 49 | 0 | 2042 | SPC | 230 | 1 | 20 | 90 | 171 |  | 40 | 0 | 2.257897 | 0 | 0 | 40.43419 | 38.50188 | 0 | 1784.88 | 6.464304 | 3.263951 | 34.12336
1057 | 26.12.2020 07:14:01 | GS | GOOD | 1999 | 29 | 68 | 50 | 0 | 2039 | SPC | 250 | 1 | 20 | 90 | 168 |  | 40 | 0 | 2.186263 | 0 | 0 | 39.63073 | 38.60315 | 0 | 1744.141 | 5.556392 | 3.263951 | 34.94873
1058 | 26.12.2020 07:17:31 | GS | GOOD | 2001 | 31 | 70 | 51 | 0 | 2044 | SPC | 270 | 1 | 20 | 90 | 171 |  | 40 | 0 | 2.105639 | 0 | 0 | 40.41229 | 38.56518 | 0 | 1747.196 | 5.556392 | 3.263951 | 34.94873
1059 | 26.12.2020 07:20:57 | GS | GOOD | 1998 | 28 | 71 | 49 | 0 | 2038 | SPC | 260 | 1 | 20 | 90 | 169 |  | 40 | 0 | 2.119306 | 0 | 0 | 40.72637 | 38.45306 | 0 | 1775.714 | 5.709045 | 3.263951 | 34.80996
1060 | 26.12.2020 07:24:27 | GS | GOOD | 2001 | 32 | 70 | 51 | 0 | 2045 | SPC | 260 | 1 | 20 | 90 | 168 |  | 40 | 0 | 2.148109 | 0 | 0 | 39.68186 | 38.26678 | 0 | 1796.083 | 4.519927 | 3.263951 | 35.89098
1061 | 26.12.2020 07:27:48 | GS | GOOD | 1999 | 32 | 70 | 50 | 0 | 2043 | SPC | 260 | 1 | 20 | 90 | 160 |  | 40 | 0 | 2.111455 | 0 | 0 | 41.61017 | 38.12753 | 0 | 1767.057 | 4.841302 | 3.263951 | 35.59882
1062 | 26.12.2020 07:31:13 | GS | GOOD | 2003 | 28 | 72 | 50 | 0 | 2043 | SPC | 260 | 1 | 20 | 90 | 168 |  | 40 | 0 | 2.122025 | 0 | 0 | 41.01853 | 37.97924 | 0 | 1757.381 | 5.709045 | 3.263951 | 34.80996
1063 | 26.12.2020 07:34:43 | GS | GOOD | 1999 | 31 | 71 | 50 | 0 | 2042 | SPC | 250 | 1 | 20 | 90 | 171 |  | 40 | 0 | 2.193542 | 0 | 0 | 41.85851 | 37.94126 | 0 | 1774.186 | 5.588527 | 3.263951 | 34.91952
1064 | 26.12.2020 07:38:09 | GS | GOOD | 2001 | 30 | 66 | 50 | 0 | 2042 | SPC | 240 | 1 | 20 | 90 | 166 |  | 40 | 0 | 2.207852 | 0 | 0 | 40.6314 | 38.27221 | 0 | 1707.985 | 5.082351 | 3.263951 | 35.37968
1065 | 26.12.2020 07:41:34 | GS | GOOD | 1998 | 29 | 71 | 50 | 0 | 2039 | SPC | 250 | 1 | 20 | 90 | 170 |  | 40 | 0 | 2.20656 | 0 | 0 | 40.74827 | 38.58326 | 0 | 1728.864 | 4.841302 | 3.263951 | 35.59882
1066 | 26.12.2020 07:45:05 | GS | GOOD | 2000 | 29 | 70 | 49 | 0 | 2040 | SPC | 230 | 1 | 20 | 90 | 166 |  | 40 | 0 | 2.266088 | 0 | 0 | 40.67524 | 38.47114 | 0 | 1817.471 | 3.595943 | 3.345155 | 36.73096
1067 | 26.12.2020 07:48:40 | GS | GOOD | 2002 | 31 | 73 | 51 | 0 | 2045 | SPC | 240 | 1 | 20 | 90 | 180 |  | 40 | 0 | 2.334192 | 0 | 0 | 40.9601 | 38.01541 | 0 | 1782.843 | 3.812877 | 3.43143 | 36.53375
1068 | 26.12.2020 07:51:25 | GS | GOOD | 1997 | 29 | 67 | 49 | 0 | 2037 | SPC | 260 | 1 | 20 | 90 | 126 |  | 40 | 0 | 2.288822 | 0 | 0 | 39.14135 | 38.02083 | 0 | 1763.492 | 0 | 3.450652 | 0
1069 | 26.12.2020 07:54:11 | GS | GOOD | 2002 | 31 | 69 | 51 | 0 | 2045 | SPC | 280 | 1 | 20 | 90 | 125 |  | 40 | 0 | 2.212025 | 0 | 0 | 38.0165 | 38.18541 | 0 | 1708.494 | 0 | 3.498799 | 0
1070 | 26.12.2020 07:56:51 | GS | GOOD | 1998 | 31 | 71 | 50 | 0 | 2041 | SPC | 300 | 1 | 20 | 90 | 122 |  | 40 | 0 | 2.182333 | 0 | 0 | 39.9229 | 38.34816 | 0 | 1781.315 | 0 | 3.498799 | 0
1071 | 26.12.2020 07:59:36 | GS | GOOD | 2001 | 25 | 71 | 50 | 0 | 2038 | SPC | 290 | 1 | 20 | 90 | 125 |  | 40 | 0 | 2.219627 | 0 | 0 | 39.53578 | 38.19444 | 0 | 1737.521 | 0 | 3.498799 | 0
1072 | 26.12.2020 08:11:28 | GS | GOOD | 2004 | 33 | 71 | 50 | 0 | 2049 | SPC | 270 | 1 | 20 | 90 | 120 |  | 40 | 0 | 2.290578 | 0 | 0 | 38.76152 | 38.48922 | 0 | 1741.594 | 0 | 3.527789 | 0
1073 | 26.12.2020 08:18:34 | GS | GOOD | 2002 | 30 | 68 | 50 | 0 | 2043 | SPC | 260 | 1 | 20 | 90 | 122 |  | 40 | 0 | 2.352671 | 0 | 0 | 38.84187 | 36.83087 | 0 | 1680.995 | 0 | 3.554712 | 0
1074 | 26.12.2020 08:50:22 | GS | GOOD | 1999 | 32 | 70 | 50 | 0 | 2043 | SPC | 280 | 1 | 20 | 90 | 119 |  | 40 | 0 | 2.589188 | 0 | 0 | 39.63803 | 30.1794 | 0 | 1719.188 | 0 | 3.554712 | 0
1075 | 26.12.2020 08:53:03 | GS | BAD | 1995 | 30 | 73 | 50 | 0 | 2037 | SPC | 340 | 1 | 20 | 90 | 118 |  | 40 | 0 | 2.079173 | 0 | 0 | 48.66603 | 45.12984 | 0 | 1976.353 | 0 | 3.554712 | 0
1076 | 26.12.2020 08:57:33 | GS | BAD | 2000 | 30 | 66 | 50 | 0 | 2041 | SPC | 340 | 1 | 20 | 90 | 121 |  | 40 | 0 | 2.081741 | 0 | 0 | 50.47747 | 45.75919 | 0 | 2050.702 | 0 | 3.554712 | 0
1077 | 26.12.2020 09:03:04 | GS | BAD | 1997 | 30 | 71 | 50 | 0 | 2039 | SPC | 350 | 1 | 20 | 90 | 130 |  | 40 | 0 | 2.074439 | 0 | 0 | 49.87123 | 46.04131 | 0 | 2046.119 | 0 | 3.554712 | 0
1078 | 26.12.2020 09:08:15 | GS | BAD | 2003 | 31 | 70 | 50 | 0 | 2046 | SPC | 350 | 1 | 20 | 90 | 131 |  | 40 | 0 | 2.081942 | 0 | 0 | 50.33139 | 46.17332 | 0 | 2093.987 | 0 | 3.554712 | 0
1079 | 26.12.2020 09:27:07 | GS | BAD | 2000 | 30 | 72 | 50 | 0 | 2042 | SPC | 340 | 1 | 20 | 90 | 131 |  | 40 | 0 | 2.066728 | 0 | 0 | 48.54916 | 46.03588 | 0 | 1985.01 | 0 | 3.3 | 0
1080 | 26.12.2020 09:30:17 | GS | BAD | 2001 | 29 | 70 | 50 | 0 | 2042 | SPC | 300 | 1 | 20 | 90 | 116 |  | 40 | 0 | 1.949041 | 0 | 0 | 44.46612 | 45.76461 | 0 | 1855.155 | 0 | 3.2 | 0
1081 | 26.12.2020 09:34:48 | GS | GOOD | 2003 | 30 | 68 | 51 | 0 | 2044 | SPC | 290 | 1 | 20 | 90 | 122 |  | 40 | 0 | 1.963802 | 0 | 0 | 40.52915 | 44.40104 | 0 | 1744.141 | 0 | 3.18925 | 0
1082 | 26.12.2020 09:37:33 | GS | GOOD | 1997 | 30 | 70 | 50 | 0 | 2039 | SPC | 310 | 1 | 20 | 90 | 122 |  | 40 | 0 | 1.854728 | 0 | 0 | 40.68254 | 45.73025 | 0 | 1756.872 | 0 | 3.174556 | 0
1083 | 26.12.2020 09:40:09 | GS | GOOD | 1999 | 31 | 72 | 55 | 0 | 2042 | SPC | 310 | 1 | 20 | 90 | 120 |  | 40 | 0 | 1.84604 | 0 | 0 | 41.85851 | 45.56569 | 0 | 1775.714 | 0 | 3.129623 | 0
1084 | 26.12.2020 09:42:49 | GS | GOOD | 2001 | 29 | 70 | 55 | 0 | 2042 | SPC | 310 | 1 | 20 | 90 | 122 |  | 40 | 0 | 1.834457 | 0 | 0 | 40.03977 | 45.68323 | 0 | 1728.864 | 0 | 3.129623 | 0
1085 | 26.12.2020 09:45:34 | GS | GOOD | 2000 | 30 | 68 | 50 | 0 | 2041 | SPC | 310 | 1 | 20 | 90 | 122 |  | 40 | 0 | 1.811542 | 0 | 0 | 41.18653 | 45.93642 | 0 | 1757.381 | 0 | 3.10197 | 0
1086 | 26.12.2020 09:50:00 | GS | GOOD | 2002 | 31 | 69 | 46 | 0 | 2044 | SPC | 310 | 1 | 20 | 90 | 120 |  | 40 | 0 | 1.788005 | 0 | 0 | 39.16326 | 46.25108 | 0 | 1687.106 | 0 | 3.120629 | 0
1087 | 26.12.2020 09:53:00 | GS | GOOD | 1998 | 30 | 73 | 54 | 0 | 2040 | SPC | 320 | 1 | 20 | 90 | 117 |  | 40 | 0 | 1.774365 | 0 | 0 | 40.18584 | 46.0612 | 0 | 1758.399 | 0 | 3.120629 | 0
1088 | 26.12.2020 09:56:00 | GS | GOOD | 2001 | 31 | 70 | 50 | 0 | 2044 | SPC | 310 | 1 | 20 | 90 | 120 |  | 40 | 0 | 1.798727 | 0 | 0 | 39.88638 | 45.91291 | 0 | 1768.584 | 0 | 3.120629 | 0
1089 | 26.12.2020 10:00:11 | GS | GOOD | 1999 | 31 | 67 | 47 | 0 | 2041 | SPC | 300 | 1 | 20 | 90 | 164 |  | 40 | 0 | 1.835384 | 0 | 0 | 40.92358 | 46.04131 | 0 | 1748.724 | 2.310405 | 3.171781 | 37.89963
1090 | 26.12.2020 10:03:41 | GS | GOOD | 2001 | 30 | 70 | 52 | 0 | 2043 | SPC | 320 | 1 | 20 | 90 | 120 |  | 40 | 0 | 1.837108 | 0 | 0 | 41.16462 | 45.92737 | 0 | 1769.093 | 0 | 3.144691 | 0
1091 | 26.12.2020 10:06:52 | GS | GOOD | 1999 | 29 | 70 | 51 | 0 | 2040 | SPC | 300 | 1 | 20 | 90 | 119 |  | 40 | 0 | 1.857427 | 0 | 0 | 40.18584 | 46.38129 | 0 | 1769.603 | 0 | 3.144691 | 0
1092 | 26.12.2020 10:09:57 | GS | GOOD | 2000 | 27 | 70 | 49 | 0 | 2038 | SPC | 310 | 1 | 20 | 90 | 119 |  | 40 | 0 | 1.841267 | 0 | 0 | 40.17855 | 46.21853 | 0 | 1747.196 | 0 | 3.144691 | 0
1093 | 26.12.2020 10:13:43 | GS | GOOD | 2000 | 31 | 72 | 47 | 0 | 2042 | SPC | 300 | 1 | 20 | 90 | 120 |  | 40 | 0 | 1.861696 | 0 | 0 | 40.63871 | 46.58022 | 0 | 1727.336 | 0 | 3.131124 | 0
1094 | 26.12.2020 10:16:43 | GS | GOOD | 2001 | 32 | 72 | 50 | 0 | 2045 | SPC | 310 | 1 | 20 | 90 | 119 |  | 40 | 0 | 1.840199 | 0 | 0 | 40.61679 | 46.37044 | 0 | 1696.272 | 0 | 3.118121 | 0
1095 | 26.12.2020 10:23:54 | GS | GOOD | 1997 | 31 | 69 | 50 | 0 | 2039 | SPC | 300 | 1 | 20 | 90 | 120 |  | 40 | 0 | 1.85264 | 0 | 0 | 38.38902 | 46.88766 | 0 | 1598.499 | 0 | 3.156689 | 0
1096 | 26.12.2020 10:27:04 | GS | GOOD | 2002 | 30 | 67 | 49 | 0 | 2043 | SPC | 310 | 1 | 20 | 90 | 123 |  | 40 | 0 | 1.836503 | 0 | 0 | 41.17191 | 46.44278 | 0 | 1704.929 | 0 | 3.129411 | 0
1097 | 26.12.2020 10:30:30 | GS | GOOD | 1996 | 30 | 70 | 51 | 0 | 2038 | SPC | 300 | 1 | 20 | 90 | 120 |  | 40 | 0 | 1.865978 | 0 | 0 | 40.18584 | 46.58022 | 0 | 1749.233 | 0 | 3.129411 | 0
1098 | 26.12.2020 10:33:35 | GS | GOOD | 2002 | 31 | 73 | 51 | 0 | 2045 | SPC | 310 | 1 | 20 | 90 | 120 |  | 40 | 0 | 1.846214 | 0 | 0 | 40.57298 | 46.6833 | 0 | 1729.373 | 0 | 3.117534 | 0
1099 | 26.12.2020 10:48:07 | GS | GOOD | 2002 | 30 | 71 | 51 | 0 | 2044 | SPC | 300 | 1 | 20 | 90 | 118 |  | 40 | 0 | 1.869996 | 0 | 0 | 38.94414 | 46.79181 | 0 | 1420.775 | 0 | 3.141828 | 0
1100 | 26.12.2020 10:50:47 | GS | GOOD | 2000 | 30 | 70 | 51 | 0 | 2042 | SPC | 310 | 1 | 20 | 90 | 119 |  | 40 | 0 | 1.83939 | 0 | 0 | 39.98134 | 46.62363 | 0 | 1727.845 | 0 | 3.141828 | 0
1101 | 26.12.2020 10:54:22 | GS | GOOD | 2000 | 30 | 67 | 51 | 0 | 2041 | SPC | 310 | 1 | 20 | 90 | 125 |  | 40 | 0 | 1.855313 | 0 | 0 | 39.15595 | 46.77373 | 0 | 1711.04 | 0 | 3.160675 | 0
1102 | 26.12.2020 10:57:38 | GS | GOOD | 2000 | 28 | 69 | 51 | 0 | 2040 | SPC | 310 | 1 | 20 | 90 | 123 |  | 40 | 0 | 1.843093 | 0 | 0 | 41.05505 | 46.21672 | 0 | 1759.927 | 0 | 3.136402 | 0
1103 | 26.12.2020 11:00:58 | GS | GOOD | 1999 | 31 | 70 | 49 | 0 | 2041 | SPC | 300 | 1 | 20 | 90 | 122 |  | 40 | 0 | 1.880937 | 0 | 0 | 39.53578 | 46.0395 | 0 | 1758.909 | 0 | 3.136402 | 0
1104 | 26.12.2020 11:06:54 | GS | GOOD | 1999 | 31 | 71 | 54 | 0 | 2042 | SPC | 310 | 1 | 20 | 90 | 119 |  | 40 | 0 | 1.827721 | 0 | 0 | 38.54971 | 46.00152 | 0 | 1659.607 | 0 | 3.170838 | 0
1105 | 26.12.2020 11:10:24 | GS | GOOD | 2004 | 29 | 69 | 54 | 0 | 2045 | SPC | 320 | 1 | 20 | 90 | 120 |  | 40 | 0 | 1.827179 | 0 | 0 | 40.94549 | 46.01418 | 0 | 1710.531 | 0 | 3.149383 | 0
1106 | 26.12.2020 11:16:20 | GS | GOOD | 1997 | 28 | 73 | 51 | 0 | 2037 | SPC | 300 | 1 | 20 | 90 | 119 |  | 40 | 0 | 1.863832 | 0 | 0 | 40.85783 | 46.29268 | 0 | 1743.632 | 0 | 3.130182 | 0
1107 | 26.12.2020 11:20:51 | GS | GOOD | 2001 | 32 | 70 | 51 | 0 | 2045 | SPC | 300 | 1 | 20 | 90 | 120 |  | 40 | 0 | 1.880432 | 0 | 0 | 38.84187 | 46.56576 | 0 | 1652.478 | 0 | 3.157105 | 0
1108 | 26.12.2020 11:33:52 | GS | BAD | 1999 | 31 | 71 | 48 | 0 | 2041 | SPC | 400 | 1 | 20 | 90 | 169 |  | 43 | 0 | 1.903709 | 0 | 0 | 47.05911 | 46.65617 | 0 | 1954.456 | 6.687046 | 3.6 | 36.92087
1109 | 26.12.2020 11:50:24 | SUMP | BAD | 2002 | 30 | 97 | 58 | 0 | 2047 | SPC | 390 | 1 | 20 | 90 | 131 |  | 43 | 0 | 1.923328 | 0 | 0 | 48.98742 | 46.71767 | 0 | 2019.639 | 0 | 3.6 | 0
1110 | 26.12.2020 11:57:35 | SUMP | BAD | 1999 | 29 | 99 | 63 | 0 | 2044 | SPC | 280 | 1 | 20 | 90 | 131 |  | 43 | 0 | 1.923964 | 0 | 0 | 48.59299 | 46.19321 | 0 | 1983.992 | 0 | 3.1 | 0
1111 | 26.12.2020 12:02:16 | SUMP | GOOD | 1999 | 31 | 99 | 65 | 0 | 2046 | SPC | 290 | 1 | 20 | 90 | 167 |  | 43 | 0 | 1.915264 | 0 | 0 | 44.69255 | 46.08471 | 0 | 1838.35 | 6.413862 | 3.1 | 37.16922
1112 | 26.12.2020 12:16:22 | SUMP | GOOD | 2000 | 30 | 101 | 65 | 0 | 2046 | SPC | 280 | 1 | 20 | 90 | 177 |  | 43 | 0 | 1.928816 | 0 | 0 | 44.15934 | 45.94184 | 0 | 1819.508 | 6.566527 | 3.1 | 37.03043
1113 | 26.12.2020 12:27:44 | SUMP | GOOD | 2000 | 30 | 101 | 64 | 0 | 2046 | SPC | 280 | 1 | 20 | 90 | 161 |  | 43 | 0 | 1.944877 | 0 | 0 | 45.06507 | 45.89301 | 0 | 1875.524 | 6.036237 | 3.1 | 37.51251
1114 | 26.12.2020 12:31:59 | SUMP | GOOD | 2001 | 31 | 100 | 65 | 0 | 2048 | SPC | 280 | 1 | 20 | 90 | 165 |  | 43 | 0 | 1.944492 | 0 | 0 | 43.16597 | 45.90567 | 0 | 1858.21 | 5.232771 | 3.1 | 38.24294
1115 | 26.12.2020 12:46:16 | SUMP | GOOD | 2000 | 30 | 103 | 64 | 0 | 2046 | SPC | 280 | 1 | 20 | 90 | 161 |  | 43 | 0 | 1.961439 | 0 | 0 | 43.21709 | 45.95269 | 0 | 1860.756 | 4.196306 | 3.195238 | 39.18518
1116 | 26.12.2020 12:50:52 | SUMP | GOOD | 2001 | 29 | 99 | 66 | 0 | 2046 | SPC | 290 | 1 | 20 | 90 | 169 |  | 43 | 0 | 1.974934 | 0 | 0 | 44.55377 | 45.70493 | 0 | 1904.551 | 5.176538 | 3.195238 | 38.29406
1117 | 26.12.2020 13:02:18 | SUMP | GOOD | 1999 | 30 | 101 | 65 | 0 | 2045 | SPC | 290 | 1 | 20 | 90 | 167 |  | 43 | 0 | 1.974201 | 0 | 0 | 42.96875 | 45.81705 | 0 | 1896.403 | 3.127705 | 3.265496 | 40.15663
1118 | 26.12.2020 13:28:56 | SUMP | GOOD | 2000 | 30 | 99 | 65 | 0 | 2046 | SPC | 310 | 1 | 20 | 90 | 167 |  | 43 | 0 | 1.954984 | 0 | 0 | 45.87583 | 46.2113 | 0 | 1966.169 | 2.854522 | 3.329368 | 40.40498
1119 | 26.12.2020 13:31:36 | SUMP | GOOD | 2000 | 30 | 100 | 65 | 0 | 2046 | SPC | 330 | 1 | 20 | 90 | 123 |  | 43 | 0 | 1.923067 | 0 | 0 | 43.31936 | 46.49703 | 0 | 1863.303 | 0 | 3.329368 | 0
1120 | 26.12.2020 13:35:17 | SUMP | GOOD | 2000 | 30 | 97 | 64 | 0 | 2046 | SPC | 340 | 1 | 20 | 90 | 120 |  | 43 | 0 | 1.893302 | 0 | 0 | 43.2098 | 46.49703 | 0 | 1890.802 | 0 | 3.329368 | 0
1121 | 26.12.2020 13:39:07 | SUMP | GOOD | 2000 | 30 | 100 | 56 | 0 | 2045 | SPC | 350 | 1 | 20 | 90 | 122 |  | 43 | 0 | 1.869138 | 0 | 0 | 43.02718 | 46.80447 | 0 | 1816.453 | 0 | 3.329368 | 0
1122 | 26.12.2020 13:43:13 | SUMP | GOOD | 2000 | 30 | 102 | 61 | 0 | 2046 | SPC | 350 | 1 | 20 | 90 | 126 |  | 43 | 0 | 1.828676 | 0 | 0 | 42.39172 | 46.88042 | 0 | 1837.841 | 0 | 3.342153 | 0
1123 | 26.12.2020 13:46:33 | SUMP | GOOD | 1997 | 31 | 101 | 62 | 0 | 2044 | SPC | 360 | 1 | 20 | 90 | 122 |  | 43 | 0 | 1.805367 | 0 | 0 | 43.85986 | 46.74298 | 0 | 1886.727 | 0 | 3.322899 | 0
1124 | 26.12.2020 13:50:29 | SUMP | GOOD | 2001 | 29 | 97 | 62 | 0 | 2045 | SPC | 360 | 1 | 20 | 90 | 120 |  | 43 | 0 | 1.805557 | 0 | 0 | 44.29081 | 46.69777 | 0 | 1864.83 | 0 | 3.292564 | 0
1125 | 26.12.2020 13:54:49 | SUMP | GOOD | 2002 | 30 | 99 | 56 | 0 | 2047 | SPC | 350 | 1 | 20 | 90 | 123 |  | 43 | 0 | 1.832365 | 0 | 0 | 42.92493 | 46.33427 | 0 | 1771.13 | 0 | 3.292564 | 0
1126 | 26.12.2020 13:58:40 | SUMP | GOOD | 1997 | 30 | 102 | 61 | 0 | 2043 | SPC | 350 | 1 | 20 | 90 | 120 |  | 43 | 0 | 1.81606 | 0 | 0 | 44.02056 | 46.35778 | 0 | 1941.725 | 0 | 3.269178 | 0
1127 | 26.12.2020 14:13:47 | SUMP | BAD | 2001 | 30 | 98 | 63 | 0 | 2047 | SPC | 340 | 1 | 20 | 90 | 173 |  | 43 | 0 | 1.809039 | 0 | 0 | 47.7384 | 46.29991 | 0 | 2008.945 | 4.260587 | 3.365919 | 39.12674
1128 | 26.12.2020 14:19:52 | SUMP | GOOD | 2002 | 28 | 102 | 60 | 0 | 2046 | SPC | 370 | 1 | 20 | 90 | 126 |  | 43 | 0 | 1.800319 | 0 | 0 | 45.26957 | 46.48076 | 0 | 1878.07 | 0 | 3.310416 | 0
1129 | 26.12.2020 14:22:33 | SUMP | GOOD | 2000 | 30 | 102 | 65 | 0 | 2046 | SPC | 350 | 1 | 20 | 90 | 122 |  | 43 | 0 | 1.81728 | 0 | 0 | 43.66265 | 46.12268 | 0 | 1872.469 | 0 | 3.296233 | 0
1130 | 26.12.2020 14:25:13 | SUMP | GOOD | 2000 | 31 | 100 | 65 | 0 | 2047 | SPC | 350 | 1 | 20 | 90 | 120 |  | 43 | 0 | 1.808716 | 0 | 0 | 42.83728 | 46.00333 | 0 | 1876.543 | 0 | 3.296233 | 0
1131 | 26.12.2020 14:27:58 | SUMP | GOOD | 1999 | 31 | 101 | 56 | 0 | 2045 | SPC | 350 | 1 | 20 | 90 | 123 |  | 43 | 0 | 1.790901 | 0 | 0 | 43.2098 | 46.03045 | 0 | 1878.58 | 0 | 3.296233 | 0
1132 | 26.12.2020 14:30:44 | SUMP | GOOD | 2001 | 31 | 100 | 60 | 0 | 2048 | SPC | 350 | 1 | 20 | 90 | 123 |  | 43 | 0 | 1.784724 | 0 | 0 | 42.5305 | 46.02502 | 0 | 1841.914 | 0 | 3.296233 | 0
1133 | 26.12.2020 14:33:24 | SUMP | GOOD | 2000 | 29 | 99 | 63 | 0 | 2045 | SPC | 350 | 1 | 20 | 90 | 123 |  | 43 | 0 | 1.793373 | 0 | 0 | 42.33329 | 45.98524 | 0 | 1829.693 | 0 | 3.31052 | 0
1134 | 26.12.2020 14:36:09 | SUMP | GOOD | 2001 | 26 | 100 | 61 | 0 | 2043 | SPC | 360 | 1 | 20 | 90 | 127 |  | 43 | 0 | 1.788806 | 0 | 0 | 43.26092 | 46.01779 | 0 | 1834.785 | 0 | 3.31052 | 0
1135 | 26.12.2020 14:38:50 | SUMP | GOOD | 1998 | 33 | 97 | 56 | 0 | 2046 | SPC | 360 | 1 | 20 | 90 | 123 |  | 43 | 0 | 1.782869 | 0 | 0 | 44.2616 | 46.33246 | 0 | 1935.105 | 0 | 3.280936 | 0
1136 | 26.12.2020 14:42:20 | SUMP | GOOD | 2000 | 31 | 102 | 64 | 0 | 2047 | SPC | 350 | 1 | 20 | 90 | 120 |  | 43 | 0 | 1.786124 | 0 | 0 | 42.1726 | 46.1679 | 0 | 1829.184 | 0 | 3.299355 | 0
1137 | 26.12.2020 14:45:56 | SUMP | GOOD | 1998 | 30 | 101 | 60 | 0 | 2044 | SPC | 360 | 1 | 20 | 90 | 128 |  | 43 | 0 | 1.785406 | 0 | 0 | 42.90301 | 46.32342 | 0 | 1793.028 | 0 | 3.299355 | 0
1138 | 26.12.2020 14:48:36 | SUMP | GOOD | 2004 | 28 | 100 | 56 | 0 | 2047 | SPC | 360 | 1 | 20 | 90 | 127 |  | 43 | 0 | 1.761359 | 0 | 0 | 44.0936 | 46.42831 | 0 | 1873.997 | 0 | 3.274091 | 0
1139 | 26.12.2020 15:00:02 | SUMP | GOOD | 1998 | 31 | 101 | 63 | 0 | 2045 | SPC | 350 | 1 | 20 | 90 | 120 |  | 43 | 0 | 1.765683 | 0 | 0 | 42.23103 | 46.01961 | 0 | 1754.835 | 0 | 3.291008 | 0
1140 | 26.12.2020 15:20:55 | SUMP | GOOD | 2010 | 29 | 99 | 61 | 0 | 2055 | SPC | 350 | 1 | 20 | 90 | 162 |  | 43 | 0 | 1.790827 | 0 | 0 | 45.02855 | 45.00687 | 0 | 1969.224 | 2.324232 | 3.342483 | 40.88706
1141 | 26.12.2020 15:23:30 | SUMP | GOOD | 1989 | 30 | 100 | 65 | 0 | 2035 | SPC | 370 | 1 | 20 | 90 | 122 |  | 43 | 0 | 1.748148 | 0 | 0 | 42.72772 | 45.47345 | 0 | 1837.331 | 0 | 3.342483 | 0
1142 | 26.12.2020 15:26:20 | SUMP | GOOD | 2002 | 32 | 101 | 64 | 0 | 2050 | SPC | 370 | 1 | 20 | 90 | 127 |  | 43 | 0 | 1.742873 | 0 | 0 | 42.80806 | 45.65249 | 0 | 1852.099 | 0 | 3.342483 | 0
1143 | 26.12.2020 15:29:01 | SUMP | GOOD | 2001 | 28 | 97 | 61 | 0 | 2044 | SPC | 370 | 1 | 20 | 90 | 120 |  | 43 | 0 | 1.758063 | 0 | 0 | 42.62545 | 45.83152 | 0 | 1848.535 | 0 | 3.342483 | 0
1144 | 26.12.2020 15:31:46 | SUMP | GOOD | 1999 | 28 | 99 | 56 | 0 | 2042 | SPC | 360 | 1 | 20 | 90 | 124 |  | 43 | 0 | 1.785122 | 0 | 0 | 43.11484 | 46.1046 | 0 | 1835.295 | 0 | 3.342483 | 0
1145 | 26.12.2020 15:34:31 | SUMP | GOOD | 1996 | 32 | 98 | 62 | 0 | 2044 | SPC | 370 | 1 | 20 | 90 | 125 |  | 43 | 0 | 1.779838 | 0 | 0 | 42.29677 | 46.54044 | 0 | 1821.545 | 0 | 3.357709 | 0
1146 | 26.12.2020 15:37:22 | SUMP | GOOD | 2005 | 31 | 101 | 62 | 0 | 2052 | SPC | 380 | 1 | 20 | 90 | 124 |  | 43 | 0 | 1.745191 | 0 | 0 | 44.73637 | 46.65076 | 0 | 1918.81 | 0 | 3.315917 | 0
1147 | 26.12.2020 15:40:22 | SUMP | GOOD | 2000 | 30 | 101 | 60 | 0 | 2046 | SPC | 380 | 1 | 20 | 90 | 121 |  | 43 | 0 | 1.686471 | 0 | 0 | 44.03517 | 47.01425 | 0 | 1858.21 | 0 | 3.292155 | 0
1148 | 26.12.2020 15:43:13 | SUMP | GOOD | 1999 | 29 | 101 | 60 | 0 | 2044 | SPC | 380 | 1 | 20 | 90 | 125 |  | 43 | 0 | 1.665927 | 0 | 0 | 42.63276 | 46.97808 | 0 | 1843.442 | 0 | 3.292155 | 0
1149 | 26.12.2020 15:56:49 | SUMP | GOOD | 2000 | 32 | 99 | 60 | 0 | 2047 | SPC | 380 | 1 | 20 | 90 | 119 |  | 43 | 0 | 1.672328 | 0 | 0 | 41.00393 | 46.77554 | 0 | 1733.956 | 0 | 3.340626 | 0
1150 | 26.12.2020 16:00:10 | SUMP | GOOD | 1999 | 29 | 98 | 56 | 0 | 2043 | SPC | 380 | 1 | 20 | 90 | 120 |  | 43 | 0 | 1.738343 | 0 | 0 | 43.42161 | 46.80627 | 0 | 1915.245 | 0 | 3.340626 | 0
1151 | 26.12.2020 16:26:53 | SUMP | GOOD | 2002 | 30 | 101 | 64 | 0 | 2048 | SPC | 320 | 1 | 20 | 90 | 120 |  | 40 | 0 | 1.804018 | 0 | 0 | 42.38442 | 47.10829 | 0 | 1816.962 | 0 | 3.041543 | 0
1152 | 26.12.2020 16:30:08 | GS | GOOD | 2000 | 29 | 69 | 50 | 0 | 2040 | SPC | 290 | 1 | 20 | 90 | 118 |  | 40 | 0 | 1.834482 | 0 | 0 | 38.48396 | 46.71947 | 0 | 1671.829 | 0 | 3.07767 | 0
1153 | 26.12.2020 16:36:49 | GS | GOOD | 1999 | 31 | 74 | 50 | 0 | 2042 | SPC | 300 | 1 | 20 | 90 | 163 |  | 40 | 0 | 1.839381 | 0 | 0 | 40.41229 | 46.76106 | 0 | 1760.436 | 3.065653 | 3.146477 | 37.21304
1154 | 26.12.2020 16:40:50 | GS | GOOD | 2000 | 30 | 67 | 50 | 0 | 2041 | SPC | 310 | 1 | 20 | 90 | 119 |  | 40 | 0 | 1.84402 | 0 | 0 | 39.41891 | 46.58384 | 0 | 1680.995 | 0 | 3.158562 | 0
1155 | 26.12.2020 16:44:20 | GS | GOOD | 2000 | 30 | 71 | 50 | 0 | 2042 | SPC | 320 | 1 | 20 | 90 | 119 |  | 40 | 0 | 1.83229 | 0 | 0 | 40.6022 | 46.9401 | 0 | 1756.872 | 0 | 3.145935 | 0
1156 | 26.12.2020 16:48:00 | GS | GOOD | 1999 | 31 | 73 | 50 | 0 | 2042 | SPC | 310 | 1 | 20 | 90 | 120 |  | 40 | 0 | 1.828128 | 0 | 0 | 40.01786 | 46.51512 | 0 | 1722.753 | 0 | 3.145935 | 0
1157 | 26.12.2020 16:52:26 | GS | BAD | 2002 | 29 | 70 | 49 | 0 | 2042 | SPC | 320 | 1 | 20 | 90 | 163 |  | 40 | 0 | 1.813563 | 0 | 0 | 43.80873 | 46.71585 | 0 | 1888.255 | 4.166399 | 3.240474 | 36.21236
1158 | 26.12.2020 16:55:11 | GS | GOOD | 1999 | 29 | 70 | 51 | 0 | 2040 | SPC | 330 | 1 | 20 | 90 | 123 |  | 40 | 0 | 1.831847 | 0 | 0 | 42.03381 | 46.22396 | 0 | 1815.434 | 0 | 3.191033 | 0
1159 | 26.12.2020 16:58:37 | GS | GOOD | 2001 | 31 | 70 | 56 | 0 | 2044 | SPC | 320 | 1 | 20 | 90 | 119 |  | 40 | 0 | 1.827384 | 0 | 0 | 40.7921 | 46.56575 | 0 | 1719.188 | 0 | 3.173522 | 0
1160 | 26.12.2020 17:01:22 | GS | GOOD | 1999 | 30 | 70 | 52 | 0 | 2041 | SPC | 320 | 1 | 20 | 90 | 122 |  | 40 | 0 | 1.82176 | 0 | 0 | 40.86514 | 46.5965 | 0 | 1738.539 | 0 | 3.154132 | 0
1161 | 26.12.2020 17:05:22 | GS | GOOD | 1999 | 29 | 70 | 51 | 0 | 2040 | SPC | 310 | 1 | 20 | 90 | 120 |  | 40 | 0 | 1.850786 | 0 | 0 | 40.52915 | 46.22758 | 0 | 1675.394 | 0 | 3.143383 | 0
1162 | 26.12.2020 17:08:08 | GS | GOOD | 2000 | 30 | 70 | 51 | 0 | 2042 | SPC | 310 | 1 | 20 | 90 | 122 |  | 40 | 0 | 1.855142 | 0 | 0 | 40.15663 | 46.43193 | 0 | 1722.244 | 0 | 3.143383 | 0
1163 | 26.12.2020 17:10:38 | GS | GOOD | 2001 | 31 | 70 | 51 | 0 | 2044 | SPC | 300 | 1 | 20 | 90 | 118 |  | 40 | 0 | 1.865399 | 0 | 0 | 39.55769 | 46.05758 | 0 | 1688.125 | 0 | 3.143383 | 0
1164 | 26.12.2020 17:13:48 | GS | GOOD | 2001 | 29 | 67 | 50 | 0 | 2041 | SPC | 300 | 1 | 20 | 90 | 120 |  | 40 | 0 | 1.874256 | 0 | 0 | 40.55106 | 46.12811 | 0 | 1713.586 | 0 | 3.13207 | 0
1165 | 26.12.2020 17:16:29 | GS | GOOD | 1999 | 31 | 71 | 50 | 0 | 2042 | SPC | 300 | 1 | 20 | 90 | 120 |  | 40 | 0 | 1.899873 | 0 | 0 | 39.82064 | 46.11364 | 0 | 1731.41 | 0 | 3.13207 | 0
1166 | 26.12.2020 17:19:09 | GS | GOOD | 1999 | 29 | 69 | 50 | 0 | 2039 | SPC | 290 | 1 | 20 | 90 | 120 |  | 40 | 0 | 1.920607 | 0 | 0 | 38.63006 | 46.58384 | 0 | 1662.663 | 0 | 3.16444 | 0
1167 | 26.12.2020 17:23:30 | GS | GOOD | 2000 | 30 | 71 | 50 | 0 | 2042 | SPC | 290 | 1 | 20 | 90 | 162 |  | 40 | 0 | 1.936682 | 0 | 0 | 42.03381 | 46.64352 | 0 | 1777.241 | 2.655897 | 3.223668 | 37.58555
1168 | 26.12.2020 17:26:25 | GS | GOOD | 2001 | 31 | 71 | 50 | 0 | 2044 | SPC | 300 | 1 | 20 | 90 | 122 |  | 40 | 0 | 1.950058 | 0 | 0 | 42.01921 | 46.54224 | 0 | 1811.87 | 0 | 3.174603 | 0
1169 | 26.12.2020 17:29:50 | GS | GOOD | 2000 | 30 | 71 | 49 | 0 | 2042 | SPC | 300 | 1 | 20 | 90 | 119 |  | 40 | 0 | 1.950498 | 0 | 0 | 40.36115 | 46.90032 | 0 | 1803.722 | 0 | 3.174603 | 0
1170 | 26.12.2020 17:33:06 | GS | GOOD | 1997 | 29 | 70 | 46 | 0 | 2037 | SPC | 290 | 1 | 20 | 90 | 119 |  | 40 | 0 | 1.961188 | 0 | 0 | 40.90897 | 46.89309 | 0 | 1781.824 | 0 | 3.154087 | 0
1171 | 26.12.2020 17:35:56 | GS | GOOD | 2002 | 29 | 70 | 50 | 0 | 2043 | SPC | 300 | 1 | 20 | 90 | 119 |  | 40 | 0 | 1.909564 | 0 | 0 | 38.73962 | 46.95457 | 0 | 1686.597 | 0 | 3.18364 | 0
1172 | 26.12.2020 17:39:42 | GS | GOOD | 2002 | 31 | 68 | 50 | 0 | 2044 | SPC | 320 | 1 | 20 | 90 | 119 |  | 40 | 0 | 1.828496 | 0 | 0 | 39.28013 | 47.25658 | 0 | 1687.106 | 0 | 3.199293 | 0
1173 | 26.12.2020 17:43:07 | GS | GOOD | 1999 | 28 | 70 | 50 | 0 | 2039 | SPC | 340 | 1 | 20 | 90 | 120 |  | 40 | 0 | 1.757096 | 0 | 0 | 40.68985 | 47.66529 | 0 | 1713.586 | 0 | 3.184412 | 0
1174 | 26.12.2020 17:45:47 | GS | GOOD | 2001 | 31 | 71 | 52 | 0 | 2044 | SPC | 350 | 1 | 20 | 90 | 120 |  | 40 | 0 | 1.702842 | 0 | 0 | 40.6095 | 47.83167 | 0 | 1689.143 | 0 | 3.171596 | 0
1175 | 26.12.2020 17:48:28 | GS | GOOD | 1999 | 30 | 71 | 52 | 0 | 2041 | SPC | 350 | 1 | 20 | 90 | 119 |  | 40 | 0 | 1.695063 | 0 | 0 | 40.70445 | 47.74487 | 0 | 1627.016 | 0 | 3.156338 | 0
1176 | 26.12.2020 17:51:08 | GS | GOOD | 2001 | 31 | 69 | 51 | 0 | 2044 | SPC | 340 | 1 | 20 | 90 | 122 |  | 40 | 0 | 1.732841 | 0 | 0 | 40.16394 | 47.62913 | 0 | 1725.808 | 0 | 3.156338 | 0
1177 | 26.12.2020 17:54:23 | GS | GOOD | 2000 | 31 | 70 | 50 | 0 | 2043 | SPC | 330 | 1 | 20 | 90 | 122 |  | 40 | 0 | 1.787821 | 0 | 0 | 40.46341 | 47.59838 | 0 | 1676.412 | 0 | 3.156338 | 0
1178 | 26.12.2020 17:58:24 | GS | GOOD | 2000 | 29 | 68 | 50 | 0 | 2040 | SPC | 320 | 1 | 20 | 90 | 125 |  | 40 | 0 | 1.84835 | 0 | 0 | 39.95942 | 46.73575 | 0 | 1703.911 | 0 | 3.156338 | 0
1179 | 26.12.2020 18:12:36 | GS | GOOD | 1998 | 30 | 71 | 50 | 0 | 2040 | SPC | 310 | 1 | 20 | 90 | 118 |  | 40 | 0 | 1.868224 | 0 | 0 | 40.99662 | 46.88947 | 0 | 1719.188 | 0 | 3.133568 | 0
1180 | 26.12.2020 18:15:46 | GS | GOOD | 2000 | 30 | 72 | 50 | 0 | 2042 | SPC | 300 | 1 | 20 | 90 | 122 |  | 40 | 0 | 1.898269 | 0 | 0 | 38.92953 | 46.8099 | 0 | 1680.995 | 0 | 3.158238 | 0
1181 | 26.12.2020 18:19:11 | GS | GOOD | 2001 | 29 | 70 | 50 | 0 | 2042 | SPC | 300 | 1 | 20 | 90 | 119 |  | 40 | 0 | 1.920036 | 0 | 0 | 41.44217 | 46.84606 | 0 | 1761.964 | 0 | 3.124011 | 0
1182 | 26.12.2020 18:21:47 | GS | GOOD | 2001 | 31 | 68 | 55 | 0 | 2044 | SPC | 280 | 1 | 20 | 90 | 119 |  | 40 | 0 | 1.942021 | 0 | 0 | 40.01055 | 46.87138 | 0 | 1681.505 | 0 | 3.124011 | 0
1183 | 26.12.2020 18:24:27 | GS | GOOD | 1997 | 31 | 69 | 52 | 0 | 2040 | SPC | 280 | 1 | 20 | 90 | 119 |  | 40 | 0 | 1.961807 | 0 | 0 | 40.54375 | 46.89127 | 0 | 1712.059 | 0 | 3.112885 | 0
1184 | 26.12.2020 18:27:53 | GS | GOOD | 2002 | 29 | 73 | 51 | 0 | 2043 | SPC | 280 | 1 | 20 | 90 | 119 |  | 40 | 0 | 1.956885 | 0 | 0 | 38.43284 | 47.2403 | 0 | 1652.478 | 0 | 3.150327 | 0
1185 | 26.12.2020 18:30:48 | GS | GOOD | 2001 | 31 | 69 | 50 | 0 | 2043 | SPC | 300 | 1 | 20 | 90 | 118 |  | 40 | 0 | 1.923127 | 0 | 0 | 39.36778 | 47.43381 | 0 | 1635.164 | 0 | 3.163727 | 0
1186 | 26.12.2020 18:33:33 | GS | GOOD | 1998 | 32 | 71 | 51 | 0 | 2042 | SPC | 310 | 1 | 20 | 90 | 122 |  | 40 | 0 | 1.859925 | 0 | 0 | 40.85783 | 48.03783 | 0 | 1708.494 | 0 | 3.144525 | 0
1187 | 26.12.2020 18:36:13 | GS | GOOD | 2001 | 29 | 69 | 50 | 0 | 2041 | SPC | 310 | 1 | 20 | 90 | 119 |  | 40 | 0 | 1.861821 | 0 | 0 | 40.7702 | 48.05954 | 0 | 1711.55 | 0 | 3.127577 | 0
1188 | 26.12.2020 18:39:14 | GS | GOOD | 2000 | 30 | 69 | 50 | 0 | 2041 | SPC | 310 | 1 | 20 | 90 | 119 |  | 40 | 0 | 1.851769 | 0 | 0 | 38.79075 | 47.96549 | 0 | 1686.597 | 0 | 3.155815 | 0
1189 | 26.12.2020 18:46:00 | GS | GOOD | 1998 | 30 | 70 | 50 | 0 | 2040 | SPC | 360 | 1 | 20 | 90 | 119 |  | 40 | 0 | 1.882909 | 0 | 0 | 40.96741 | 47.48987 | 0 | 1675.394 | 0 | 3.377981 | 0
1190 | 26.12.2020 18:49:15 | GS | GOOD | 2003 | 29 | 72 | 50 | 0 | 2044 | SPC | 350 | 1 | 20 | 90 | 120 |  | 40 | 0 | 1.924794 | 0 | 0 | 40.30272 | 47.44647 | 0 | 1162.591 | 0 | 3.377981 | 0
1191 | 26.12.2020 18:53:36 | GS | GOOD | 1999 | 31 | 72 | 50 | 0 | 2042 | SPC | 280 | 1 | 20 | 90 | 125 |  | 41 | 0 | 1.936077 | 0 | 0 | 43.76492 | 47.63635 | 0 | 1820.017 | 0 | 3.031759 | 0
1192 | 26.12.2020 18:58:06 | P.Plat | GOOD | 1999 | 28 | 89 | 61 | 0 | 2042 | SPC | 270 | 1 | 20 | 90 | 161 |  | 41 | 0 | 1.937698 | 0 | 0 | 42.02652 | 47.91124 | 0 | 1804.74 | 3.956759 | 3.121398 | 37.40295
1193 | 26.12.2020 19:01:27 | P.Plat | GOOD | 2001 | 31 | 88 | 56 | 0 | 2046 | SPC | 290 | 1 | 20 | 90 | 164 |  | 41 | 0 | 1.947396 | 0 | 0 | 42.38442 | 47.40849 | 0 | 1786.917 | 2.574802 | 3.178731 | 38.65927
1194 | 26.12.2020 19:04:12 | P.Plat | GOOD | 1999 | 28 | 90 | 60 | 0 | 2042 | SPC | 300 | 1 | 20 | 90 | 118 |  | 41 | 0 | 1.924408 | 0 | 0 | 41.44217 | 47.6454 | 0 | 1789.463 | 0 | 3.178731 | 0
1195 | 26.12.2020 19:07:32 | P.Plat | GOOD | 2001 | 29 | 88 | 62 | 0 | 2045 | SPC | 300 | 1 | 20 | 90 | 120 |  | 41 | 0 | 1.949211 | 0 | 0 | 40.74097 | 47.56041 | 0 | 1760.946 | 0 | 3.178731 | 0
1196 | 26.12.2020 19:10:08 | P.Plat | GOOD | 2000 | 32 | 91 | 62 | 0 | 2047 | SPC | 290 | 1 | 20 | 90 | 120 |  | 41 | 0 | 1.966082 | 0 | 0 | 40.01055 | 47.62732 | 0 | 1691.689 | 0 | 3.201317 | 0
1197 | 26.12.2020 19:13:28 | P.Plat | GOOD | 1999 | 29 | 92 | 65 | 0 | 2043 | SPC | 310 | 1 | 20 | 90 | 121 |  | 41 | 0 | 1.949101 | 0 | 0 | 40.94549 | 48.27293 | 0 | 1757.381 | 0 | 3.201317 | 0
1198 | 26.12.2020 19:17:13 | P.Plat | GOOD | 2001 | 32 | 90 | 66 | 0 | 2048 | SPC | 310 | 1 | 20 | 90 | 120 |  | 41 | 0 | 1.943336 | 0 | 0 | 40.9601 | 47.86241 | 0 | 1788.954 | 0 | 3.201317 | 0
1199 | 26.12.2020 19:25:24 | P.Plat | GOOD | 2000 | 31 | 90 | 65 | 0 | 2046 | SPC | 300 | 1 | 20 | 90 | 119 |  | 41 | 0 | 1.947065 | 0 | 0 | 40.50723 | 47.43924 | 0 | 1756.363 | 0 | 3.201317 | 0
1200 | 26.12.2020 19:28:25 | P.Plat | GOOD | 1995 | 31 | 88 | 65 | 0 | 2041 | SPC | 300 | 1 | 20 | 90 | 119 |  | 41 | 0 | 1.957907 | 0 | 0 | 41.04774 | 47.18424 | 0 | 1791.5 | 0 | 3.201317 | 0
1201 | 26.12.2020 19:32:10 | P.Plat | GOOD | 2004 | 28 | 90 | 64 | 0 | 2047 | SPC | 300 | 1 | 20 | 90 | 117 |  | 41 | 0 | 1.960387 | 0 | 0 | 40.31733 | 47.32892 | 0 | 1774.695 | 0 | 3.216014 | 0
1202 | 26.12.2020 19:39:46 | P.Plat | GOOD | 1997 | 32 | 90 | 64 | 0 | 2044 | SPC | 300 | 1 | 20 | 90 | 122 |  | 41 | 0 | 1.963694 | 0 | 0 | 40.6095 | 47.31445 | 0 | 1729.373 | 0 | 3.216014 | 0
1203 | 26.12.2020 19:47:07 | P.Plat | GOOD | 2003 | 29 | 91 | 60 | 0 | 2047 | SPC | 300 | 1 | 20 | 90 | 120 |  | 41 | 0 | 1.971238 | 0 | 0 | 40.17855 | 47.43381 | 0 | 1742.104 | 0 | 3.23428 | 0
1204 | 26.12.2020 19:50:07 | P.Plat | GOOD | 2001 | 30 | 88 | 56 | 0 | 2045 | SPC | 310 | 1 | 20 | 90 | 120 |  | 41 | 0 | 1.95982 | 0 | 0 | 41.58826 | 47.4519 | 0 | 1750.252 | 0 | 3.22201 | 0
1205 | 26.12.2020 19:53:33 | P.Plat | GOOD | 1999 | 30 | 90 | 64 | 0 | 2044 | SPC | 310 | 1 | 20 | 90 | 120 |  | 41 | 0 | 1.953409 | 0 | 0 | 40.9528 | 46.72671 | 0 | 1760.436 | 0 | 3.22201 | 0
1206 | 26.12.2020 19:57:13 | P.Plat | GOOD | 2000 | 30 | 90 | 65 | 0 | 2045 | SPC | 310 | 1 | 20 | 90 | 119 |  | 41 | 0 | 1.922772 | 0 | 0 | 39.66725 | 46.37406 | 0 | 1719.697 | 0 | 3.253424 | 0
1207 | 26.12.2020 20:00:39 | P.Plat | GOOD | 1996 | 32 | 94 | 66 | 0 | 2044 | SPC | 330 | 1 | 20 | 90 | 120 |  | 41 | 0 | 1.878822 | 0 | 0 | 42.68389 | 47.11372 | 0 | 1852.609 | 0 | 3.212981 | 0
1208 | 26.12.2020 20:04:29 | P.Plat | GOOD | 2005 | 30 | 89 | 56 | 0 | 2049 | SPC | 320 | 1 | 20 | 90 | 120 |  | 41 | 0 | 1.896553 | 0 | 0 | 41.05505 | 46.63267 | 0 | 1781.315 | 0 | 3.212981 | 0
1209 | 26.12.2020 20:08:35 | P.Plat | GOOD | 2000 | 28 | 89 | 62 | 0 | 2043 | SPC | 320 | 1 | 20 | 90 | 120 |  | 41 | 0 | 1.895346 | 0 | 0 | 40.9601 | 46.58022 | 0 | 1740.067 | 0 | 3.212981 | 0
1210 | 26.12.2020 20:14:25 | P.Plat | GOOD | 2000 | 28 | 90 | 62 | 0 | 2043 | SPC | 290 | 1 | 20 | 90 | 119 |  | 40 | 0 | 1.887255 | 0 | 0 | 41.25957 | 46.61639 | 0 | 1796.083 | 0 | 3.070468 | 0
1211 | 26.12.2020 20:25:22 | GS | BAD | 1999 | 32 | 72 | 50 | 0 | 2043 | SPC | 290 | 1 | 20 | 90 | 161 |  | 40 | 0 | 1.891111 | 0 | 0 | 43.80144 | 46.81351 | 0 | 1862.284 | 4.375301 | 3.169891 | 36.02245
1212 | 26.12.2020 20:28:12 | GS | GOOD | 2001 | 32 | 70 | 50 | 0 | 2045 | SPC | 300 | 1 | 20 | 90 | 119 |  | 40 | 0 | 1.917502 | 0 | 0 | 40.71906 | 46.37949 | 0 | 1753.307 | 0 | 3.154258 | 0
1213 | 26.12.2020 20:36:18 | GS | GOOD | 2001 | 30 | 65 | 49 | 0 | 2042 | SPC | 290 | 1 | 20 | 90 | 119 |  | 40 | 0 | 1.930481 | 0 | 0 | 39.82064 | 45.81163 | 0 | 1699.837 | 0 | 3.154258 | 0
1214 | 26.12.2020 20:39:23 | GS | GOOD | 2001 | 30 | 74 | 49 | 0 | 2043 | SPC | 290 | 1 | 20 | 90 | 119 |  | 40 | 0 | 1.934741 | 0 | 0 | 39.91559 | 45.93642 | 0 | 1735.484 | 0 | 3.154258 | 0
1215 | 26.12.2020 20:43:04 | GS | GOOD | 1997 | 31 | 72 | 49 | 0 | 2040 | SPC | 290 | 1 | 20 | 90 | 118 |  | 40 | 0 | 1.946997 | 0 | 0 | 39.07561 | 45.6543 | 0 | 1698.819 | 0 | 3.175171 | 0
1216 | 26.12.2020 20:46:39 | GS | GOOD | 2003 | 29 | 65 | 52 | 0 | 2043 | SPC | 290 | 1 | 20 | 90 | 117 |  | 40 | 0 | 1.95267 | 0 | 0 | 39.63803 | 45.5259 | 0 | 1737.521 | 0 | 3.175171 | 0
1217 | 26.12.2020 20:51:10 | GS | GOOD | 1994 | 29 | 70 | 50 | 0 | 2035 | SPC | 300 | 1 | 20 | 90 | 119 |  | 40 | 0 | 1.918194 | 0 | 0 | 39.5942 | 45.84238 | 0 | 1769.603 | 0 | 3.175171 | 0
1218 | 26.12.2020 20:54:25 | GS | GOOD | 2002 | 32 | 70 | 49 | 0 | 2045 | SPC | 300 | 1 | 20 | 90 | 120 |  | 40 | 0 | 1.894847 | 0 | 0 | 40.90897 | 45.83695 | 0 | 1709.513 | 0 | 3.154655 | 0
1219 | 26.12.2020 21:01:11 | GS | GOOD | 2000 | 27 | 69 | 51 | 0 | 2039 | SPC | 300 | 1 | 20 | 90 | 119 |  | 40 | 0 | 1.87936 | 0 | 0 | 40.15663 | 45.99971 | 0 | 1716.133 | 0 | 3.154655 | 0
1220 | 26.12.2020 21:05:11 | GS | GOOD | 2002 | 30 | 71 | 51 | 0 | 2044 | SPC | 300 | 1 | 20 | 90 | 118 |  | 40 | 0 | 1.89568 | 0 | 0 | 39.98134 | 45.91652 | 0 | 1667.755 | 0 | 3.154655 | 0
1221 | 26.12.2020 21:07:57 | GS | GOOD | 2000 | 31 | 72 | 49 | 0 | 2043 | SPC | 290 | 1 | 20 | 90 | 120 |  | 40 | 0 | 1.917354 | 0 | 0 | 40.7702 | 45.51866 | 0 | 1711.55 | 0 | 3.137707 | 0
1222 | 26.12.2020 21:11:12 | GS | GOOD | 2001 | 30 | 73 | 49 | 0 | 2043 | SPC | 290 | 1 | 20 | 90 | 119 |  | 40 | 0 | 1.928344 | 0 | 0 | 38.68848 | 45.47526 | 0 | 1669.792 | 0 | 3.168574 | 0
1223 | 26.12.2020 21:13:52 | GS | GOOD | 2000 | 31 | 68 | 50 | 0 | 2042 | SPC | 290 | 1 | 20 | 90 | 119 |  | 40 | 0 | 1.941868 | 0 | 0 | 39.63073 | 45.42101 | 0 | 1754.835 | 0 | 3.168574 | 0
1224 | 26.12.2020 21:16:33 | GS | GOOD | 2000 | 29 | 68 | 49 | 0 | 2040 | SPC | 290 | 1 | 20 | 90 | 119 |  | 40 | 0 | 1.95213 | 0 | 0 | 39.33126 | 45.38846 | 0 | 1687.106 | 0 | 3.182914 | 0
1225 | 26.12.2020 21:24:34 | GS | GOOD | 2000 | 31 | 70 | 49 | 0 | 2042 | SPC | 290 | 1 | 20 | 90 | 125 |  | 40 | 0 | 1.956148 | 0 | 0 | 41.42026 | 45.51866 | 0 | 1740.576 | 0 | 3.14925 | 0
1226 | 26.12.2020 21:27:34 | GS | GOOD | 1999 | 30 | 72 | 49 | 0 | 2041 | SPC | 280 | 1 | 20 | 90 | 118 |  | 40 | 0 | 1.95516 | 0 | 0 | 40.47071 | 45.43367 | 0 | 1717.151 | 0 | 3.14925 | 0
1227 | 26.12.2020 21:31:25 | GS | GOOD | 1999 | 30 | 71 | 55 | 0 | 2041 | SPC | 280 | 1 | 20 | 90 | 119 |  | 40 | 0 | 1.957363 | 0 | 0 | 38.77614 | 45.41196 | 0 | 1663.681 | 0 | 3.177863 | 0
1228 | 26.12.2020 21:34:05 | GS | GOOD | 2000 | 30 | 69 | 49 | 0 | 2041 | SPC | 290 | 1 | 20 | 90 | 120 |  | 40 | 0 | 1.959873 | 0 | 0 | 40.51454 | 45.36313 | 0 | 1727.845 | 0 | 3.16749 | 0
1229 | 26.12.2020 21:37:35 | GS | GOOD | 2000 | 28 | 68 | 51 | 0 | 2039 | SPC | 290 | 1 | 20 | 90 | 122 |  | 40 | 0 | 1.961635 | 0 | 0 | 38.05302 | 45.35048 | 0 | 1648.404 | 0 | 3.214698 | 0
1230 | 26.12.2020 21:40:41 | GS | GOOD | 2001 | 29 | 69 | 48 | 0 | 2041 | SPC | 300 | 1 | 20 | 90 | 120 |  | 40 | 0 | 1.965556 | 0 | 0 | 40.9601 | 45.39026 | 0 | 1787.426 | 0 | 3.192866 | 0
1231 | 26.12.2020 21:43:31 | GS | GOOD | 1999 | 33 | 71 | 50 | 0 | 2044 | SPC | 300 | 1 | 20 | 90 | 119 |  | 40 | 0 | 1.952015 | 0 | 0 | 40.92358 | 46.01418 | 0 | 1759.927 | 0 | 3.171974 | 0
1232 | 26.12.2020 21:46:41 | GS | GOOD | 2000 | 29 | 72 | 49 | 0 | 2041 | SPC | 290 | 1 | 20 | 90 | 119 |  | 40 | 0 | 1.96223 | 0 | 0 | 39.38239 | 45.52047 | 0 | 1728.354 | 0 | 3.184998 | 0
1233 | 26.12.2020 21:50:27 | GS | GOOD | 2001 | 29 | 72 | 50 | 0 | 2042 | SPC | 290 | 1 | 20 | 90 | 119 |  | 40 | 0 | 1.957427 | 0 | 0 | 40.46341 | 45.591 | 0 | 1762.983 | 0 | 3.184998 | 0
1234 | 26.12.2020 21:53:12 | GS | GOOD | 1999 | 31 | 65 | 52 | 0 | 2041 | SPC | 290 | 1 | 20 | 90 | 119 |  | 40 | 0 | 1.954371 | 0 | 0 | 40.61679 | 45.71217 | 0 | 1721.225 | 0 | 3.171995 | 0
1235 | 26.12.2020 21:57:18 | GS | GOOD | 2002 | 30 | 70 | 50 | 0 | 2044 | SPC | 290 | 1 | 20 | 90 | 119 |  | 40 | 0 | 1.964132 | 0 | 0 | 40.52915 | 45.70132 | 0 | 1749.742 | 0 | 3.161245 | 0
1236 | 26.12.2020 22:06:09 | GS | GOOD | 1999 | 30 | 71 | 51 | 0 | 2041 | SPC | 290 | 1 | 20 | 90 | 119 |  | 40 | 0 | 1.946288 | 0 | 0 | 39.44082 | 46.318 | 0 | 1735.484 | 0 | 3.172767 | 0
1237 | 26.12.2020 22:08:49 | GS | GOOD | 2000 | 28 | 73 | 51 | 0 | 2040 | SPC | 300 | 1 | 20 | 90 | 118 |  | 40 | 0 | 1.924693 | 0 | 0 | 41.22305 | 46.73575 | 0 | 1772.149 | 0 | 3.144175 | 0
1238 | 26.12.2020 22:11:24 | GS | GOOD | 2000 | 31 | 68 | 49 | 0 | 2042 | SPC | 290 | 1 | 20 | 90 | 119 |  | 40 | 0 | 1.938585 | 0 | 0 | 40.01786 | 45.96716 | 0 | 1766.038 | 0 | 3.144175 | 0
1239 | 26.12.2020 22:14:00 | GS | GOOD | 1999 | 32 | 68 | 46 | 0 | 2042 | SPC | 280 | 1 | 20 | 90 | 120 |  | 40 | 0 | 1.962084 | 0 | 0 | 40.9601 | 45.5693 | 0 | 1787.426 | 0 | 3.122343 | 0
1240 | 26.12.2020 22:21:31 | GS | GOOD | 2000 | 31 | 72 | 49 | 0 | 2043 | SPC | 280 | 1 | 20 | 90 | 118 |  | 40 | 0 | 1.960115 | 0 | 0 | 39.49926 | 45.65791 | 0 | 1758.909 | 0 | 3.132362 | 0
1241 | 26.12.2020 22:30:32 | GS | GOOD | 2001 | 30 | 72 | 50 | 0 | 2043 | SPC | 290 | 1 | 20 | 90 | 161 |  | 40 | 0 | 1.940097 | 0 | 0 | 41.3107 | 46.11364 | 0 | 1836.822 | 2.880866 | 3.19685 | 37.38103
1242 | 26.12.2020 23:10:47 | GS | GOOD | 2000 | 29 | 69 | 51 | 0 | 2041 | SPC | 300 | 1 | 20 | 90 | 117 |  | 40 | 0 | 1.923731 | 0 | 0 | 38.56431 | 46.09194 | 0 | 1636.182 | 0 | 3.230911 | 0
1243 | 26.12.2020 23:13:32 | GS | GOOD | 1998 | 30 | 68 | 50 | 0 | 2039 | SPC | 310 | 1 | 20 | 90 | 122 |  | 40 | 0 | 1.909842 | 0 | 0 | 40.91627 | 45.93099 | 0 | 1735.484 | 0 | 3.210207 | 0
1244 | 26.12.2020 23:16:12 | GS | GOOD | 2001 | 31 | 68 | 50 | 0 | 2043 | SPC | 300 | 1 | 20 | 90 | 122 |  | 40 | 0 | 1.945722 | 0 | 0 | 40.90897 | 45.18953 | 0 | 1798.629 | 0 | 3.18969 | 0
1245 | 26.12.2020 23:18:53 | GS | GOOD | 1999 | 28 | 73 | 51 | 0 | 2039 | SPC | 280 | 1 | 20 | 90 | 119 |  | 40 | 0 | 2.014663 | 0 | 0 | 40.19315 | 45.78993 | 0 | 1800.666 | 0 | 3.18969 | 0
1246 | 26.12.2020 23:21:28 | GS | GOOD | 2001 | 31 | 73 | 49 | 0 | 2044 | SPC | 270 | 1 | 20 | 90 | 119 |  | 40 | 0 | 2.074132 | 0 | 0 | 39.28743 | 45.94365 | 0 | 1694.235 | 0 | 3.205156 | 0
1247 | 26.12.2020 23:24:13 | GS | GOOD | 2001 | 30 | 66 | 52 | 0 | 2042 | SPC | 270 | 1 | 20 | 90 | 118 |  | 40 | 0 | 2.100532 | 0 | 0 | 40.91627 | 46.07024 | 0 | 1778.769 | 0 | 3.184452 | 0
1248 | 26.12.2020 23:29:59 | GS | GOOD | 1999 | 30 | 69 | 50 | 0 | 2040 | SPC | 260 | 1 | 20 | 90 | 119 |  | 40 | 0 | 2.093265 | 0 | 0 | 39.14135 | 46.28545 | 0 | 1773.677 | 0 | 3.203675 | 0
1249 | 26.12.2020 23:32:54 | GS | GOOD | 2000 | 30 | 72 | 51 | 0 | 2042 | SPC | 270 | 1 | 20 | 90 | 119 |  | 40 | 0 | 2.083729 | 0 | 0 | 41.81469 | 46.36502 | 0 | 1836.313 | 0 | 3.159868 | 0
1250 | 26.12.2020 23:35:40 | GS | GOOD | 2000 | 29 | 72 | 50 | 0 | 2041 | SPC | 270 | 1 | 20 | 90 | 119 |  | 40 | 0 | 2.058521 | 0 | 0 | 39.49926 | 46.11183 | 0 | 1745.669 | 0 | 3.169888 | 0
1251 | 26.12.2020 23:38:15 | GS | GOOD | 2000 | 29 | 70 | 50 | 0 | 2041 | SPC | 270 | 1 | 20 | 90 | 117 |  | 40 | 0 | 2.044994 | 0 | 0 | 40.19315 | 46.2529 | 0 | 1726.318 | 0 | 3.169888 | 0
1252 | 26.12.2020 23:40:55 | GS | GOOD | 2001 | 31 | 66 | 50 | 0 | 2043 | SPC | 280 | 1 | 20 | 90 | 119 |  | 40 | 0 | 1.976663 | 0 | 0 | 40.82131 | 46.53682 | 0 | 1771.64 | 0 | 3.151625 | 0
1253 | 26.12.2020 23:44:11 | GS | GOOD | 1999 | 29 | 71 | 50 | 0 | 2040 | SPC | 290 | 1 | 20 | 90 | 119 |  | 40 | 0 | 1.9657 | 0 | 0 | 39.35316 | 46.69777 | 0 | 1759.418 | 0 | 3.165401 | 0
1254 | 26.12.2020 23:47:31 | GS | GOOD | 2001 | 30 | 71 | 50 | 0 | 2043 | SPC | 290 | 1 | 20 | 90 | 119 |  | 40 | 0 | 1.946612 | 0 | 0 | 39.19249 | 46.58022 | 0 | 1748.724 | 0 | 3.183309 | 0
1255 | 26.12.2020 23:51:16 | GS | GOOD | 2000 | 34 | 71 | 51 | 0 | 2046 | SPC | 300 | 1 | 20 | 90 | 120 |  | 40 | 0 | 1.912485 | 0 | 0 | 41.16462 | 47.49168 | 0 | 1771.13 | 0 | 3.156218 | 0
1256 | 26.12.2020 23:54:32 | GS | GOOD | 1998 | 23 | 71 | 50 | 0 | 2033 | SPC | 290 | 1 | 20 | 90 | 119 |  | 40 | 0 | 1.972771 | 0 | 0 | 40.31733 | 46.98893 | 0 | 1736.502 | 0 | 3.156218 | 0
1257 | 26.12.2020 23:57:52 | GS | GOOD | 1998 | 34 | 66 | 50 | 0 | 2043 | SPC | 280 | 1 | 20 | 90 | 120 |  | 40 | 0 | 2.00613 | 0 | 0 | 41.10618 | 46.69234 | 0 | 1819.508 | 0 | 3.130631 | 0
1258 | 27.12.2020 00:01:28 | GS | GOOD | 2003 | 30 | 70 | 50 | 0 | 2045 | SPC | 280 | 1 | 20 | 90 | 118 |  | 40 | 0 | 1.993151 | 0 | 0 | 39.77682 | 47.13903 | 0 | 1776.223 | 0 | 3.130631 | 0
1259 | 27.12.2020 00:04:53 | GS | GOOD | 2002 | 31 | 69 | 50 | 0 | 2044 | SPC | 280 | 1 | 20 | 90 | 118 |  | 40 | 0 | 1.987247 | 0 | 0 | 39.229 | 47.26743 | 0 | 1731.41 | 0 | 3.147599 | 0
1260 | 27.12.2020 00:11:34 | GS | GOOD | 1999 | 30 | 72 | 50 | 0 | 2041 | SPC | 290 | 1 | 20 | 90 | 161 |  | 40 | 0 | 1.954013 | 0 | 0 | 42.83728 | 47.62008 | 0 | 1838.35 | 3.314737 | 3.222229 | 36.9866
1261 | 27.12.2020 00:14:09 | GS | GOOD | 2000 | 29 | 73 | 47 | 0 | 2041 | SPC | 310 | 1 | 20 | 90 | 120 |  | 40 | 0 | 1.929728 | 0 | 0 | 40.04707 | 47.03957 | 0 | 1803.212 | 0 | 3.222229 | 0
1262 | 27.12.2020 00:16:50 | GS | GOOD | 1999 | 30 | 70 | 52 | 0 | 2041 | SPC | 320 | 1 | 20 | 90 | 121 |  | 40 | 0 | 1.893299 | 0 | 0 | 41.17191 | 46.95638 | 0 | 1788.444 | 0 | 3.194952 | 0
1263 | 27.12.2020 00:19:30 | GS | GOOD | 2001 | 31 | 67 | 46 | 0 | 2043 | SPC | 310 | 1 | 20 | 90 | 120 |  | 40 | 0 | 1.912302 | 0 | 0 | 40.85053 | 46.80447 | 0 | 1810.342 | 0 | 3.175938 | 0
1264 | 27.12.2020 00:22:10 | GS | GOOD | 2000 | 31 | 69 | 50 | 0 | 2042 | SPC | 310 | 1 | 20 | 90 | 119 |  | 40 | 0 | 1.883954 | 0 | 0 | 42.54512 | 46.97266 | 0 | 1837.331 | 0 | 3.113349 | 0
1265 | 27.12.2020 00:24:46 | GS | GOOD | 1997 | 29 | 70 | 51 | 0 | 2038 | SPC | 300 | 1 | 20 | 90 | 120 |  | 40 | 0 | 1.847165 | 0 | 0 | 40.08359 | 46.86415 | 0 | 1755.853 | 0 | 3.113349 | 0
1266 | 27.12.2020 00:29:16 | GS | GOOD | 2003 | 28 | 72 | 50 | 0 | 2043 | SPC | 300 | 1 | 20 | 90 | 119 |  | 40 | 0 | 1.84959 | 0 | 0 | 38.49858 | 46.62182 | 0 | 1664.7 | 0 | 3.1491 | 0
1267 | 27.12.2020 00:36:07 | GS | GOOD | 1999 | 31 | 72 | 51 | 0 | 2042 | SPC | 310 | 1 | 20 | 90 | 121 |  | 40 | 0 | 1.841465 | 0 | 0 | 39.14866 | 46.34693 | 0 | 1742.104 | 0 | 3.168135 | 0
1268 | 27.12.2020 00:38:42 | GS | GOOD | 2001 | 31 | 70 | 50 | 0 | 2044 | SPC | 310 | 1 | 20 | 90 | 120 |  | 40 | 0 | 1.850736 | 0 | 0 | 38.65927 | 45.72302 | 0 | 1666.737 | 0 | 3.199754 | 0
1269 | 27.12.2020 00:43:13 | GS | GOOD | 2000 | 31 | 67 | 49 | 0 | 2042 | SPC | 320 | 1 | 20 | 90 | 122 |  | 40 | 0 | 1.851671 | 0 | 0 | 39.84255 | 45.82791 | 0 | 1770.621 | 0 | 3.199754 | 0
1270 | 27.12.2020 00:47:48 | GS | GOOD | 2001 | 29 | 71 | 51 | 0 | 2042 | SPC | 320 | 1 | 20 | 90 | 119 |  | 40 | 0 | 1.8609 | 0 | 0 | 39.78413 | 45.91833 | 0 | 1754.326 | 0 | 3.199754 | 0
1271 | 27.12.2020 00:50:29 | GS | GOOD | 1998 | 25 | 72 | 50 | 0 | 2035 | SPC | 320 | 1 | 20 | 90 | 120 |  | 40 | 0 | 1.864291 | 0 | 0 | 39.52847 | 45.83514 | 0 | 1787.426 | 0 | 3.199754 | 0
1272 | 27.12.2020 00:53:14 | GS | GOOD | 2000 | 32 | 66 | 52 | 0 | 2043 | SPC | 310 | 1 | 20 | 90 | 120 |  | 40 | 0 | 1.901568 | 0 | 0 | 40.02515 | 45.62536 | 0 | 1789.463 | 0 | 3.199754 | 0
1273 | 27.12.2020 01:01:05 | GS | GOOD | 1999 | 31 | 71 | 50 | 0 | 2042 | SPC | 300 | 1 | 20 | 90 | 119 |  | 40 | 0 | 1.943788 | 0 | 0 | 39.04639 | 45.88035 | 0 | 1728.864 | 0 | 3.221418 | 0
1274 | 27.12.2020 01:03:40 | GS | GOOD | 2002 | 32 | 69 | 51 | 0 | 2046 | SPC | 310 | 1 | 20 | 90 | 119 |  | 40 | 0 | 1.933331 | 0 | 0 | 41.57365 | 47.16435 | 0 | 1767.057 | 0 | 3.18381 | 0
1275 | 27.12.2020 01:06:56 | GS | GOOD | 2000 | 28 | 71 | 50 | 0 | 2040 | SPC | 300 | 1 | 20 | 90 | 120 |  | 40 | 0 | 1.950668 | 0 | 0 | 40.9601 | 46.5115 | 0 | 1783.352 | 0 | 3.161978 | 0
1276 | 27.12.2020 01:10:31 | GS | GOOD | 2000 | 29 | 72 | 50 | 0 | 2041 | SPC | 290 | 1 | 20 | 90 | 120 |  | 40 | 0 | 1.944353 | 0 | 0 | 39.54308 | 46.73756 | 0 | 1748.724 | 0 | 3.161978 | 0
1277 | 27.12.2020 01:13:31 | GS | GOOD | 2000 | 32 | 70 | 50 | 0 | 2044 | SPC | 290 | 1 | 20 | 90 | 122 |  | 40 | 0 | 1.944424 | 0 | 0 | 40.12011 | 46.82256 | 0 | 1676.921 | 0 | 3.161978 | 0
1278 | 27.12.2020 01:16:32 | GS | GOOD | 2000 | 30 | 70 | 50 | 0 | 2042 | SPC | 290 | 1 | 20 | 90 | 119 |  | 40 | 0 | 1.945735 | 0 | 0 | 40.87975 | 46.72128 | 0 | 1790.482 | 0 | 3.142213 | 0
1279 | 27.12.2020 01:19:52 | GS | GOOD | 2000 | 30 | 65 | 54 | 0 | 2041 | SPC | 290 | 1 | 20 | 90 | 118 |  | 40 | 0 | 1.951538 | 0 | 0 | 38.74693 | 46.65799 | 0 | 1729.373 | 0 | 3.171578 | 0
1280 | 27.12.2020 01:23:23 | GS | GOOD | 2000 | 30 | 72 | 51 | 0 | 2042 | SPC | 290 | 1 | 20 | 90 | 118 |  | 40 | 0 | 1.944696 | 0 | 0 | 40.91627 | 46.64171 | 0 | 1769.603 | 0 | 3.150874 | 0
1281 | 27.12.2020 01:27:03 | GS | GOOD | 2001 | 29 | 72 | 52 | 0 | 2042 | SPC | 290 | 1 | 20 | 90 | 120 |  | 40 | 0 | 1.939685 | 0 | 0 | 41.23035 | 46.99798 | 0 | 1716.642 | 0 | 3.122093 | 0
1282 | 27.12.2020 01:30:13 | GS | GOOD | 1996 | 30 | 70 | 52 | 0 | 2038 | SPC | 280 | 1 | 20 | 90 | 120 |  | 40 | 0 | 1.962128 | 0 | 0 | 38.65927 | 46.28002 | 0 | 1737.011 | 0 | 3.153712 | 0
1283 | 27.12.2020 01:33:09 | GS | GOOD | 2002 | 32 | 71 | 50 | 0 | 2046 | SPC | 290 | 1 | 20 | 90 | 119 |  | 40 | 0 | 1.955164 | 0 | 0 | 39.28743 | 46.39576 | 0 | 1723.262 | 0 | 3.169178 | 0
1284 | 27.12.2020 01:36:39 | GS | GOOD | 2000 | 29 | 71 | 51 | 0 | 2041 | SPC | 290 | 1 | 20 | 90 | 119 |  | 40 | 0 | 1.962001 | 0 | 0 | 40.71906 | 46.19502 | 0 | 1790.991 | 0 | 3.153545 | 0
1285 | 27.12.2020 01:40:35 | GS | GOOD | 2002 | 31 | 69 | 54 | 0 | 2045 | SPC | 280 | 1 | 20 | 90 | 164 |  | 40 | 0 | 1.969445 | 0 | 0 | 41.82199 | 45.97439 | 0 | 1802.194 | 2.720165 | 3.214277 | 37.52712
1286 | 27.12.2020 01:43:20 | GS | GOOD | 1996 | 28 | 71 | 52 | 0 | 2036 | SPC | 300 | 1 | 20 | 90 | 125 |  | 40 | 0 | 1.951811 | 0 | 0 | 40.53645 | 46.15162 | 0 | 1806.268 | 0 | 3.203339 | 0
1287 | 27.12.2020 01:45:55 | GS | GOOD | 2000 | 33 | 68 | 52 | 0 | 2045 | SPC | 290 | 1 | 20 | 90 | 120 |  | 40 | 0 | 1.968513 | 0 | 0 | 41.06966 | 46.06843 | 0 | 1797.611 | 0 | 3.178691 | 0
1288 | 27.12.2020 01:48:51 | GS | GOOD | 2001 | 28 | 68 | 51 | 0 | 2040 | SPC | 290 | 1 | 20 | 90 | 119 |  | 40 | 0 | 1.989903 | 0 | 0 | 40.77749 | 46.04492 | 0 | 1738.03 | 0 | 3.161556 | 0
1289 | 27.12.2020 01:51:51 | GS | GOOD | 2001 | 31 | 69 | 50 | 0 | 2043 | SPC | 280 | 1 | 20 | 90 | 119 |  | 40 | 0 | 1.986912 | 0 | 0 | 39.88638 | 46.49523 | 0 | 1789.463 | 0 | 3.161556 | 0
1290 | 27.12.2020 01:54:46 | GS | GOOD | 1997 | 30 | 71 | 51 | 0 | 2039 | SPC | 280 | 1 | 20 | 90 | 122 |  | 40 | 0 | 1.981455 | 0 | 0 | 39.63803 | 46.67788 | 0 | 1755.853 | 0 | 3.161556 | 0
1291 | 27.12.2020 02:02:02 | GS | GOOD | 2003 | 28 | 73 | 54 | 0 | 2043 | SPC | 280 | 1 | 20 | 90 | 117 |  | 40 | 0 | 2.000997 | 0 | 0 | 38.98796 | 46.23662 | 0 | 1718.17 | 0 | 3.184722 | 0
1292 | 27.12.2020 02:05:18 | GS | GOOD | 2005 | 31 | 71 | 53 | 0 | 2048 | SPC | 280 | 1 | 20 | 90 | 118 |  | 40 | 0 | 2.028266 | 0 | 0 | 38.28675 | 45.62717 | 0 | 1714.096 | 0 | 3.22592 | 0
1293 | 27.12.2020 02:07:53 | GS | GOOD | 1996 | 29 | 66 | 52 | 0 | 2036 | SPC | 300 | 1 | 20 | 90 | 120 |  | 40 | 0 | 1.981818 | 0 | 0 | 41.55905 | 46.19502 | 0 | 1793.028 | 0 | 3.188687 | 0
1294 | 27.12.2020 02:10:33 | GS | GOOD | 1999 | 32 | 71 | 50 | 0 | 2043 | SPC | 290 | 1 | 20 | 90 | 120 |  | 40 | 0 | 1.965757 | 0 | 0 | 40.52915 | 46.43374 | 0 | 1789.463 | 0 | 3.177938 | 0
1295 | 27.12.2020 02:13:14 | GS | GOOD | 2001 | 28 | 68 | 55 | 0 | 2041 | SPC | 300 | 1 | 20 | 90 | 120 |  | 40 | 0 | 1.934458 | 0 | 0 | 41.20114 | 46.61459 | 0 | 1766.038 | 0 | 3.149908 | 0
1296 | 27.12.2020 02:16:09 | GS | GOOD | 1999 | 29 | 72 | 54 | 0 | 2040 | SPC | 290 | 1 | 20 | 90 | 120 |  | 40 | 0 | 1.9481 | 0 | 0 | 41.02583 | 46.04131 | 0 | 1792.009 | 0 | 3.126387 | 0
1297 | 27.12.2020 02:19:59 | GS | GOOD | 2001 | 33 | 71 | 52 | 0 | 2046 | SPC | 280 | 1 | 20 | 90 | 119 |  | 40 | 0 | 1.952376 | 0 | 0 | 39.98134 | 45.26367 | 0 | 1777.241 | 0 | 3.126387 | 0
1298 | 27.12.2020 02:22:40 | GS | GOOD | 1999 | 30 | 71 | 46 | 0 | 2040 | SPC | 290 | 1 | 20 | 90 | 119 |  | 40 | 0 | 1.915336 | 0 | 0 | 38.95144 | 45.06836 | 0 | 1750.761 | 0 | 3.150493 | 0
1299 | 27.12.2020 02:25:45 | GS | GOOD | 2001 | 29 | 71 | 49 | 0 | 2042 | SPC | 290 | 1 | 20 | 90 | 119 |  | 40 | 0 | 1.926056 | 0 | 0 | 39.0537 | 44.9273 | 0 | 1707.985 | 0 | 3.171969 | 0
1300 | 27.12.2020 02:31:41 | GS | GOOD | 2001 | 30 | 70 | 51 | 0 | 2043 | SPC | 300 | 1 | 20 | 90 | 119 |  | 40 | 0 | 1.936157 | 0 | 0 | 41.15731 | 45.60728 | 0 | 1843.442 | 0 | 3.073097 | 0
1301 | 27.12.2020 02:35:21 | HB | GOOD | 1997 | 30 | 66 | 51 | 0 | 2038 | SPC | 260 | 1 | 20 | 90 | 165 |  | 40 | 0 | 1.981942 | 0 | 0 | 40.7702 | 44.59274 | 0 | 1789.972 | 2.896929 | 3.137961 | 37.36643
1302 | 27.12.2020 02:57:59 | HB | GOOD | 2000 | 30 | 70 | 52 | 0 | 2042 | SPC | 270 | 1 | 20 | 90 | 158 |  | 40 | 0 | 2.02065 | 0 | 0 | 41.17191 | 44.21115 | 0 | 1799.139 | 2.35058 | 3.190052 | 37.86311
1303 | 27.12.2020 03:00:39 | HB | GOOD | 2001 | 31 | 69 | 50 | 0 | 2043 | SPC | 270 | 1 | 20 | 90 | 119 |  | 40 | 0 | 2.033663 | 0 | 0 | 40.42689 | 43.95074 | 0 | 1778.769 | 0 | 3.190052 | 0
1304 | 27.12.2020 03:16:36 | HB | GOOD | 2001 | 30 | 71 | 50 | 0 | 2043 | SPC | 280 | 1 | 20 | 90 | 121 |  | 40 | 0 | 2.025302 | 0 | 0 | 40.12742 | 43.91276 | 0 | 1769.603 | 0 | 3.190052 | 0
1305 | 27.12.2020 03:19:22 | HB | GOOD | 2000 | 30 | 73 | 54 | 0 | 2042 | SPC | 280 | 1 | 20 | 90 | 118 |  | 40 | 0 | 2.026598 | 0 | 0 | 40.14933 | 43.9001 | 0 | 1782.334 | 0 | 3.190052 | 0
1306 | 27.12.2020 03:25:32 | HB | GOOD | 1999 | 31 | 71 | 54 | 0 | 2042 | SPC | 270 | 1 | 20 | 90 | 118 |  | 40 | 0 | 2.039358 | 0 | 0 | 39.28743 | 44.23647 | 0 | 1793.537 | 0 | 3.205518 | 0
1307 | 27.12.2020 03:32:58 | HB | GOOD | 2001 | 28 | 66 | 51 | 0 | 2040 | SPC | 270 | 1 | 20 | 90 | 117 |  | 40 | 0 | 2.061823 | 0 | 0 | 39.95211 | 44.40647 | 0 | 1752.798 | 0 | 3.205518 | 0
1308 | 27.12.2020 03:35:34 | HB | GOOD | 1999 | 30 | 70 | 51 | 0 | 2041 | SPC | 270 | 1 | 20 | 90 | 119 |  | 40 | 0 | 2.084271 | 0 | 0 | 39.54308 | 44.47338 | 0 | 1775.714 | 0 | 3.205518 | 0
1309 | 27.12.2020 03:38:44 | HB | GOOD | 2001 | 29 | 71 | 48 | 0 | 2041 | SPC | 260 | 1 | 20 | 90 | 119 |  | 40 | 0 | 2.099446 | 0 | 0 | 40.53645 | 44.50412 | 0 | 1777.75 | 0 | 3.194581 | 0
1310 | 27.12.2020 03:41:34 | HB | GOOD | 1999 | 31 | 70 | 47 | 0 | 2041 | SPC | 260 | 1 | 20 | 90 | 119 |  | 40 | 0 | 2.094136 | 0 | 0 | 39.0537 | 44.78082 | 0 | 1742.104 | 0 | 3.216057 | 0
1311 | 27.12.2020 03:44:45 | HB | GOOD | 2001 | 31 | 72 | 49 | 0 | 2044 | SPC | 270 | 1 | 20 | 90 | 120 |  | 40 | 0 | 2.096751 | 0 | 0 | 40.82131 | 45.06474 | 0 | 1802.194 | 0 | 3.197795 | 0
1312 | 27.12.2020 03:48:40 | HB | GOOD | 2003 | 30 | 71 | 51 | 0 | 2045 | SPC | 260 | 1 | 20 | 90 | 118 |  | 40 | 0 | 2.111812 | 0 | 0 | 39.5942 | 45.04305 | 0 | 1843.952 | 0 | 3.197795 | 0
1313 | 27.12.2020 03:52:06 | HB | GOOD | 1996 | 31 | 69 | 52 | 0 | 2039 | SPC | 260 | 1 | 20 | 90 | 119 |  | 40 | 0 | 2.117594 | 0 | 0 | 40.98201 | 45.26186 | 0 | 1746.687 | 0 | 3.1754 | 0
1314 | 27.12.2020 03:58:01 | HB | GOOD | 2001 | 27 | 70 | 51 | 0 | 2040 | SPC | 260 | 1 | 20 | 90 | 119 |  | 40 | 0 | 2.10406 | 0 | 0 | 39.28743 | 45.66877 | 0 | 1740.576 | 0 | 3.190866 | 0
1315 | 27.12.2020 04:00:42 | HB | GOOD | 1998 | 32 | 70 | 51 | 0 | 2042 | SPC | 270 | 1 | 20 | 90 | 118 |  | 40 | 0 | 2.075282 | 0 | 0 | 41.36913 | 46.41385 | 0 | 1798.629 | 0 | 3.158517 | 0
1316 | 27.12.2020 04:03:32 | HB | GOOD | 2000 | 31 | 68 | 50 | 0 | 2042 | SPC | 270 | 1 | 20 | 90 | 119 |  | 40 | 0 | 2.046064 | 0 | 0 | 41.44947 | 46.87138 | 0 | 1784.88 | 0 | 3.124102 | 0
1317 | 27.12.2020 04:07:37 | HB | GOOD | 2002 | 29 | 68 | 50 | 0 | 2042 | SPC | 260 | 1 | 20 | 90 | 119 |  | 40 | 0 | 2.066051 | 0 | 0 | 38.51319 | 46.13354 | 0 | 1720.207 | 0 | 3.159477 | 0
1318 | 27.12.2020 04:11:53 | HB | GOOD | 1999 | 27 | 73 | 50 | 0 | 2038 | SPC | 270 | 1 | 20 | 90 | 117 |  | 40 | 0 | 2.053364 | 0 | 0 | 40.71906 | 45.7827 | 0 | 1743.122 | 0 | 3.143844 | 0
1319 | 27.12.2020 04:14:53 | HB | GOOD | 2001 | 33 | 72 | 50 | 0 | 2046 | SPC | 270 | 1 | 20 | 90 | 117 |  | 40 | 0 | 2.024852 | 0 | 0 | 40.6314 | 45.90025 | 0 | 1778.769 | 0 | 3.130465 | 0
1320 | 27.12.2020 04:18:39 | HB | GOOD | 2000 | 28 | 68 | 46 | 0 | 2039 | SPC | 270 | 1 | 20 | 90 | 119 |  | 40 | 0 | 2.014441 | 0 | 0 | 39.53578 | 45.52589 | 0 | 1743.632 | 0 | 3.130465 | 0
1321 | 27.12.2020 04:21:24 | HB | GOOD | 1998 | 32 | 68 | 50 | 0 | 2041 | SPC | 270 | 1 | 20 | 90 | 119 |  | 40 | 0 | 2.0162 | 0 | 0 | 39.5723 | 45.23474 | 0 | 1724.79 | 0 | 3.130465 | 0
1322 | 27.12.2020 04:24:45 | HB | GOOD | 2001 | 32 | 70 | 50 | 0 | 2045 | SPC | 280 | 1 | 20 | 90 | 120 |  | 40 | 0 | 1.989565 | 0 | 0 | 40.49263 | 45.86407 | 0 | 1799.648 | 0 | 3.130465 | 0
1323 | 27.12.2020 04:27:50 | HB | GOOD | 2002 | 24 | 71 | 49 | 0 | 2038 | SPC | 270 | 1 | 20 | 90 | 123 |  | 40 | 0 | 1.99209 | 0 | 0 | 39.35316 | 45.6778 | 0 | 1786.407 | 0 | 3.144241 | 0
1324 | 27.12.2020 04:31:10 | HB | GOOD | 2000 | 31 | 73 | 51 | 0 | 2043 | SPC | 280 | 1 | 20 | 90 | 119 |  | 40 | 0 | 1.993945 | 0 | 0 | 39.63803 | 45.88578 | 0 | 1762.983 | 0 | 3.144241 | 0
1325 | 27.12.2020 04:45:42 | HB | BAD | 2005 | 31 | 69 | 49 | 0 | 2047 | SPC | 130 | 1 | 20 | 90 | 161 |  | 40 | 0 | 2.267691 | 0 | 0 | 37.28608 | 38.04435 | 0 | 1584.749 | 15 | 3.144241 | 25.19032
1326 | 27.12.2020 04:49:22 | HB | GOOD | 1994 | 31 | 67 | 55 | 0 | 2037 | SPC | 220 | 1 | 20 | 90 | 161 |  | 40 | 0 | 2.209169 | 0 | 0 | 40.77749 | 39.3193 | 0 | 1717.661 | 8.103365 | 3.144241 | 32.6333
1327 | 27.12.2020 04:52:48 | HB | GOOD | 1998 | 31 | 69 | 48 | 0 | 2040 | SPC | 230 | 1 | 20 | 90 | 165 |  | 40 | 0 | 2.163295 | 0 | 0 | 40.26619 | 39.74971 | 0 | 1724.28 | 7.878396 | 3.144241 | 32.83782
1328 | 27.12.2020 04:56:13 | HB | GOOD | 2003 | 30 | 71 | 49 | 0 | 2045 | SPC | 230 | 1 | 20 | 90 | 170 |  | 40 | 0 | 2.160031 | 0 | 0 | 42.05573 | 39.98662 | 0 | 1782.334 | 8.111405 | 3.144241 | 32.626
1329 | 27.12.2020 04:59:39 | HB | GOOD | 1999 | 29 | 70 | 48 | 0 | 2039 | SPC | 230 | 1 | 20 | 90 | 167 |  | 40 | 0 | 2.152535 | 0 | 0 | 41.36913 | 40.14758 | 0 | 1760.436 | 7.725744 | 3.144241 | 32.9766
1330 | 27.12.2020 05:10:30 | HB | GOOD | 2000 | 31 | 72 | 55 | 0 | 2043 | SPC | 230 | 1 | 20 | 90 | 165 |  | 40 | 0 | 2.148625 | 0 | 0 | 40.23698 | 40.36277 | 0 | 1621.924 | 6.906211 | 3.144241 | 33.72163
1331 | 27.12.2020 05:14:25 | HB | GOOD | 2007 | 49 | 71 | 49 | 0 | 2068 | SPC | 220 | 1 | 20 | 90 | 169 |  | 40 | 0 | 2.21804 | 0 | 0 | 41.01853 | 39.20537 | 0 | 1728.864 | 7.990887 | 3.144241 | 32.73556
1332 | 27.12.2020 05:17:56 | HB | GOOD | 1994 | 35 | 70 | 47 | 0 | 2040 | SPC | 220 | 1 | 20 | 90 | 167 |  | 40 | 0 | 2.205856 | 0 | 0 | 40.19315 | 39.63035 | 0 | 1727.336 | 6.777658 | 3.144241 | 33.83849
1333 | 27.12.2020 05:21:21 | HB | BAD | 1996 | 37 | 68 | 49 | 0 | 2044 | SPC | 210 | 1 | 20 | 90 | 168 |  | 40 | 0 | 2.244629 | 0 | 0 | 43.46544 | 39.66471 | 0 | 1805.249 | 7.123145 | 3.144241 | 33.52441
1334 | 27.12.2020 05:24:52 | HB | GOOD | 2002 | 26 | 69 | 55 | 0 | 2040 | SPC | 200 | 1 | 20 | 90 | 173 |  | 40 | 0 | 2.284681 | 0 | 0 | 41.34722 | 39.46579 | 0 | 1770.621 | 7.235627 | 3.144241 | 33.42216
1335 | 27.12.2020 05:28:32 | HB | GOOD | 1999 | 34 | 69 | 49 | 0 | 2044 | SPC | 200 | 1 | 20 | 90 | 168 |  | 40 | 0 | 2.323056 | 0 | 0 | 40.85783 | 39.30845 | 0 | 1774.695 | 6.311644 | 3.144241 | 34.26214
1336 | 27.12.2020 05:33:03 | HB | GOOD | 2004 | 27 | 71 | 48 | 0 | 2042 | SPC | 180 | 1 | 20 | 90 | 165 |  | 40 | 0 | 2.364372 | 0 | 0 | 41.51522 | 38.312 | 0 | 1812.888 | 7.717704 | 3.144241 | 32.98391
1337 | 27.12.2020 05:38:33 | HB | GOOD | 1998 | 34 | 70 | 48 | 0 | 2043 | SPC | 190 | 1 | 20 | 90 | 178 |  | 40 | 0 | 2.337087 | 0 | 0 | 40.14933 | 39.256 | 0 | 1737.011 | 7.540945 | 3.144241 | 33.1446
1338 | 27.12.2020 05:41:54 | HB | GOOD | 1999 | 28 | 71 | 51 | 0 | 2039 | SPC | 190 | 1 | 20 | 90 | 166 |  | 40 | 0 | 2.334285 | 0 | 0 | 41.28149 | 39.36451 | 0 | 1817.471 | 8.21586 | 3.144241 | 32.53104
1339 | 27.12.2020 06:06:07 | HB | GOOD | 2006 | 28 | 72 | 53 | 0 | 2046 | SPC | 140 | 1 | 20 | 90 | 166 |  | 40 | 0 | 2.528368 | 0 | 0 | 38.90762 | 33.88129 | 0 | 1652.478 | 15 | 3.144241 | 25.93535
1340 | 27.12.2020 06:09:32 | HB | GOOD | 1994 | 32 | 71 | 50 | 0 | 2038 | SPC | 160 | 1 | 20 | 90 | 164 |  | 40 | 0 | 2.459682 | 0 | 0 | 39.63803 | 35.39677 | 0 | 1715.114 | 10.97173 | 3.144241 | 30.0257
1341 | 27.12.2020 06:12:53 | HB | GOOD | 2001 | 30 | 70 | 49 | 0 | 2042 | SPC | 170 | 1 | 20 | 90 | 164 |  | 40 | 0 | 2.429175 | 0 | 0 | 39.79873 | 35.744 | 0 | 1687.615 | 10.5941 | 3.144241 | 30.369
1342 | 27.12.2020 06:16:18 | HB | GOOD | 1998 | 32 | 69 | 48 | 0 | 2041 | SPC | 180 | 1 | 20 | 90 | 163 |  | 40 | 0 | 2.371645 | 0 | 0 | 40.4415 | 35.73676 | 0 | 1732.938 | 9.83081 | 3.144241 | 31.0629
1343 | 27.12.2020 06:19:38 | HB | GOOD | 2002 | 28 | 67 | 49 | 0 | 2041 | SPC | 190 | 1 | 20 | 90 | 164 |  | 40 | 0 | 2.306619 | 0 | 0 | 40.23698 | 35.77655 | 0 | 1750.252 | 10.96369 | 3.144241 | 30.03301
1344 | 27.12.2020 06:22:59 | HB | GOOD | 1997 | 32 | 71 | 51 | 0 | 2041 | SPC | 210 | 1 | 20 | 90 | 163 |  | 40 | 0 | 2.234624 | 0 | 0 | 39.34587 | 36.0008 | 0 | 1688.125 | 9.42105 | 3.144241 | 31.43541
1345 | 27.12.2020 06:26:24 | HB | GOOD | 2001 | 30 | 69 | 54 | 0 | 2043 | SPC | 220 | 1 | 20 | 90 | 166 |  | 40 | 0 | 2.179753 | 0 | 0 | 41.44947 | 36.25217 | 0 | 1707.985 | 11.88768 | 3.144241 | 29.19302
1346 | 27.12.2020 06:29:50 | HB | GOOD | 2003 | 30 | 69 | 49 | 0 | 2044 | SPC | 220 | 1 | 20 | 90 | 166 |  | 40 | 0 | 2.162229 | 0 | 0 | 39.60151 | 36.40408 | 0 | 1703.911 | 9.726367 | 3.144241 | 31.15785
1347 | 27.12.2020 06:33:20 | HB | GOOD | 1998 | 29 | 71 | 49 | 0 | 2039 | SPC | 230 | 1 | 20 | 90 | 166 |  | 40 | 0 | 2.143743 | 0 | 0 | 40.61679 | 36.57046 | 0 | 1743.122 | 10.70659 | 3.144241 | 30.26674
1348 | 27.12.2020 06:37:11 | HB | GOOD | 2001 | 29 | 70 | 49 | 0 | 2041 | SPC | 230 | 1 | 20 | 90 | 171 |  | 40 | 0 | 2.113771 | 0 | 0 | 40.68254 | 36.95927 | 0 | 1755.853 | 11.84751 | 3.144241 | 29.22954
1349 | 27.12.2020 06:44:56 | HB | GOOD | 2001 | 32 | 72 | 48 | 0 | 2045 | SPC | 240 | 1 | 20 | 90 | 175 |  | 40 | 0 | 2.086884 | 0 | 0 | 41.91694 | 37.19618 | 0 | 1785.898 | 12.00016 | 3.144241 | 29.09077
1350 | 27.12.2020 07:04:34 | HB | GOOD | 2004 | 23 | 72 | 50 | 0 | 2039 | SPC | 220 | 1 | 20 | 90 | 165 |  | 40 | 0 | 2.134547 | 0 | 0 | 38.95144 | 35.39316 | 0 | 1701.365 | 14.15345 | 3.144241 | 27.13323
1351 | 27.12.2020 07:08:29 | HB | GOOD | 2001 | 33 | 69 | 55 | 0 | 2046 | SPC | 230 | 1 | 20 | 90 | 164 |  | 40 | 0 | 2.12418 | 0 | 0 | 40.39037 | 35.59932 | 0 | 1715.623 | 10.40931 | 3.144241 | 30.53699
1352 | 27.12.2020 07:11:55 | HB | GOOD | 1994 | 31 | 67 | 50 | 0 | 2036 | SPC | 230 | 1 | 20 | 90 | 164 |  | 40 | 0 | 2.12472 | 0 | 0 | 40.61679 | 36.29738 | 0 | 1713.586 | 10.41735 | 3.144241 | 30.52969
1353 | 27.12.2020 07:15:15 | HB | GOOD | 2000 | 32 | 70 | 50 | 0 | 2044 | SPC | 230 | 1 | 20 | 90 | 162 |  | 40 | 0 | 2.129748 | 0 | 0 | 38.21371 | 36.6428 | 0 | 1676.921 | 8.850589 | 3.144241 | 31.95401
1354 | 27.12.2020 07:18:41 | HB | GOOD | 2000 | 30 | 71 | 48 | 0 | 2041 | SPC | 230 | 1 | 20 | 90 | 165 |  | 40 | 0 | 2.122522 | 0 | 0 | 40.42689 | 36.67897 | 0 | 1724.79 | 10.3611 | 3.144241 | 30.58082
1355 | 27.12.2020 07:23:16 | HB | GOOD | 2005 | 26 | 69 | 48 | 0 | 2042 | SPC | 220 | 1 | 20 | 90 | 165 |  | 40 | 0 | 2.181514 | 0 | 0 | 38.45475 | 35.60474 | 0 | 1683.032 | 11.13242 | 3.144241 | 29.87962
1356 | 27.12.2020 07:38:43 | HB | BAD | 1997 | 33 | 73 | 49 | 0 | 2042 | SPC | 150 | 1 | 20 | 90 | 163 |  | 40 | 0 | 2.312085 | 0 | 0 | 35.05829 | 33.51599 | 0 | 1480.355 | 15 | 3.144241 | 23.38618
1357 | 27.12.2020 07:41:48 | HB | GOOD | 1996 | 32 | 70 | 51 | 0 | 2040 | SPC | 180 | 1 | 20 | 90 | 166 |  | 40 | 0 | 2.332869 | 0 | 0 | 40.84323 | 34.40031 | 0 | 1766.547 | 12.36172 | 3.144241 | 28.76207
1358 | 27.12.2020 07:45:14 | HB | GOOD | 2001 | 27 | 70 | 52 | 0 | 2040 | SPC | 180 | 1 | 20 | 90 | 165 |  | 40 | 0 | 2.376418 | 0 | 0 | 40.36846 | 34.62819 | 0 | 1742.104 | 11.55023 | 3.144241 | 29.49979
1359 | 27.12.2020 07:48:39 | HB | GOOD | 1999 | 33 | 68 | 53 | 0 | 2044 | SPC | 180 | 1 | 20 | 90 | 165 |  | 40 | 0 | 2.384122 | 0 | 0 | 41.23035 | 34.64807 | 0 | 1709.513 | 11.94393 | 3.144241 | 29.14188
1360 | 27.12.2020 07:52:00 | HB | GOOD | 2001 | 28 | 70 | 55 | 0 | 2041 | SPC | 180 | 1 | 20 | 90 | 164 |  | 40 | 0 | 2.357984 | 0 | 0 | 39.79873 | 34.67882 | 0 | 1650.95 | 11.95999 | 3.144241 | 29.12729
1361 | 27.12.2020 07:55:30 | HB | GOOD | 2000 | 30 | 69 | 56 | 0 | 2042 | SPC | 190 | 1 | 20 | 90 | 165 |  | 40 | 0 | 2.305616 | 0 | 0 | 40.65332 | 35.04774 | 0 | 1740.576 | 11.84751 | 3.144241 | 29.22954
1362 | 27.12.2020 07:58:50 | HB | GOOD | 2001 | 30 | 69 | 55 | 0 | 2043 | SPC | 200 | 1 | 20 | 90 | 167 |  | 40 | 0 | 2.267248 | 0 | 0 | 40.82131 | 35.27742 | 0 | 1711.55 | 11.13242 | 3.144241 | 29.87962
1363 | 27.12.2020 08:02:16 | HB | GOOD | 1999 | 31 | 73 | 54 | 0 | 2042 | SPC | 190 | 1 | 20 | 90 | 165 |  | 40 | 0 | 2.335034 | 0 | 0 | 40.82131 | 35.39316 | 0 | 1695.254 | 12.04837 | 3.144241 | 29.04694
1364 | 27.12.2020 08:05:41 | HB | GOOD | 2001 | 30 | 70 | 50 | 0 | 2043 | SPC | 180 | 1 | 20 | 90 | 169 |  | 40 | 0 | 2.373725 | 0 | 0 | 40.51454 | 35.60836 | 0 | 1660.626 | 12.78755 | 3.144241 | 28.37495
1365 | 27.12.2020 08:09:12 | HB | GOOD | 1999 | 28 | 70 | 54 | 0 | 2039 | SPC | 190 | 1 | 20 | 90 | 166 |  | 40 | 0 | 2.347003 | 0 | 0 | 40.96741 | 35.67708 | 0 | 1678.958 | 9.035388 | 3.144241 | 31.78601
1366 | 27.12.2020 08:12:32 | HB | GOOD | 2000 | 31 | 72 | 55 | 0 | 2043 | SPC | 190 | 1 | 20 | 90 | 167 |  | 40 | 0 | 2.305324 | 0 | 0 | 40.58028 | 35.69336 | 0 | 1718.679 | 9.87902 | 3.144241 | 31.01907
1367 | 27.12.2020 08:16:02 | HB | GOOD | 2001 | 31 | 68 | 51 | 0 | 2043 | SPC | 210 | 1 | 20 | 90 | 170 |  | 40 | 0 | 2.252315 | 0 | 0 | 40.77749 | 35.83442 | 0 | 1727.845 | 10.52179 | 3.144241 | 30.43474
1368 | 27.12.2020 08:19:33 | HB | GOOD | 2000 | 28 | 68 | 51 | 0 | 2039 | SPC | 210 | 1 | 20 | 90 | 170 |  | 40 | 0 | 2.240937 | 0 | 0 | 39.63803 | 35.70059 | 0 | 1743.122 | 10.91549 | 3.144241 | 30.07683
1369 | 27.12.2020 08:22:58 | HB | GOOD | 2001 | 31 | 72 | 54 | 0 | 2044 | SPC | 150 | 1 | 20 | 90 | 167 |  | 40 | 0 | 2.329766 | 0 | 0 | 40.03977 | 35.02604 | 0 | 1703.911 | 15 | 3.144241 | 26.05222
1370 | 27.12.2020 08:26:54 | HB | GOOD | 1998 | 32 | 70 | 53 | 0 | 2042 | SPC | 180 | 1 | 20 | 90 | 169 |  | 40 | 0 | 2.361731 | 0 | 0 | 41.47139 | 35.07125 | 0 | 1737.521 | 10.91549 | 3.144241 | 30.07683
1371 | 27.12.2020 08:30:24 | HB | GOOD | 2000 | 29 | 70 | 51 | 0 | 2041 | SPC | 180 | 1 | 20 | 90 | 171 |  | 40 | 0 | 2.376365 | 0 | 0 | 41.36913 | 35.07848 | 0 | 1729.373 | 10.71462 | 3.144241 | 30.25943
1372 | 27.12.2020 08:33:50 | HB | GOOD | 1999 | 32 | 70 | 50 | 0 | 2043 | SPC | 180 | 1 | 20 | 90 | 163 |  | 40 | 0 | 2.371303 | 0 | 0 | 40.39037 | 35.05317 | 0 | 1747.196 | 8.738111 | 3.144241 | 32.05626
1373 | 27.12.2020 08:37:15 | HB | GOOD | 2000 | 25 | 68 | 46 | 0 | 2036 | SPC | 180 | 1 | 20 | 90 | 166 |  | 40 | 0 | 2.366912 | 0 | 0 | 41.3107 | 34.98626 | 0 | 1732.428 | 12.65097 | 3.144241 | 28.49912
1374 | 27.12.2020 08:40:45 | HB | GOOD | 2001 | 33 | 71 | 50 | 0 | 2046 | SPC | 180 | 1 | 20 | 90 | 170 |  | 40 | 0 | 2.375697 | 0 | 0 | 38.5205 | 35.01338 | 0 | 1719.697 | 12.3778 | 3.144241 | 28.74746
1375 | 27.12.2020 08:44:11 | HB | GOOD | 2003 | 29 | 68 | 50 | 0 | 2043 | SPC | 180 | 1 | 20 | 90 | 168 |  | 40 | 0 | 2.384938 | 0 | 0 | 39.15595 | 35.1671 | 0 | 1647.895 | 12.24121 | 3.144241 | 28.87163
1376 | 27.12.2020 08:47:36 | HB | GOOD | 1998 | 32 | 72 | 53 | 0 | 2042 | SPC | 180 | 1 | 20 | 90 | 165 |  | 40 | 0 | 2.391726 | 0 | 0 | 40.93087 | 35.30996 | 0 | 1713.077 | 11.67074 | 3.144241 | 29.39023
1377 | 27.12.2020 20:33:42 | HB | GOOD | 1999 | 28 | 72 | 52 | 0 | 2039 | FIXED WATER | 320 | 1 | 20 | 90 | 125 |  | 0 | 0 | 2.479225 | 0 | 0 | 40.93087 | 32.97707 | 0 | 1713.077 | 11.67074 | 3.1 | 29.39023
1378 | 28.12.2020 08:40:59 | SUMP | BAD | 2000 | 32 | 99 | 64 | 0 | 2048 | SPC | 130 | 1 | 20 | 90 | 163 |  | 43 | 0 | 2.488882 | 0 | 0 | 34.95604 | 29.94249 | 0 | 1461.514 | 15 | 3.1 | 22.26862
1379 | 28.12.2020 08:48:05 | SUMP | BAD | 2000 | 29 | 98 | 65 | 0 | 2045 | SPC | 150 | 1 | 20 | 90 | 162 |  | 43 | 0 | 2.404407 | 0 | 0 | 39.01718 | 30.59896 | 0 | 1733.447 | 15 | 3.1 | 26.32978
1380 | 28.12.2020 08:52:11 | SUMP | BAD | 2001 | 29 | 102 | 56 | 0 | 2045 | SPC | 170 | 1 | 20 | 90 | 164 |  | 43 | 0 | 2.341845 | 0 | 0 | 40.74097 | 31.85402 | 0 | 1678.958 | 15 | 3.1 | 26.93602
1381 | 28.12.2020 09:02:37 | SUMP | GOOD | 1998 | 31 | 101 | 64 | 0 | 2045 | SPC | 190 | 1 | 20 | 90 | 167 |  | 43 | 0 | 2.254909 | 0 | 0 | 41.33261 | 33.37312 | 0 | 1798.629 | 15 | 3.1 | 27.62992
1382 | 28.12.2020 09:09:23 | SUMP | GOOD | 2002 | 29 | 99 | 56 | 0 | 2046 | SPC | 190 | 1 | 20 | 90 | 169 |  | 43 | 0 | 2.253195 | 0 | 0 | 41.69052 | 32.3007 | 0 | 1787.426 | 15 | 3.1 | 27.52035
1383 | 28.12.2020 09:17:39 | SUMP | BAD | 2000 | 29 | 99 | 62 | 0 | 2045 | SPC | 180 | 1 | 20 | 90 | 164 |  | 43 | 0 | 2.248997 | 0 | 0 | 40.72637 | 31.88477 | 0 | 1698.819 | 15 | 3.1 | 27.37427
1384 | 28.12.2020 09:21:04 | SUMP | GOOD | 2001 | 30 | 100 | 63 | 0 | 2047 | SPC | 200 | 1 | 20 | 90 | 174 |  | 43 | 0 | 2.209031 | 0 | 0 | 43.73569 | 33.12537 | 0 | 1809.323 | 15 | 3.1 | 28.29461
1385 | 28.12.2020 09:29:45 | SUMP | GOOD | 2000 | 32 | 99 | 64 | 0 | 2048 | SPC | 200 | 1 | 20 | 90 | 174 |  | 43 | 0 | 2.189936 | 0 | 0 | 43.53848 | 33.85959 | 0 | 1773.167 | 15 | 3.1 | 28.4553
1386 | 28.12.2020 09:33:15 | SUMP | GOOD | 2000 | 29 | 103 | 64 | 0 | 2045 | SPC | 210 | 1 | 20 | 90 | 172 |  | 43 | 0 | 2.187692 | 0 | 0 | 43.99865 | 34.08565 | 0 | 1846.498 | 13.13885 | 3.1 | 31.0556
1387 | 28.12.2020 09:46:07 | SUMP | GOOD | 2001 | 31 | 99 | 56 | 0 | 2047 | SPC | 250 | 1 | 20 | 90 | 174 |  | 43 | 0 | 2.23805 | 0 | 0 | 44.37116 | 32.53942 | 0 | 1882.144 | 10.1821 | 3.4 | 33.74355
1388 | 28.12.2020 09:49:22 | SUMP | BAD | 1997 | 31 | 90 | 63 | 0 | 2043 | SPC | 270 | 1 | 20 | 90 | 164 |  | 43 | 0 | 2.179738 | 0 | 0 | 46.44556 | 33.96991 | 0 | 1956.493 | 7.418194 | 3.4 | 36.25619
1389 | 28.12.2020 09:52:38 | SUMP | GOOD | 2001 | 28 | 91 | 60 | 0 | 2044 | SPC | 270 | 1 | 20 | 90 | 165 |  | 43 | 0 | 2.165895 | 0 | 0 | 45.24767 | 34.38766 | 0 | 1957.512 | 4.501619 | 3.4 | 38.90762
1390 | 28.12.2020 10:00:59 | SUMP | GOOD | 1998 | 31 | 91 | 56 | 0 | 2043 | SPC | 270 | 1 | 20 | 90 | 172 |  | 43 | 0 | 2.176352 | 0 | 0 | 44.64141 | 34.57212 | 0 | 1900.477 | 5.377397 | 3.4 | 38.11146
1391 | 28.12.2020 10:05:39 | SUMP | GOOD | 2002 | 31 | 90 | 64 | 0 | 2048 | SPC | 270 | 1 | 20 | 90 | 173 |  | 43 | 0 | 2.179362 | 0 | 0 | 44.42229 | 34.44914 | 0 | 1857.192 | 6.494206 | 3.4 | 37.09618
1392 | 28.12.2020 10:29:02 | SUMP | GOOD | 1999 | 30 | 90 | 61 | 0 | 2044 | SPC | 270 | 1 | 20 | 90 | 174 |  | 43 | 0 | 2.186938 | 0 | 0 | 44.99201 | 34.4383 | 0 | 1965.15 | 6.285308 | 3.4 | 37.28608
1393 | 28.12.2020 10:36:03 | SUMP | GOOD | 2001 | 28 | 87 | 56 | 0 | 2043 | SPC | 270 | 1 | 20 | 90 | 172 |  | 43 | 0 | 2.216204 | 0 | 0 | 45.51061 | 34.25383 | 0 | 1942.744 | 8.422525 | 3.4 | 35.34316
1394 | 28.12.2020 10:47:09 | SUMP | GOOD | 2000 | 30 | 88 | 60 | 0 | 2044 | SPC | 270 | 1 | 20 | 90 | 163 |  | 43 | 0 | 2.21306 | 0 | 0 | 42.93224 | 33.33514 | 0 | 1844.461 | 4.999775 | 3.4 | 38.45475
1395 | 28.12.2020 10:54:05 | SUMP | GOOD | 2001 | 32 | 94 | 63 | 0 | 2048 | SPC | 280 | 1 | 20 | 90 | 168 |  | 43 | 0 | 2.155307 | 0 | 0 | 43.96943 | 33.10547 | 0 | 1858.719 | 7.112877 | 3.4 | 36.53375
1396 | 28.12.2020 11:21:09 | SUMP | GOOD | 1998 | 29 | 91 | 61 | 0 | 2042 | SPC | 280 | 1 | 20 | 90 | 166 |  | 42 | 0 | 2.121871 | 0 | 0 | 43.18788 | 33.76012 | 0 | 1890.292 | 7.957254 | 3.1 | 34.76613
1397 | 28.12.2020 11:29:45 | SUMP | GOOD | 2001 | 30 | 90 | 64 | 0 | 2046 | SPC | 220 | 1 | 20 | 90 | 170 |  | 42 | 0 | 2.129273 | 0 | 0 | 43.51657 | 34.05672 | 0 | 1831.73 | 14.78669 | 3.1 | 28.55755
1398 | 28.12.2020 11:40:41 | IBCC | GOOD | 2000 | 30 | 99 | 75 | 0 | 2047 | SPC | 220 | 1 | 20 | 90 | 168 |  | 42 | 0 | 2.122497 | 0 | 0 | 42.75693 | 34.18511 | 0 | 1717.661 | 15 | 3.1 | 28.29461
1399 | 28.12.2020 12:25:41 | IBCC | BAD | 2001 | 31 | 98 | 67 | 0 | 2048 | SPC | 220 | 1 | 20 | 90 | 167 |  | 40 | 0 | 2.13314 | 0 | 0 | 43.97673 | 34.40213 | 0 | 1735.484 | 15 | 3.1 | 26.13256
1400 | 28.12.2020 12:35:28 | IBCC | GOOD | 1999 | 29 | 100 | 73 | 0 | 2045 | SPC | 220 | 1 | 20 | 90 | 166 |  | 40 | 0 | 2.119845 | 0 | 0 | 39.77682 | 34.66797 | 0 | 1625.998 | 13.52674 | 3.1 | 27.70296
1401 | 28.12.2020 12:43:24 | GS | GOOD | 1999 | 31 | 69 | 51 | 0 | 2042 | SPC | 220 | 1 | 20 | 90 | 165 |  | 40 | 0 | 2.125188 | 0 | 0 | 40.47802 | 34.74754 | 0 | 1661.644 | 12.44207 | 3.1 | 28.68903
1402 | 28.12.2020 12:49:59 | GS | GOOD | 2001 | 30 | 73 | 54 | 0 | 2043 | SPC | 220 | 1 | 20 | 90 | 163 |  | 40 | 0 | 2.127373 | 0 | 0 | 39.77682 | 34.97902 | 0 | 1622.433 | 11.14045 | 3.1 | 29.87231
1403 | 28.12.2020 12:53:25 | GS | GOOD | 2001 | 30 | 71 | 52 | 0 | 2043 | SPC | 220 | 1 | 20 | 90 | 165 |  | 40 | 0 | 2.137538 | 0 | 0 | 40.36846 | 35.15263 | 0 | 1568.454 | 12.00016 | 3.1 | 29.09077
1404 | 28.12.2020 13:21:08 | GS | GOOD | 1999 | 29 | 69 | 52 | 0 | 2040 | SPC | 240 | 1 | 20 | 90 | 165 |  | 40 | 0 | 2.148159 | 0 | 0 | 38.86379 | 35.65176 | 0 | 1581.185 | 13.58299 | 3.2 | 27.65183
1405 | 28.12.2020 13:24:34 | GS | GOOD | 2000 | 31 | 67 | 51 | 0 | 2042 | SPC | 240 | 1 | 20 | 90 | 161 |  | 40 | 0 | 2.150781 | 0 | 0 | 41.654 | 35.7458 | 0 | 1747.705 | 7.822159 | 3.2 | 32.88895
1406 | 28.12.2020 13:27:49 | GS | GOOD | 2001 | 28 | 71 | 50 | 0 | 2041 | SPC | 230 | 1 | 20 | 90 | 164 |  | 40 | 0 | 2.181699 | 0 | 0 | 40.91627 | 35.76751 | 0 | 1675.903 | 8.328339 | 3.2 | 32.42878
1407 | 28.12.2020 13:31:14 | GS | GOOD | 1999 | 30 | 69 | 51 | 0 | 2041 | SPC | 230 | 1 | 20 | 90 | 161 |  | 40 | 0 | 2.176926 | 0 | 0 | 40.6095 | 36.01707 | 0 | 1728.354 | 8.21586 | 3.2 | 32.53104
1408 | 28.12.2020 13:34:35 | GS | GOOD | 1999 | 32 | 72 | 49 | 0 | 2043 | SPC | 230 | 1 | 20 | 90 | 164 |  | 40 | 0 | 2.201479 | 0 | 0 | 40.71175 | 36.30642 | 0 | 1692.708 | 8.392624 | 3.2 | 32.37034
1409 | 28.12.2020 13:38:05 | GS | GOOD | 2001 | 30 | 71 | 49 | 0 | 2043 | SPC | 230 | 1 | 20 | 90 | 163 |  | 40 | 0 | 2.186624 | 0 | 0 | 42.42094 | 36.46375 | 0 | 1683.032 | 9.32463 | 3.2 | 31.52306
1410 | 28.12.2020 13:41:36 | GS | GOOD | 1998 | 30 | 69 | 46 | 0 | 2039 | SPC | 230 | 1 | 20 | 90 | 166 |  | 40 | 0 | 2.181562 | 0 | 0 | 42.44285 | 36.42397 | 0 | 1693.217 | 8.810419 | 3.2 | 31.99053
1411 | 28.12.2020 13:45:06 | GS | GOOD | 2001 | 30 | 69 | 51 | 0 | 2043 | SPC | 230 | 1 | 20 | 90 | 163 |  | 40 | 0 | 2.193207 | 0 | 0 | 40.42689 | 36.23951 | 0 | 1687.615 | 8.432794 | 3.2 | 32.33382
1412 | 28.12.2020 13:53:52 | GS | GOOD | 2003 | 29 | 69 | 53 | 0 | 2044 | SPC | 230 | 1 | 20 | 90 | 162 |  | 40 | 0 | 2.211298 | 0 | 0 | 40.81401 | 35.86516 | 0 | 1686.597 | 8.103365 | 3.2 | 32.6333
1413 | 28.12.2020 13:58:33 | GS | GOOD | 1997 | 29 | 70 | 51 | 0 | 2038 | SPC | 220 | 1 | 20 | 90 | 163 |  | 40 | 0 | 2.221036 | 0 | 0 | 39.07561 | 35.55592 | 0 | 1719.697 | 7.934641 | 3.2 | 32.78669
1414 | 28.12.2020 14:01:53 | GS | GOOD | 2000 | 31 | 70 | 50 | 0 | 2043 | SPC | 220 | 1 | 20 | 90 | 163 |  | 40 | 0 | 2.217402 | 0 | 0 | 38.84918 | 35.17614 | 0 | 1643.312 | 6.745511 | 3.2 | 33.86772
1415 | 28.12.2020 14:05:18 | GS | GOOD | 1999 | 30 | 70 | 46 | 0 | 2040 | SPC | 220 | 1 | 20 | 90 | 162 |  | 40 | 0 | 2.215115 | 0 | 0 | 39.98863 | 34.96998 | 0 | 1718.17 | 7.998922 | 3.2 | 32.72825
1416 | 28.12.2020 14:08:39 | GS | GOOD | 2001 | 29 | 72 | 50 | 0 | 2042 | SPC | 220 | 1 | 20 | 90 | 163 |  | 40 | 0 | 2.212193 | 0 | 0 | 38.69579 | 34.87232 | 0 | 1634.655 | 7.227592 | 3.2 | 33.42946
1417 | 28.12.2020 14:12:09 | GS | GOOD | 2001 | 31 | 71 | 51 | 0 | 2044 | SPC | 230 | 1 | 20 | 90 | 164 |  | 40 | 0 | 2.210457 | 0 | 0 | 39.81334 | 34.9103 | 0 | 1731.919 | 9.32463 | 3.2 | 31.52306
1418 | 28.12.2020 14:15:40 | GS | GOOD | 2000 | 30 | 70 | 53 | 0 | 2042 | SPC | 230 | 1 | 20 | 90 | 164 |  | 40 | 0 | 2.189482 | 0 | 0 | 40.50723 | 34.98806 | 0 | 1689.652 | 9.308558 | 3.2 | 31.53767
1419 | 28.12.2020 14:19:10 | GS | GOOD | 2000 | 30 | 69 | 50 | 0 | 2041 | SPC | 230 | 1 | 20 | 90 | 164 |  | 40 | 0 | 2.198645 | 0 | 0 | 40.12011 | 35.07849 | 0 | 1669.792 | 9.147866 | 3.2 | 31.68376
1420 | 28.12.2020 14:22:51 | GS | GOOD | 1998 | 31 | 71 | 50 | 0 | 2041 | SPC | 230 | 1 | 20 | 90 | 166 |  | 40 | 0 | 2.17237 | 0 | 0 | 40.87975 | 35.22136 | 0 | 1723.262 | 9.742426 | 3.2 | 31.14325
1421 | 28.12.2020 14:38:43 | GS | GOOD | 2003 | 28 | 67 | 46 | 0 | 2042 | SPC | 230 | 1 | 20 | 90 | 164 |  | 40 | 0 | 2.167545 | 0 | 0 | 41.74165 | 35.35337 | 0 | 1717.151 | 10.24058 | 3.2 | 30.69038
1422 | 28.12.2020 14:42:03 | GS | GOOD | 1999 | 30 | 70 | 53 | 0 | 2041 | SPC | 230 | 1 | 20 | 90 | 163 |  | 40 | 0 | 2.170951 | 0 | 0 | 41.95347 | 35.42028 | 0 | 1724.79 | 8.906835 | 3.2 | 31.90288
1423 | 28.12.2020 14:45:28 | GS | GOOD | 2001 | 30 | 71 | 52 | 0 | 2043 | SPC | 240 | 1 | 20 | 90 | 162 |  | 40 | 0 | 2.159439 | 0 | 0 | 40.96741 | 35.3389 | 0 | 1666.227 | 9.212152 | 3.2 | 31.62532
1424 | 28.12.2020 14:48:49 | GS | GOOD | 1998 | 31 | 72 | 49 | 0 | 2041 | SPC | 240 | 1 | 20 | 90 | 162 |  | 40 | 0 | 2.148838 | 0 | 0 | 40.11281 | 35.37326 | 0 | 1691.18 | 8.087306 | 3.2 | 32.6479
1425 | 28.12.2020 14:52:14 | GS | GOOD | 2002 | 27 | 67 | 55 | 0 | 2041 | SPC | 240 | 1 | 20 | 90 | 163 |  | 40 | 0 | 2.12127 | 0 | 0 | 40.55106 | 35.574 | 0 | 1677.94 | 8.67383 | 3.2 | 32.1147
1426 | 28.12.2020 14:55:35 | GS | GOOD | 1998 | 33 | 70 | 55 | 0 | 2043 | SPC | 250 | 1 | 20 | 90 | 163 |  | 40 | 0 | 2.114158 | 0 | 0 | 40.74097 | 35.69155 | 0 | 1669.283 | 8.770246 | 3.2 | 32.02705
1427 | 28.12.2020 14:59:00 | GS | GOOD | 2001 | 31 | 70 | 50 | 0 | 2044 | SPC | 250 | 1 | 20 | 90 | 162 |  | 40 | 0 | 2.106575 | 0 | 0 | 40.54375 | 35.8308 | 0 | 1702.892 | 8.609557 | 3.2 | 32.17313
1428 | 28.12.2020 15:02:40 | GS | GOOD | 1998 | 28 | 70 | 55 | 0 | 2038 | SPC | 250 | 1 | 20 | 90 | 162 |  | 40 | 0 | 2.093618 | 0 | 0 | 40.12011 | 35.96643 | 0 | 1634.145 | 8.67383 | 3.2 | 32.1147
1429 | 28.12.2020 15:06:16 | GS | GOOD | 2003 | 29 | 68 | 55 | 0 | 2044 | SPC | 250 | 1 | 20 | 90 | 163 |  | 40 | 0 | 2.090803 | 0 | 0 | 40.74097 | 36.02792 | 0 | 1674.375 | 8.336374 | 3.2 | 32.42148
1430 | 28.12.2020 15:24:28 | GS | BAD | 1999 | 32 | 72 | 52 | 0 | 2043 | SPC | 250 | 1 | 20 | 90 | 172 |  | 40 | 0 | 2.088956 | 0 | 0 | 45.32071 | 36.09664 | 0 | 1718.17 | 14.29004 | 3.2 | 27.00906
1431 | 28.12.2020 15:27:39 | GS | GOOD | 2001 | 30 | 70 | 53 | 0 | 2043 | SPC | 250 | 1 | 20 | 90 | 162 |  | 40 | 0 | 2.094023 | 0 | 0 | 40.74097 | 36.08037 | 0 | 1712.059 | 8.031056 | 3.2 | 32.69904
1432 | 28.12.2020 15:36:10 | GS | GOOD | 2001 | 29 | 71 | 54 | 0 | 2042 | SPC | 240 | 1 | 20 | 90 | 164 |  | 40 | 0 | 2.116611 | 0 | 0 | 40.9528 | 35.30273 | 0 | 1647.385 | 11.32526 | 3.2 | 29.70431
1433 | 28.12.2020 15:39:40 | GS | GOOD | 1998 | 30 | 70 | 52 | 0 | 2040 | SPC | 250 | 1 | 20 | 90 | 165 |  | 40 | 0 | 2.093484 | 0 | 0 | 40.56567 | 35.87963 | 0 | 1677.431 | 7.741815 | 3.2 | 32.96199
1434 | 28.12.2020 15:43:00 | GS | GOOD | 2000 | 29 | 73 | 51 | 0 | 2041 | SPC | 250 | 1 | 20 | 90 | 163 |  | 40 | 0 | 2.110469 | 0 | 0 | 40.15663 | 36.18345 | 0 | 1651.459 | 9.573702 | 3.2 | 31.29663
1435 | 28.12.2020 15:46:21 | GS | GOOD | 1999 | 31 | 70 | 54 | 0 | 2042 | SPC | 250 | 1 | 20 | 90 | 162 |  | 40 | 0 | 2.118421 | 0 | 0 | 40.58028 | 36.29195 | 0 | 1704.929 | 8.938969 | 3.2 | 31.87366
1436 | 28.12.2020 15:49:41 | GS | GOOD | 2000 | 31 | 69 | 54 | 0 | 2043 | SPC | 240 | 1 | 20 | 90 | 164 |  | 40 | 0 | 2.157132 | 0 | 0 | 41.63938 | 36.30642 | 0 | 1727.336 | 9.260362 | 3.2 | 31.58149
1437 | 28.12.2020 15:53:12 | GS | GOOD | 2000 | 29 | 70 | 51 | 0 | 2041 | SPC | 230 | 1 | 20 | 90 | 169 |  | 40 | 0 | 2.206315 | 0 | 0 | 39.02449 | 36.2576 | 0 | 1553.177 | 8.448853 | 3.2 | 32.31923
1438 | 28.12.2020 15:56:37 | GS | GOOD | 2001 | 30 | 69 | 54 | 0 | 2043 | SPC | 220 | 1 | 20 | 90 | 164 |  | 40 | 0 | 2.245842 | 0 | 0 | 41.36913 | 36.16898 | 0 | 1673.866 | 9.260362 | 3.2 | 31.58149
1439 | 28.12.2020 15:59:57 | GS | GOOD | 2000 | 30 | 68 | 54 | 0 | 2042 | SPC | 220 | 1 | 20 | 90 | 164 |  | 40 | 0 | 2.266231 | 0 | 0 | 41.68321 | 36.11292 | 0 | 1716.642 | 9.260362 | 3.2 | 31.58149
1440 | 28.12.2020 16:03:23 | GS | GOOD | 1999 | 30 | 70 | 50 | 0 | 2041 | SPC | 210 | 1 | 20 | 90 | 163 |  | 40 | 0 | 2.288291 | 0 | 0 | 40.52915 | 36.06409 | 0 | 1651.459 | 8.223884 | 3.2 | 32.52374
1441 | 28.12.2020 16:06:43 | GS | GOOD | 2002 | 31 | 70 | 46 | 0 | 2044 | SPC | 210 | 1 | 20 | 90 | 163 |  | 40 | 0 | 2.273957 | 0 | 0 | 38.0092 | 36.00441 | 0 | 1589.332 | 7.65344 | 3.2 | 33.04233
1442 | 28.12.2020 16:10:09 | GS | GOOD | 1998 | 30 | 71 | 51 | 0 | 2040 | SPC | 210 | 1 | 20 | 90 | 163 |  | 40 | 0 | 2.27715 | 0 | 0 | 40.65332 | 35.9791 | 0 | 1629.562 | 10.07185 | 3.2 | 30.84377
1443 | 28.12.2020 16:14:04 | GS | GOOD | 2000 | 30 | 69 | 52 | 0 | 2042 | SPC | 220 | 1 | 20 | 90 | 163 |  | 40 | 0 | 2.258963 | 0 | 0 | 40.80671 | 35.67889 | 0 | 1675.903 | 6.616957 | 3.2 | 33.98458
1444 | 28.12.2020 16:17:55 | GS | GOOD | 2000 | 29 | 69 | 51 | 0 | 2041 | SPC | 200 | 1 | 20 | 90 | 161 |  | 40 | 0 | 2.321156 | 0 | 0 | 40.68985 | 35.19242 | 0 | 1757.89 | 7.315971 | 3.2 | 33.34912
1445 | 28.12.2020 16:24:35 | GS | GOOD | 2001 | 30 | 72 | 50 | 0 | 2043 | SPC | 200 | 1 | 20 | 90 | 163 |  | 40 | 0 | 2.354178 | 0 | 0 | 40.11281 | 34.62818 | 0 | 1640.256 | 8.874688 | 3.2 | 31.9321
1446 | 28.12.2020 16:27:56 | GS | GOOD | 2000 | 30 | 72 | 50 | 0 | 2042 | SPC | 190 | 1 | 20 | 90 | 162 |  | 40 | 0 | 2.382112 | 0 | 0 | 40.53645 | 34.53414 | 0 | 1661.644 | 8.633656 | 3.2 | 32.15122
1447 | 28.12.2020 16:31:31 | GS | GOOD | 2000 | 29 | 70 | 50 | 0 | 2041 | SPC | 220 | 1 | 20 | 90 | 165 |  | 40 | 0 | 2.245017 | 0 | 0 | 39.03909 | 35.30093 | 0 | 1608.174 | 8.577411 | 3.2 | 32.20235
1448 | 28.12.2020 16:35:07 | GS | GOOD | 1999 | 32 | 67 | 50 | 0 | 2042 | SPC | 230 | 1 | 20 | 90 | 162 |  | 40 | 0 | 2.20983 | 0 | 0 | 39.52116 | 34.5251 | 0 | 1631.09 | 8.882728 | 3.2 | 31.92479
1449 | 28.12.2020 16:38:57 | GS | GOOD | 2012 | 30 | 70 | 51 | 0 | 2054 | SPC | 230 | 1 | 20 | 90 | 164 |  | 40 | 0 | 2.199479 | 0 | 0 | 41.48599 | 33.8831 | 0 | 1768.075 | 10.56999 | 3.2 | 30.39091
1450 | 28.12.2020 17:26:08 | GS | GOOD | 2010 | 29 | 71 | 49 | 0 | 2051 | SPC | 170 | 1 | 20 | 90 | 165 |  | 40 | 0 | 2.466897 | 0 | 0 | 39.78413 | 32.80888 | 0 | 1676.921 | 10.61017 | 3.2 | 30.35439
1451 | 28.12.2020 17:29:23 | GS | GOOD | 1978 | 31 | 70 | 51 | 0 | 2021 | SPC | 170 | 1 | 20 | 90 | 159 |  | 40 | 0 | 2.441502 | 0 | 0 | 39.9229 | 32.8559 | 0 | 1759.927 | 6.753546 | 3.2 | 33.86041
1452 | 28.12.2020 17:32:44 | GS | GOOD | 1999 | 30 | 69 | 53 | 0 | 2041 | SPC | 170 | 1 | 20 | 90 | 160 |  | 40 | 0 | 2.469998 | 0 | 0 | 40.68985 | 32.67868 | 0 | 1741.594 | 8.296205 | 3.2 | 32.458
1453 | 28.12.2020 17:36:09 | GS | GOOD | 2002 | 29 | 71 | 51 | 0 | 2043 | SPC | 160 | 1 | 20 | 90 | 165 |  | 40 | 0 | 2.483953 | 0 | 0 | 41.58826 | 32.65697 | 0 | 1766.547 | 8.280128 | 3.2 | 32.47261
1454 | 28.12.2020 17:39:40 | GS | GOOD | 2000 | 30 | 72 | 52 | 0 | 2042 | SPC | 170 | 1 | 20 | 90 | 167 |  | 40 | 0 | 2.466247 | 0 | 0 | 40.70445 | 32.61357 | 0 | 1762.473 | 9.099661 | 3.2 | 31.72758
1455 | 28.12.2020 17:43:15 | GS | GOOD | 2000 | 30 | 71 | 50 | 0 | 2042 | SPC | 170 | 1 | 20 | 90 | 165 |  | 40 | 0 | 2.459587 | 0 | 0 | 40.65332 | 32.47974 | 0 | 1695.763 | 9.075562 | 3.2 | 31.74949
1456 | 28.12.2020 17:46:50 | GS | GOOD | 2000 | 29 | 67 | 50 | 0 | 2040 | SPC | 170 | 1 | 20 | 90 | 163 |  | 40 | 0 | 2.452116 | 0 | 0 | 39.84986 | 32.48156 | 0 | 1779.787 | 7.958753 | 3.2 | 32.76477
1457 | 28.12.2020 17:50:16 | GS | GOOD | 1998 | 31 | 69 | 51 | 0 | 2041 | SPC | 180 | 1 | 20 | 90 | 163 |  | 40 | 0 | 2.430273 | 0 | 0 | 40.75558 | 32.50144 | 0 | 1767.566 | 8.280128 | 3.2 | 32.47261
1458 | 28.12.2020 17:53:41 | GS | GOOD | 2001 | 29 | 72 | 50 | 0 | 2042 | SPC | 180 | 1 | 20 | 90 | 164 |  | 40 | 0 | 2.40679 | 0 | 0 | 40.25159 | 32.59368 | 0 | 1766.038 | 8.714 | 3.2 | 32.07818
1459 | 28.12.2020 17:57:17 | GS | GOOD | 2000 | 30 | 71 | 51 | 0 | 2042 | SPC | 180 | 1 | 20 | 90 | 164 |  | 40 | 0 | 2.405085 | 0 | 0 | 41.52251 | 32.73473 | 0 | 1814.416 | 9.413014 | 3.2 | 31.44271
1460 | 28.12.2020 18:00:37 | GS | GOOD | 1999 | 32 | 69 | 54 | 0 | 2043 | SPC | 180 | 1 | 20 | 90 | 161 |  | 40 | 0 | 2.396114 | 0 | 0 | 40.11281 | 32.83059 | 0 | 1745.669 | 8.987183 | 3.2 | 31.82983
1461 | 28.12.2020 18:04:18 | GS | GOOD | 2001 | 28 | 71 | 51 | 0 | 2041 | SPC | 180 | 1 | 20 | 90 | 173 |  | 40 | 0 | 2.406046 | 0 | 0 | 41.55905 | 32.83058 | 0 | 1751.27 | 11.11636 | 3.2 | 29.89422
1462 | 28.12.2020 18:07:43 | GS | GOOD | 1998 | 31 | 67 | 53 | 0 | 2041 | SPC | 180 | 1 | 20 | 90 | 164 |  | 40 | 0 | 2.42362 | 0 | 0 | 41.74165 | 32.7275 | 0 | 1824.091 | 9.059487 | 3.2 | 31.7641
1463 | 28.12.2020 18:11:08 | GS | BAD | 2004 | 32 | 69 | 50 | 0 | 2047 | SPC | 170 | 1 | 20 | 90 | 163 |  | 40 | 0 | 2.440575 | 0 | 0 | 43.17327 | 32.58282 | 0 | 1788.954 | 11.81537 | 3.2 | 29.25875
1464 | 28.12.2020 18:16:19 | GS | GOOD | 1999 | 28 | 72 | 50 | 0 | 2039 | SPC | 170 | 1 | 20 | 90 | 163 |  | 40 | 0 | 2.438414 | 0 | 0 | 40.89436 | 32.4707 | 0 | 1747.196 | 8.231919 | 3.2 | 32.51644
1465 | 28.12.2020 18:19:49 | GS | GOOD | 1999 | 29 | 71 | 50 | 0 | 2040 | SPC | 170 | 1 | 20 | 90 | 165 |  | 40 | 0 | 2.445393 | 0 | 0 | 40.91627 | 32.40018 | 0 | 1726.318 | 9.846881 | 3.2 | 31.04829
1466 | 28.12.2020 18:23:10 | GS | GOOD | 2002 | 31 | 71 | 46 | 0 | 2044 | SPC | 170 | 1 | 20 | 90 | 162 |  | 40 | 0 | 2.454573 | 0 | 0 | 38.73231 | 32.33145 | 0 | 1760.436 | 8.336374 | 3.2 | 32.42148
1467 | 28.12.2020 18:26:40 | GS | GOOD | 1997 | 30 | 69 | 49 | 0 | 2038 | SPC | 170 | 1 | 20 | 90 | 164 |  | 40 | 0 | 2.457506 | 0 | 0 | 39.32395 | 32.25008 | 0 | 1695.763 | 8.448853 | 3.2 | 32.31923
1468 | 28.12.2020 18:30:01 | GS | BAD | 2002 | 27 | 69 | 50 | 0 | 2040 | SPC | 170 | 1 | 20 | 90 | 158 |  | 40 | 0 | 2.46387 | 0 | 0 | 37.8339 | 32.19221 | 0 | 1591.879 | 8.834514 | 3.2 | 31.96862
1469 | 28.12.2020 18:35:11 | GS | GOOD | 1999 | 33 | 68 | 50 | 0 | 2043 | SPC | 170 | 1 | 20 | 90 | 164 |  | 40 | 0 | 2.468865 | 0 | 0 | 40.70445 | 32.13433 | 0 | 1806.777 | 6.817832 | 3.2 | 33.80197
1470 | 28.12.2020 18:38:32 | GS | GOOD | 1999 | 29 | 73 | 50 | 0 | 2040 | SPC | 170 | 1 | 20 | 90 | 162 |  | 40 | 0 | 2.476789 | 0 | 0 | 40.39767 | 32.06018 | 0 | 1767.057 | 8.657754 | 3.2 | 32.12931
1471 | 28.12.2020 18:41:52 | GS | GOOD | 1998 | 31 | 70 | 51 | 0 | 2041 | SPC | 160 | 1 | 20 | 90 | 161 |  | 40 | 0 | 2.485581 | 0 | 0 | 40.89436 | 32.01498 | 0 | 1757.381 | 8.328339 | 3.2 | 32.42878
1472 | 28.12.2020 18:45:23 | GS | GOOD | 2003 | 30 | 71 | 49 | 0 | 2045 | SPC | 160 | 1 | 20 | 90 | 170 |  | 40 | 0 | 2.489746 | 0 | 0 | 41.04774 | 32.03487 | 0 | 1690.671 | 10.07185 | 3.2 | 30.84377
1473 | 28.12.2020 18:48:53 | GS | GOOD | 2001 | 30 | 69 | 51 | 0 | 2043 | SPC | 160 | 1 | 20 | 90 | 165 |  | 40 | 0 | 2.475759 | 0 | 0 | 40.75558 | 32.18316 | 0 | 1770.112 | 9.613876 | 3.2 | 31.26011
1474 | 28.12.2020 18:52:18 | GS | GOOD | 2000 | 30 | 71 | 52 | 0 | 2042 | SPC | 170 | 1 | 20 | 90 | 163 |  | 40 | 0 | 2.45217 | 0 | 0 | 40.26619 | 32.33869 | 0 | 1718.679 | 9.147866 | 3.2 | 31.68376
1475 | 28.12.2020 18:55:44 | GS | GOOD | 2000 | 29 | 68 | 52 | 0 | 2041 | SPC | 180 | 1 | 20 | 90 | 164 |  | 40 | 0 | 2.42863 | 0 | 0 | 41.15731 | 32.54304 | 0 | 1762.473 | 9.862956 | 3.2 | 31.03368
1476 | 28.12.2020 18:59:14 | GS | GOOD | 2000 | 31 | 68 | 50 | 0 | 2042 | SPC | 180 | 1 | 20 | 90 | 166 |  | 40 | 0 | 2.406704 | 0 | 0 | 41.64669 | 32.60996 | 0 | 1821.545 | 10.72266 | 3.2 | 30.25212
1477 | 28.12.2020 19:02:40 | GS | GOOD | 1999 | 30 | 72 | 56 | 0 | 2041 | SPC | 180 | 1 | 20 | 90 | 164 |  | 40 | 0 | 2.39163 | 0 | 0 | 40.55106 | 32.77272 | 0 | 1691.689 | 8.111405 | 3.2 | 32.626
1478 | 28.12.2020 19:06:10 | GS | GOOD | 2001 | 30 | 71 | 55 | 0 | 2043 | SPC | 190 | 1 | 20 | 90 | 168 |  | 40 | 0 | 2.335588 | 0 | 0 | 40.55106 | 33.36407 | 0 | 1678.958 | 10.1522 | 3.2 | 30.77073
1479 | 28.12.2020 19:09:40 | GS | GOOD | 1997 | 31 | 70 | 51 | 0 | 2040 | SPC | 200 | 1 | 20 | 90 | 163 |  | 40 | 0 | 2.303561 | 0 | 0 | 40.64602 | 33.61907 | 0 | 1641.784 | 9.533528 | 3.2 | 31.33316
1480 | 28.12.2020 19:12:56 | GS | GOOD | 2003 | 26 | 71 | 55 | 0 | 2041 | SPC | 210 | 1 | 20 | 90 | 161 |  | 40 | 0 | 2.277249 | 0 | 0 | 39.85717 | 33.73662 | 0 | 1643.312 | 8.006946 | 3.2 | 32.72096
1481 | 28.12.2020 19:16:26 | GS | GOOD | 2000 | 32 | 70 | 55 | 0 | 2044 | SPC | 210 | 1 | 20 | 90 | 163 |  | 40 | 0 | 2.267545 | 0 | 0 | 40.23698 | 33.68237 | 0 | 1628.035 | 8.76221 | 3.2 | 32.03436
1482 | 28.12.2020 19:19:47 | GS | BAD | 2001 | 31 | 68 | 48 | 0 | 2043 | SPC | 210 | 1 | 20 | 90 | 158 |  | 40 | 0 | 2.274424 | 0 | 0 | 37.8412 | 33.64258 | 0 | 1667.246 | 8.392624 | 3.2 | 32.37034
1483 | 28.12.2020 19:25:17 | GS | GOOD | 1997 | 31 | 69 | 47 | 0 | 2039 | SPC | 210 | 1 | 20 | 90 | 162 |  | 40 | 0 | 2.282294 | 0 | 0 | 40.6095 | 33.49429 | 0 | 1738.539 | 7.966776 | 3.2 | 32.75748
1484 | 28.12.2020 19:28:48 | GS | GOOD | 2002 | 30 | 71 | 51 | 0 | 2044 | SPC | 200 | 1 | 20 | 90 | 166 |  | 40 | 0 | 2.317222 | 0 | 0 | 39.90828 | 33.30259 | 0 | 1686.088 | 8.239955 | 3.2 | 32.50913
1485 | 28.12.2020 19:32:08 | GS | GOOD | 1999 | 29 | 73 | 51 | 0 | 2040 | SPC | 190 | 1 | 20 | 90 | 163 |  | 40 | 0 | 2.341997 | 0 | 0 | 40.74827 | 33.20674 | 0 | 1715.623 | 9.806711 | 3.2 | 31.08481
1486 | 28.12.2020 19:35:34 | GS | GOOD | 1999 | 30 | 68 | 52 | 0 | 2041 | SPC | 190 | 1 | 20 | 90 | 165 |  | 40 | 0 | 2.36628 | 0 | 0 | 40.82131 | 33.19408 | 0 | 1689.143 | 8.280128 | 3.2 | 32.47261
1487 | 28.12.2020 19:38:59 | GS | GOOD | 2001 | 30 | 71 | 50 | 0 | 2043 | SPC | 190 | 1 | 20 | 90 | 163 |  | 40 | 0 | 2.380503 | 0 | 0 | 41.18653 | 33.19046 | 0 | 1764.001 | 8.231919 | 3.2 | 32.51644
1488 | 28.12.2020 19:42:19 | GS | GOOD | 2001 | 30 | 67 | 50 | 0 | 2042 | SPC | 190 | 1 | 20 | 90 | 164 |  | 40 | 0 | 2.386897 | 0 | 0 | 41.01853 | 33.11813 | 0 | 1770.621 | 9.742426 | 3.2 | 31.14325
1489 | 28.12.2020 19:45:55 | GS | GOOD | 2000 | 31 | 71 | 50 | 0 | 2043 | SPC | 180 | 1 | 20 | 90 | 164 |  | 40 | 0 | 2.412837 | 0 | 0 | 40.6022 | 32.98611 | 0 | 1749.742 | 9.37284 | 3.2 | 31.47924
1490 | 28.12.2020 19:49:20 | GS | GOOD | 1999 | 29 | 69 | 50 | 0 | 2039 | SPC | 180 | 1 | 20 | 90 | 164 |  | 40 | 0 | 2.432579 | 0 | 0 | 41.39835 | 32.90292 | 0 | 1743.122 | 9.533528 | 3.2 | 31.33316
1491 | 28.12.2020 19:52:46 | GS | GOOD | 2000 | 32 | 72 | 50 | 0 | 2044 | SPC | 170 | 1 | 20 | 90 | 164 |  | 40 | 0 | 2.450404 | 0 | 0 | 40.61679 | 32.84686 | 0 | 1794.555 | 8.432794 | 3.2 | 32.33382
1492 | 28.12.2020 19:56:11 | GS | GOOD | 1999 | 27 | 71 | 50 | 0 | 2038 | SPC | 170 | 1 | 20 | 90 | 164 |  | 40 | 0 | 2.470007 | 0 | 0 | 41.38374 | 32.78175 | 0 | 1772.149 | 8.239955 | 3.2 | 32.50913
1493 | 28.12.2020 19:59:42 | GS | GOOD | 2002 | 30 | 72 | 50 | 0 | 2044 | SPC | 160 | 1 | 20 | 90 | 166 |  | 40 | 0 | 2.496553 | 0 | 0 | 40.81401 | 32.66059 | 0 | 1742.104 | 8.76221 | 3.2 | 32.03436
1494 | 28.12.2020 20:03:07 | GS | GOOD | 1999 | 31 | 67 | 50 | 0 | 2041 | SPC | 160 | 1 | 20 | 90 | 164 |  | 40 | 0 | 2.510411 | 0 | 0 | 40.88706 | 32.60995 | 0 | 1769.603 | 9.308558 | 3.2 | 31.53767
1495 | 28.12.2020 20:06:37 | GS | GOOD | 1999 | 31 | 69 | 49 | 0 | 2041 | SPC | 160 | 1 | 20 | 90 | 163 |  | 40 | 0 | 2.522742 | 0 | 0 | 40.85783 | 32.61176 | 0 | 1737.521 | 8.714 | 3.2 | 32.07818
1496 | 28.12.2020 20:10:03 | GS | GOOD | 2002 | 29 | 68 | 46 | 0 | 2042 | SPC | 160 | 1 | 20 | 90 | 161 |  | 40 | 0 | 2.522742 | 0 | 0 | 38.39632 | 32.60995 | 0 | 1701.365 | 6.255407 | 3.2 | 34.31327
1497 | 28.12.2020 20:13:18 | GS | GOOD | 2000 | 31 | 73 | 51 | 0 | 2043 | SPC | 160 | 1 | 20 | 90 | 159 |  | 40 | 0 | 2.511335 | 0 | 0 | 40.55106 | 32.64069 | 0 | 1733.447 | 7.058864 | 3.2 | 33.58285
1498 | 28.12.2020 20:16:49 | GS | GOOD | 1999 | 30 | 71 | 50 | 0 | 2041 | SPC | 160 | 1 | 20 | 90 | 167 |  | 40 | 0 | 2.52592 | 0 | 0 | 39.33126 | 32.1488 | 0 | 1688.634 | 8.272093 | 3.2 | 32.47992
1499 | 28.12.2020 20:20:14 | GS | GOOD | 2000 | 31 | 70 | 50 | 0 | 2043 | SPC | 160 | 1 | 20 | 90 | 164 |  | 40 | 0 | 2.517011 | 0 | 0 | 41.654 | 31.90827 | 0 | 1760.946 | 10.48965 | 3.2 | 30.46395
1500 | 28.12.2020 20:29:35 | GS | GOOD | 2001 | 24 | 70 | 51 | 0 | 2037 | SPC | 160 | 1 | 20 | 90 | 166 |  | 40 | 0 | 2.498412 | 0 | 0 | 39.49195 | 32.30613 | 0 | 1675.903 | 8.722035 | 3.2 | 32.07088
1501 | 28.12.2020 20:33:01 | GS | GOOD | 1999 | 30 | 68 | 51 | 0 | 2040 | SPC | 160 | 1 | 20 | 90 | 169 |  | 40 | 0 | 2.490435 | 0 | 0 | 39.36047 | 32.66783 | 0 | 1686.597 | 8.938969 | 3.2 | 31.87366
1502 | 28.12.2020 20:36:21 | GS | GOOD | 1997 | 35 | 69 | 51 | 0 | 2044 | SPC | 170 | 1 | 20 | 90 | 163 |  | 42 | 0 | 2.477855 | 0 | 0 | 39.87907 | 32.8776 | 0 | 1778.769 | 9.19608 | 3.2 | 31.63993
1503 | 28.12.2020 20:39:51 | GS | GOOD | 2002 | 30 | 73 | 51 | 0 | 2044 | SPC | 170 | 1 | 20 | 90 | 168 |  | 42 | 0 | 2.468269 | 0 | 0 | 42.97606 | 32.8975 | 0 | 1839.878 | 10.42388 | 3.2 | 32.52374
1504 | 28.12.2020 20:58:49 | IBCC | GOOD | 2001 | 30 | 100 | 67 | 0 | 2047 | SPC | 170 | 1 | 20 | 90 | 165 |  | 42 | 0 | 2.468123 | 0 | 0 | 43.2098 | 32.83058 | 0 | 1863.303 | 11.60498 | 3.2 | 31.45002
1505 | 28.12.2020 21:02:14 | IBCC | GOOD | 1999 | 31 | 98 | 68 | 0 | 2046 | SPC | 170 | 1 | 20 | 90 | 164 |  | 42 | 0 | 2.467511 | 0 | 0 | 42.06304 | 32.65697 | 0 | 1780.806 | 11.2836 | 3.2 | 31.74218
1506 | 28.12.2020 21:05:40 | IBCC | GOOD | 2001 | 30 | 100 | 76 | 0 | 2048 | SPC | 170 | 1 | 20 | 90 | 168 |  | 42 | 0 | 2.462814 | 0 | 0 | 41.71244 | 32.46166 | 0 | 1790.991 | 11.92637 | 3.2 | 31.15785
1507 | 28.12.2020 21:09:10 | IBCC | GOOD | 1998 | 29 | 99 | 67 | 0 | 2043 | SPC | 170 | 1 | 20 | 90 | 170 |  | 42 | 0 | 2.472928 | 0 | 0 | 41.61017 | 32.39837 | 0 | 1760.436 | 11.31573 | 3.2 | 31.71297
1508 | 28.12.2020 21:13:56 | IBCC | GOOD | 2003 | 29 | 103 | 67 | 0 | 2049 | SPC | 170 | 1 | 20 | 90 | 164 |  | 42 | 0 | 2.476674 | 0 | 0 | 42.07764 | 32.47974 | 0 | 1777.241 | 12.59323 | 3.2 | 30.55161
1509 | 28.12.2020 21:19:01 | IBCC | GOOD | 2000 | 30 | 101 | 74 | 0 | 2047 | SPC | 200 | 1 | 20 | 90 | 168 |  | 43 | 0 | 2.492702 | 0 | 0 | 44.10821 | 32.72027 | 0 | 1854.136 | 13.74948 | 3.4 | 30.50047
1510 | 28.12.2020 21:23:52 | SUMP | GOOD | 1998 | 31 | 89 | 57 | 0 | 2043 | SPC | 200 | 1 | 20 | 90 | 172 |  | 43 | 0 | 2.508576 | 0 | 0 | 42.97606 | 32.95356 | 0 | 1931.031 | 6.413862 | 3.4 | 37.16922
1511 | 28.12.2020 21:37:08 | SUMP | GOOD | 2002 | 29 | 89 | 59 | 0 | 2045 | SPC | 200 | 1 | 20 | 90 | 162 |  | 43 | 0 | 2.527294 | 0 | 0 | 43.5677 | 33.28269 | 0 | 1880.617 | 7.128952 | 3.4 | 36.51913
1512 | 28.12.2020 21:58:21 | SUMP | GOOD | 1999 | 29 | 89 | 62 | 0 | 2043 | SPC | 190 | 1 | 20 | 90 | 167 |  | 43 | 0 | 2.560659 | 0 | 0 | 44.97741 | 33.48162 | 0 | 1919.828 | 8.816222 | 3.4 | 34.98525
1513 | 28.12.2020 22:17:08 | SUMP | BAD | 2000 | 30 | 89 | 64 | 0 | 2045 | SPC | 190 | 1 | 20 | 90 | 177 |  | 43 | 0 | 2.576871 | 0 | 0 | 47.80414 | 33.56662 | 0 | 1986.538 | 10.72043 | 3.4 | 33.25416
1514 | 28.12.2020 22:24:49 | SUMP | GOOD | 2002 | 31 | 90 | 64 | 0 | 2048 | SPC | 200 | 1 | 20 | 90 | 169 |  | 43 | 0 | 2.533817 | 0 | 0 | 44.19586 | 34.06033 | 0 | 1891.82 | 6.903979 | 3.4 | 36.72366
1515 | 28.12.2020 23:00:39 | SUMP | GOOD | 1999 | 32 | 90 | 63 | 0 | 2046 | SPC | 170 | 1 | 20 | 90 | 164 |  | 40 | 0 | 2.463285 | 0 | 0 | 41.55905 | 34.40936 | 0 | 1835.295 | 4.319052 | 3.298108 | 36.07359
1516 | 28.12.2020 23:04:54 | GS | GOOD | 1999 | 30 | 73 | 52 | 0 | 2041 | SPC | 200 | 1 | 20 | 90 | 164 |  | 40 | 0 | 2.430236 | 0 | 0 | 40.87975 | 34.24841 | 0 | 1696.782 | 6.367885 | 3.298108 | 34.21101
1517 | 28.12.2020 23:08:24 | GS | GOOD | 2001 | 28 | 72 | 49 | 0 | 2041 | SPC | 210 | 1 | 20 | 90 | 160 |  | 40 | 0 | 2.358586 | 0 | 0 | 40.26619 | 34.53595 | 0 | 1742.613 | 6.158987 | 3.298108 | 34.40092
1518 | 28.12.2020 23:20:41 | GS | GOOD | 2000 | 29 | 68 | 46 | 0 | 2040 | SPC | 230 | 1 | 20 | 90 | 165 |  | 40 | 0 | 2.279908 | 0 | 0 | 40.92358 | 35.24305 | 0 | 1690.162 | 7.605226 | 3.298108 | 33.08616
1519 | 28.12.2020 23:27:32 | GS | GOOD | 2000 | 33 | 66 | 49 | 0 | 2044 | SPC | 240 | 1 | 20 | 90 | 162 |  | 40 | 0 | 2.234903 | 0 | 0 | 41.36913 | 35.52337 | 0 | 1751.27 | 7.950713 | 3.298108 | 32.77208
1520 | 28.12.2020 23:30:57 | GS | GOOD | 2001 | 30 | 72 | 52 | 0 | 2043 | SPC | 250 | 1 | 20 | 90 | 162 |  | 40 | 0 | 2.175629 | 0 | 0 | 40.0909 | 35.44379 | 0 | 1732.938 | 4.527966 | 3.298108 | 35.88367
1521 | 28.12.2020 23:34:18 | GS | GOOD | 1999 | 28 | 72 | 52 | 0 | 2039 | SPC | 250 | 1 | 20 | 90 | 164 |  | 40 | 0 | 2.17263 | 0 | 0 | 40.56567 | 35.48177 | 0 | 1726.827 | 6.27147 | 3.298108 | 34.29866
1522 | 28.12.2020 23:37:38 | GS | GOOD | 1998 | 31 | 70 | 52 | 0 | 2041 | SPC | 250 | 1 | 20 | 90 | 160 |  | 40 | 0 | 2.155721 | 0 | 0 | 40.47802 | 35.61922 | 0 | 1744.141 | 6.215232 | 3.298108 | 34.34979
1523 | 28.12.2020 23:40:58 | GS | GOOD | 2002 | 30 | 67 | 54 | 0 | 2044 | SPC | 260 | 1 | 20 | 90 | 161 |  | 40 | 0 | 2.147707 | 0 | 0 | 38.79075 | 35.81452 | 0 | 1713.077 | 5.363557 | 3.298108 | 35.12404
1524 | 29.12.2020 00:13:17 | GS | GOOD | 1998 | 31 | 71 | 52 | 0 | 2041 | SPC | 260 | 1 | 20 | 90 | 163 |  | 40 | 0 | 2.144558 | 0 | 0 | 41.00393 | 36.12739 | 0 | 1784.88 | 6.52055 | 3.298108 | 34.07223
1525 | 29.12.2020 00:16:38 | GS | GOOD | 2002 | 26 | 69 | 52 | 0 | 2040 | SPC | 250 | 1 | 20 | 90 | 160 |  | 40 | 0 | 2.18316 | 0 | 0 | 40.86514 | 35.92484 | 0 | 1774.695 | 6.215232 | 3.298108 | 34.34979
1526 | 29.12.2020 00:19:58 | GS | GOOD | 2000 | 32 | 72 | 51 | 0 | 2044 | SPC | 240 | 1 | 20 | 90 | 160 |  | 40 | 0 | 2.225653 | 0 | 0 | 40.16394 | 35.68793 | 0 | 1761.964 | 5.556392 | 3.298108 | 34.94873
1527 | 29.12.2020 00:23:18 | GS | GOOD | 2000 | 32 | 72 | 48 | 0 | 2044 | SPC | 240 | 1 | 20 | 90 | 163 |  | 40 | 0 | 2.256478 | 0 | 0 | 42.10686 | 35.8941 | 0 | 1826.128 | 6.424135 | 3.298108 | 34.15988
1528 | 29.12.2020 00:26:44 | GS | GOOD | 2000 | 30 | 70 | 46 | 0 | 2041 | SPC | 240 | 1 | 20 | 90 | 164 |  | 40 | 0 | 2.23898 | 0 | 0 | 39.14866 | 36.49993 | 0 | 1668.773 | 6.311644 | 3.298108 | 34.26214
1529 | 29.12.2020 00:30:04 | GS | GOOD | 1999 | 27 | 67 | 50 | 0 | 2037 | SPC | 260 | 1 | 20 | 90 | 160 |  | 40 | 0 | 2.14589 | 0 | 0 | 39.68186 | 37.67181 | 0 | 1705.439 | 5.67691 | 3.298108 | 34.83917
1530 | 29.12.2020 00:33:40 | GS | GOOD | 2002 | 31 | 69 | 50 | 0 | 2044 | SPC | 280 | 1 | 20 | 90 | 163 |  | 40 | 0 | 2.06827 | 0 | 0 | 40.96741 | 37.99732 | 0 | 1751.779 | 6.552688 | 3.298108 | 34.04301
1531 | 29.12.2020 00:40:26 | GS | GOOD | 1996 | 32 | 73 | 51 | 0 | 2040 | SPC | 290 | 1 | 20 | 90 | 167 |  | 40 | 0 | 2.04306 | 0 | 0 | 40.66793 | 38.0136 | 0 | 1772.149 | 6.319679 | 3.298108 | 34.25484
1532 | 29.12.2020 00:54:07 | GS | GOOD | 2004 | 29 | 70 | 51 | 0 | 2045 | SPC | 290 | 1 | 20 | 90 | 165 |  | 40 | 0 | 2.018146 | 0 | 0 | 39.67455 | 37.7785 | 0 | 1728.354 | 6.44021 | 3.298108 | 34.14526
1533 | 29.12.2020 00:58:53 | GS | GOOD | 1999 | 30 | 67 | 52 | 0 | 2040 | SPC | 300 | 1 | 20 | 90 | 164 |  | 40 | 0 | 1.982454 | 0 | 0 | 40.72637 | 37.22693 | 0 | 1781.824 | 3.764671 | 3.383256 | 36.57757
1534 | 29.12.2020 01:02:28 | GS | GOOD | 1999 | 30 | 70 | 52 | 0 | 2041 | SPC | 320 | 1 | 20 | 90 | 165 |  | 40 | 0 | 1.981583 | 0 | 0 | 42.42094 | 36.81641 | 0 | 1804.74 | 5.178771 | 3.383256 | 35.29203
1535 | 29.12.2020 01:06:14 | GS | GOOD | 2001 | 30 | 70 | 48 | 0 | 2042 | SPC | 310 | 1 | 20 | 90 | 168 |  | 40 | 0 | 1.986187 | 0 | 0 | 40.81401 | 36.74949 | 0 | 1755.344 | 4.752923 | 3.383256 | 35.67916
1536 | 29.12.2020 01:10:24 | GS | GOOD | 1999 | 30 | 71 | 47 | 0 | 2040 | SPC | 310 | 1 | 20 | 90 | 162 |  | 40 | 0 | 1.985984 | 0 | 0 | 40.36115 | 36.90321 | 0 | 1795.574 | 3.885185 | 3.471221 | 36.46801
1537 | 29.12.2020 01:14:50 | GS | GOOD | 2001 | 30 | 71 | 48 | 0 | 2042 | SPC | 330 | 1 | 20 | 90 | 168 |  | 40 | 0 | 2.008451 | 0 | 0 | 40.68985 | 37.09853 | 0 | 1811.87 | 2.222026 | 3.520308 | 37.97998
1538 | 29.12.2020 02:09:16 | GS | GOOD | 1998 | 31 | 71 | 51 | 0 | 2041 | SPC | 340 | 1 | 20 | 90 | 164 |  | 40 | 0 | 2.032276 | 0 | 0 | 41.12079 | 37.16724 | 0 | 1427.395 | 2.848719 | 3.584044 | 37.41026
1539 | 29.12.2020 02:11:57 | GS | GOOD | 2002 | 29 | 70 | 52 | 0 | 2043 | SPC | 340 | 1 | 20 | 90 | 120 |  | 40 | 0 | 2.049183 | 0 | 0 | 40.9601 | 37.14555 | 0 | 1782.334 | 0 | 3.562213 | 0
1540 | 29.12.2020 02:15:27 | GS | GOOD | 2001 | 31 | 68 | 53 | 0 | 2044 | SPC | 350 | 1 | 20 | 90 | 120 |  | 40 | 0 | 2.025228 | 0 | 0 | 40.98201 | 37.16905 | 0 | 1805.249 | 0 | 3.539818 | 0
1541 | 29.12.2020 02:18:47 | GS | GOOD | 2000 | 30 | 70 | 51 | 0 | 2042 | SPC | 340 | 1 | 20 | 90 | 120 |  | 40 | 0 | 2.000523 | 0 | 0 | 39.78413 | 37.37702 | 0 | 1758.399 | 0 | 3.539818 | 0
1542 | 29.12.2020 02:22:28 | GS | GOOD | 1998 | 30 | 72 | 54 | 0 | 2040 | SPC | 350 | 1 | 20 | 90 | 124 |  | 40 | 0 | 1.983515 | 0 | 0 | 39.43351 | 37.63744 | 0 | 1772.149 | 0 | 3.551528 | 0
1543 | 29.12.2020 02:28:34 | GS | GOOD | 2001 | 28 | 70 | 56 | 0 | 2041 | SPC | 350 | 1 | 20 | 90 | 120 |  | 40 | 0 | 1.972799 | 0 | 0 | 40.66793 | 37.85445 | 0 | 1748.724 | 0 | 3.53721 | 0
1544 | 29.12.2020 02:31:09 | GS | GOOD | 2000 | 33 | 68 | 46 | 0 | 2044 | SPC | 350 | 1 | 20 | 90 | 119 |  | 40 | 0 | 1.980979 | 0 | 0 | 39.69647 | 37.89605 | 0 | 1752.289 | 0 | 3.53721 | 0
1545 | 29.12.2020 02:34:19 | GS | GOOD | 1999 | 26 | 70 | 49 | 0 | 2036 | SPC | 350 | 1 | 20 | 90 | 120 |  | 40 | 0 | 1.982019 | 0 | 0 | 40.53645 | 38.0136 | 0 | 1714.605 | 0 | 3.526273 | 0
1546 | 29.12.2020 02:37:20 | GS | GOOD | 2001 | 32 | 73 | 52 | 0 | 2045 | SPC | 340 | 1 | 20 | 90 | 122 |  | 40 | 0 | 2.025299 | 0 | 0 | 41.37643 | 37.81467 | 0 | 1729.882 | 0 | 3.493736 | 0
1547 | 29.12.2020 02:40:10 | GS | GOOD | 1999 | 30 | 69 | 54 | 0 | 2041 | SPC | 320 | 1 | 20 | 90 | 120 |  | 40 | 0 | 2.097961 | 0 | 0 | 40.41229 | 37.46564 | 0 | 1797.101 | 0 | 3.493736 | 0
1548 | 29.12.2020 02:43:30 | GS | GOOD | 2001 | 30 | 67 | 53 | 0 | 2043 | SPC | 290 | 1 | 20 | 90 | 122 |  | 40 | 0 | 2.226539 | 0 | 0 | 40.52915 | 36.72237 | 0 | 1789.972 | 0 | 3.482986 | 0
1549 | 29.12.2020 02:46:31 | GS | GOOD | 2000 | 30 | 72 | 54 | 0 | 2042 | SPC | 270 | 1 | 20 | 90 | 120 |  | 40 | 0 | 2.310853 | 0 | 0 | 40.18584 | 36.01707 | 0 | 1814.416 | 0 | 3.482986 | 0
1550 | 29.12.2020 02:57:07 | GS | GOOD | 2001 | 30 | 67 | 53 | 0 | 2043 | SPC | 250 | 1 | 20 | 90 | 119 |  | 40 | 0 | 2.371783 | 0 | 0 | 38.84918 | 35.20869 | 0 | 1804.74 | 0 | 3.509721 | 0
1551 | 29.12.2020 02:59:42 | GS | GOOD | 1998 | 31 | 74 | 54 | 0 | 2041 | SPC | 250 | 1 | 20 | 90 | 120 |  | 40 | 0 | 2.391927 | 0 | 0 | 40.74827 | 34.80541 | 0 | 1785.389 | 0 | 3.493337 | 0
1552 | 29.12.2020 03:02:23 | GS | GOOD | 1997 | 29 | 70 | 52 | 0 | 2038 | SPC | 250 | 1 | 20 | 90 | 119 |  | 40 | 0 | 2.365573 | 0 | 0 | 39.74759 | 34.73849 | 0 | 1741.085 | 0 | 3.493337 | 0
1553 | 29.12.2020 03:04:58 | GS | GOOD | 1999 | 32 | 68 | 51 | 0 | 2042 | SPC | 260 | 1 | 20 | 90 | 119 |  | 40 | 0 | 2.315729 | 0 | 0 | 39.03909 | 35.47454 | 0 | 1720.207 | 0 | 3.515189 | 0
1554 | 29.12.2020 03:07:43 | GS | GOOD | 2004 | 27 | 68 | 50 | 0 | 2042 | SPC | 290 | 1 | 20 | 90 | 122 |  | 40 | 0 | 2.239566 | 0 | 0 | 38.65197 | 36.32993 | 0 | 1689.652 | 0 | 3.546996 | 0
1555 | 29.12.2020 03:10:54 | GS | GOOD | 2000 | 28 | 74 | 50 | 0 | 2040 | SPC | 300 | 1 | 20 | 90 | 120 |  | 40 | 0 | 2.230589 | 0 | 0 | 40.66793 | 37.11299 | 0 | 1798.12 | 0 | 3.532677 | 0
1556 | 29.12.2020 03:13:34 | GS | GOOD | 2001 | 32 | 71 | 46 | 0 | 2044 | SPC | 290 | 1 | 20 | 90 | 122 |  | 40 | 0 | 2.260623 | 0 | 0 | 40.6314 | 37.60308 | 0 | 1780.806 | 0 | 3.519298 | 0
1557 | 29.12.2020 03:18:05 | GS | GOOD | 2000 | 30 | 67 | 49 | 0 | 2041 | SPC | 280 | 1 | 20 | 90 | 125 |  | 40 | 0 | 2.308297 | 0 | 0 | 39.78413 | 38.11125 | 0 | 1773.677 | 0 | 3.519298 | 0
1558 | 29.12.2020 03:21:10 | GS | GOOD | 1995 | 33 | 70 | 51 | 0 | 2040 | SPC | 270 | 1 | 20 | 90 | 123 |  | 40 | 0 | 2.339661 | 0 | 0 | 40.72637 | 37.89424 | 0 | 1772.149 | 0 | 3.503477 | 0
1559 | 29.12.2020 03:23:45 | GS | GOOD | 2005 | 29 | 69 | 50 | 0 | 2045 | SPC | 260 | 1 | 20 | 90 | 120 |  | 40 | 0 | 2.358891 | 0 | 0 | 40.47802 | 37.52531 | 0 | 1805.759 | 0 | 3.503477 | 0
1560 | 29.12.2020 03:27:06 | GS | GOOD | 1999 | 30 | 72 | 50 | 0 | 2041 | SPC | 260 | 1 | 20 | 90 | 120 |  | 40 | 0 | 2.372586 | 0 | 0 | 41.02583 | 37.13107 | 0 | 1791.5 | 0 | 3.479956 | 0
1561 | 29.12.2020 03:29:46 | GS | GOOD | 2001 | 27 | 71 | 52 | 0 | 2040 | SPC | 260 | 1 | 20 | 90 | 121 |  | 40 | 0 | 2.370024 | 0 | 0 | 39.57961 | 36.69162 | 0 | 1797.101 | 0 | 3.479956 | 0
1562 | 29.12.2020 03:32:36 | GS | GOOD | 1999 | 32 | 70 | 52 | 0 | 2043 | SPC | 260 | 1 | 20 | 90 | 120 |  | 40 | 0 | 2.362752 | 0 | 0 | 39.68186 | 36.45652 | 0 | 1792.009 | 0 | 3.479956 | 0
1563 | 29.12.2020 03:35:32 | GS | GOOD | 2002 | 30 | 70 | 47 | 0 | 2043 | SPC | 260 | 1 | 20 | 90 | 120 |  | 40 | 0 | 2.343127 | 0 | 0 | 39.71838 | 36.13462 | 0 | 1796.083 | 0 | 3.479956 | 0
1564 | 29.12.2020 03:38:17 | GS | GOOD | 1998 | 30 | 69 | 49 | 0 | 2039 | SPC | 250 | 1 | 20 | 90 | 122 |  | 40 | 0 | 2.369928 | 0 | 0 | 40.26619 | 35.63729 | 0 | 1797.611 | 0 | 3.479956 | 0
1565 | 29.12.2020 03:41:47 | GS | GOOD | 2001 | 30 | 70 | 53 | 0 | 2043 | SPC | 240 | 1 | 20 | 90 | 119 |  | 40 | 0 | 2.401707 | 0 | 0 | 38.45475 | 35.34071 | 0 | 1772.149 | 0 | 3.516834 | 0
1566 | 29.12.2020 03:44:28 | GS | GOOD | 1999 | 30 | 68 | 53 | 0 | 2041 | SPC | 250 | 1 | 20 | 90 | 119 |  | 40 | 0 | 2.41321 | 0 | 0 | 40.82131 | 35.06763 | 0 | 1828.674 | 0 | 3.498571 | 0
1567 | 29.12.2020 03:47:38 | GS | GOOD | 1999 | 30 | 71 | 54 | 0 | 2041 | SPC | 240 | 1 | 20 | 90 | 120 |  | 40 | 0 | 2.450437 | 0 | 0 | 40.28811 | 34.92296 | 0 | 1862.284 | 0 | 3.498571 | 0
1568 | 29.12.2020 03:50:18 | GS | GOOD | 2002 | 30 | 69 | 54 | 0 | 2044 | SPC | 230 | 1 | 20 | 90 | 119 |  | 40 | 0 | 2.476032 | 0 | 0 | 39.44082 | 34.83073 | 0 | 1839.368 | 0 | 3.510093 | 0
1569 | 29.12.2020 03:53:29 | GS | GOOD | 1999 | 29 | 72 | 50 | 0 | 2040 | SPC | 230 | 1 | 20 | 90 | 120 |  | 40 | 0 | 2.509749 | 0 | 0 | 41.17191 | 34.84701 | 0 | 1828.165 | 0 | 3.482816 | 0
1570 | 29.12.2020 03:56:19 | GS | GOOD | 1998 | 32 | 71 | 46 | 0 | 2041 | SPC | 220 | 1 | 20 | 90 | 120 |  | 40 | 0 | 2.531397 | 0 | 0 | 40.81401 | 34.96455 | 0 | 1838.35 | 0 | 3.464741 | 0
1571 | 29.12.2020 04:00:10 | GS | GOOD | 2003 | 28 | 71 | 55 | 0 | 2043 | SPC | 210 | 1 | 20 | 90 | 167 |  | 40 | 0 | 2.539358 | 0 | 0 | 40.80671 | 35.17253 | 0 | 1845.989 | 2.953174 | 3.530919 | 37.3153
1572 | 29.12.2020 04:03:10 | GS | GOOD | 1999 | 30 | 67 | 55 | 0 | 2041 | SPC | 230 | 1 | 20 | 90 | 120 |  | 40 | 0 | 2.524328 | 0 | 0 | 41.51522 | 35.51432 | 0 | 1858.719 | 0 | 3.494813 | 0
1573 | 29.12.2020 04:06:35 | GS | GOOD | 2000 | 27 | 67 | 55 | 0 | 2039 | SPC | 230 | 1 | 20 | 90 | 119 |  | 40 | 0 | 2.491123 | 0 | 0 | 40.2735 | 35.78016 | 0 | 1831.73 | 0 | 3.494813 | 0
1574 | 29.12.2020 04:14:31 | GS | GOOD | 2000 | 32 | 72 | 46 | 0 | 2043 | SPC | 230 | 1 | 20 | 90 | 122 |  | 40 | 0 | 2.475626 | 0 | 0 | 39.00257 | 35.73315 | 0 | 1770.112 | 0 | 3.517605 | 0
1575 | 29.12.2020 04:17:12 | GS | GOOD | 2000 | 31 | 72 | 55 | 0 | 2043 | SPC | 240 | 1 | 20 | 90 | 119 |  | 40 | 0 | 2.454753 | 0 | 0 | 39.64534 | 35.49081 | 0 | 1827.656 | 0 | 3.517605 | 0
1576 | 29.12.2020 04:20:22 | GS | GOOD | 2001 | 28 | 72 | 54 | 0 | 2041 | SPC | 250 | 1 | 20 | 90 | 120 |  | 40 | 0 | 2.425687 | 0 | 0 | 39.5942 | 35.30454 | 0 | 1803.722 | 0 | 3.517605 | 0
1577 | 29.12.2020 04:27:03 | GS | GOOD | 2000 | 32 | 70 | 55 | 0 | 2044 | SPC | 250 | 1 | 20 | 90 | 119 |  | 40 | 0 | 2.405046 | 0 | 0 | 41.02583 | 35.20146 | 0 | 1863.303 | 0 | 3.494083 | 0
1578 | 29.12.2020 04:29:43 | GS | GOOD | 1997 | 31 | 66 | 46 | 0 | 2039 | SPC | 250 | 1 | 20 | 90 | 120 |  | 40 | 0 | 2.41669 | 0 | 0 | 40.12742 | 35.2955 | 0 | 1835.804 | 0 | 3.494083 | 0
1579 | 29.12.2020 04:33:19 | GS | GOOD | 2003 | 30 | 71 | 54 | 0 | 2045 | SPC | 250 | 1 | 20 | 90 | 119 |  | 40 | 0 | 2.414553 | 0 | 0 | 39.73299 | 35.58847 | 0 | 1823.073 | 0 | 3.494083 | 0
1580 | 29.12.2020 04:36:09 | GS | GOOD | 1998 | 29 | 72 | 54 | 0 | 2039 | SPC | 240 | 1 | 20 | 90 | 123 |  | 40 | 0 | 2.410058 | 0 | 0 | 39.2436 | 35.81272 | 0 | 1777.75 | 0 | 3.510676 | 0
1581 | 29.12.2020 04:39:39 | GS | GOOD | 2002 | 31 | 69 | 55 | 0 | 2045 | SPC | 250 | 1 | 20 | 90 | 120 |  | 40 | 0 | 2.40605 | 0 | 0 | 40.6314 | 35.98633 | 0 | 1827.656 | 0 | 3.497297 | 0
1582 | 29.12.2020 04:42:25 | GS | GOOD | 2000 | 30 | 68 | 55 | 0 | 2042 | SPC | 250 | 1 | 20 | 90 | 120 |  | 40 | 0 | 2.380539 | 0 | 0 | 39.93752 | 35.97729 | 0 | 1821.545 | 0 | 3.497297 | 0
1583 | 29.12.2020 04:45:05 | GS | GOOD | 2000 | 30 | 70 | 53 | 0 | 2042 | SPC | 250 | 1 | 20 | 90 | 120 |  | 40 | 0 | 2.394203 | 0 | 0 | 41.00393 | 35.93931 | 0 | 1853.118 | 0 | 3.474339 | 0
1584 | 29.12.2020 04:48:30 | GS | GOOD | 2001 | 29 | 69 | 52 | 0 | 2042 | SPC | 240 | 1 | 20 | 90 | 120 |  | 40 | 0 | 2.433086 | 0 | 0 | 39.52847 | 35.80006 | 0 | 1836.313 | 0 | 3.474339 | 0
1585 | 29.12.2020 04:55:11 | GS | GOOD | 1998 | 31 | 71 | 50 | 0 | 2041 | SPC | 230 | 1 | 20 | 90 | 119 |  | 40 | 0 | 2.461855 | 0 | 0 | 38.35981 | 35.71687 | 0 | 1740.067 | 0 | 3.513658 | 0
1586 | 29.12.2020 04:57:52 | GS | GOOD | 2001 | 30 | 72 | 54 | 0 | 2043 | SPC | 240 | 1 | 20 | 90 | 121 |  | 40 | 0 | 2.475386 | 0 | 0 | 39.52116 | 35.43656 | 0 | 1801.176 | 0 | 3.513658 | 0
1587 | 29.12.2020 05:07:23 | GS | GOOD | 1995 | 30 | 71 | 54 | 0 | 2037 | SPC | 240 | 1 | 20 | 90 | 122 |  | 40 | 0 | 2.474117 | 0 | 0 | 38.90762 | 35.41848 | 0 | 1735.484 | 0 | 3.538891 | 0
1588 | 29.12.2020 05:09:58 | GS | GOOD | 2005 | 31 | 70 | 51 | 0 | 2048 | SPC | 250 | 1 | 20 | 90 | 119 |  | 40 | 0 | 2.457281 | 0 | 0 | 39.84255 | 35.34433 | 0 | 1814.925 | 0 | 3.538891 | 0
1589 | 29.12.2020 05:12:38 | GS | GOOD | 1998 | 30 | 70 | 54 | 0 | 2040 | SPC | 250 | 1 | 20 | 90 | 125 |  | 40 | 0 | 2.432737 | 0 | 0 | 40.02515 | 35.35156 | 0 | 1802.194 | 0 | 3.538891 | 0
1590 | 29.12.2020 05:15:24 | GS | GOOD | 2001 | 28 | 69 | 51 | 0 | 2041 | SPC | 250 | 1 | 20 | 90 | 123 |  | 40 | 0 | 2.439832 | 0 | 0 | 40.68985 | 35.42933 | 0 | 1851.59 | 0 | 3.524009 | 0
1591 | 29.12.2020 05:23:00 | GS | GOOD | 2000 | 32 | 69 | 53 | 0 | 2044 | SPC | 240 | 1 | 20 | 90 | 121 |  | 40 | 0 | 2.455721 | 0 | 0 | 39.44082 | 35.71144 | 0 | 1804.231 | 0 | 3.535531 | 0
1592 | 29.12.2020 05:25:55 | GS | GOOD | 2002 | 29 | 70 | 52 | 0 | 2043 | SPC | 240 | 1 | 20 | 90 | 120 |  | 40 | 0 | 2.476589 | 0 | 0 | 40.52915 | 35.6174 | 0 | 1853.118 | 0 | 3.524781 | 0
1593 | 29.12.2020 05:28:55 | GS | GOOD | 1998 | 30 | 69 | 55 | 0 | 2040 | SPC | 230 | 1 | 20 | 90 | 119 |  | 40 | 0 | 2.499426 | 0 | 0 | 40.9528 | 35.29188 | 0 | 1805.249 | 0 | 3.503138 | 0
1594 | 29.12.2020 05:32:16 | GS | GOOD | 2001 | 31 | 71 | 55 | 0 | 2044 | SPC | 220 | 1 | 20 | 90 | 120 |  | 40 | 0 | 2.53037 | 0 | 0 | 40.67524 | 34.69871 | 0 | 1805.249 | 0 | 3.488632 | 0
1595 | 29.12.2020 05:34:51 | GS | GOOD | 1999 | 30 | 71 | 54 | 0 | 2041 | SPC | 220 | 1 | 20 | 90 | 118 |  | 40 | 0 | 2.5436 | 0 | 0 | 39.5723 | 34.10192 | 0 | 1860.247 | 0 | 3.488632 | 0
1596 | 29.12.2020 05:38:31 | GS | GOOD | 2000 | 29 | 71 | 54 | 0 | 2041 | SPC | 230 | 1 | 20 | 90 | 119 |  | 40 | 0 | 2.47168 | 0 | 0 | 39.62343 | 34.17065 | 0 | 1800.157 | 0 | 3.488632 | 0
1597 | 29.12.2020 05:43:17 | GS | GOOD | 2000 | 30 | 70 | 51 | 0 | 2042 | SPC | 250 | 1 | 20 | 90 | 161 |  | 40 | 0 | 2.359188 | 0 | 0 | 41.30339 | 35.52517 | 0 | 1872.978 | 2.334504 | 3.540347 | 37.87772
1598 | 29.12.2020 05:45:52 | GS | GOOD | 1999 | 29 | 70 | 55 | 0 | 2040 | SPC | 270 | 1 | 20 | 90 | 122 |  | 40 | 0 | 2.355123 | 0 | 0 | 41.01853 | 36.09845 | 0 | 1802.194 | 0 | 3.517014 | 0
1599 | 29.12.2020 05:49:58 | GS | GOOD | 2002 | 31 | 69 | 54 | 0 | 2045 | SPC | 260 | 1 | 20 | 90 | 119 |  | 40 | 0 | 2.369677 | 0 | 0 | 40.39767 | 36.38238 | 0 | 1785.898 | 0 | 3.517014 | 0
1600 | 29.12.2020 06:09:15 | GS | GOOD | 2000 | 31 | 67 | 51 | 0 | 2042 | SPC | 260 | 1 | 20 | 90 | 121 |  | 40 | 0 | 2.39306 | 0 | 0 | 38.35981 | 36.53971 | 0 | 1703.402 | 0 | 3.556333 | 0
1601 | 29.12.2020 06:16:46 | GS | GOOD | 1996 | 27 | 74 | 46 | 0 | 2035 | SPC | 260 | 1 | 20 | 90 | 119 |  | 40 | 0 | 2.398271 | 0 | 0 | 39.43351 | 36.42759 | 0 | 1766.038 | 0 | 3.568043 | 0
1602 | 29.12.2020 06:20:01 | GS | GOOD | 2005 | 31 | 70 | 50 | 0 | 2048 | SPC | 260 | 1 | 20 | 90 | 120 |  | 40 | 0 | 2.403076 | 0 | 0 | 40.08359 | 36.20154 | 0 | 1795.574 | 0 | 3.568043 | 0
1603 | 29.12.2020 06:24:37 | GS | GOOD | 1998 | 33 | 67 | 53 | 0 | 2043 | SPC | 270 | 1 | 20 | 90 | 122 |  | 40 | 0 | 2.391074 | 0 | 0 | 41.12809 | 36.1726 | 0 | 1771.13 | 0 | 3.541892 | 0
1604 | 29.12.2020 06:30:43 | GS | GOOD | 2001 | 28 | 71 | 52 | 0 | 2041 | SPC | 260 | 1 | 20 | 90 | 121 |  | 40 | 0 | 2.381841 | 0 | 0 | 39.38239 | 36.31365 | 0 | 1789.463 | 0 | 3.554916 | 0
1605 | 29.12.2020 06:33:18 | GS | GOOD | 2000 | 31 | 70 | 49 | 0 | 2042 | SPC | 270 | 1 | 20 | 90 | 119 |  | 40 | 0 | 2.375336 | 0 | 0 | 41.51522 | 36.2594 | 0 | 1791.5 | 0 | 3.51881 | 0
1606 | 29.12.2020 06:36:54 | GS | GOOD | 2000 | 28 | 71 | 54 | 0 | 2040 | SPC | 270 | 1 | 20 | 90 | 120 |  | 40 | 0 | 2.351239 | 0 | 0 | 39.98134 | 36.216 | 0 | 1795.574 | 0 | 3.51881 | 0
1607 | 29.12.2020 06:41:29 | GS | GOOD | 2000 | 31 | 72 | 54 | 0 | 2043 | SPC | 270 | 1 | 20 | 90 | 123 |  | 40 | 0 | 2.346654 | 0 | 0 | 38.35981 | 36.33717 | 0 | 1732.938 | 0 | 3.55813 | 0
1608 | 29.12.2020 07:03:12 | GS | GOOD | 1999 | 30 | 70 | 51 | 0 | 2041 | SPC | 270 | 1 | 20 | 90 | 118 |  | 40 | 0 | 2.348522 | 0 | 0 | 41.06236 | 36.42036 | 0 | 1757.381 | 0 | 3.533669 | 0
1609 | 29.12.2020 07:06:52 | GS | GOOD | 2001 | 29 | 69 | 52 | 0 | 2042 | SPC | 270 | 1 | 20 | 90 | 118 |  | 40 | 0 | 2.335903 | 0 | 0 | 39.18518 | 36.14005 | 0 | 1752.798 | 0 | 3.551764 | 0
1610 | 29.12.2020 07:10:33 | GS | GOOD | 2000 | 31 | 66 | 55 | 0 | 2043 | SPC | 280 | 1 | 20 | 90 | 120 |  | 40 | 0 | 2.300681 | 0 | 0 | 40.57298 | 35.75484 | 0 | 1814.925 | 0 | 3.539888 | 0
1611 | 29.12.2020 07:14:08 | GS | GOOD | 1999 | 29 | 71 | 55 | 0 | 2040 | SPC | 290 | 1 | 20 | 90 | 122 |  | 40 | 0 | 2.268358 | 0 | 0 | 40.22237 | 35.6156 | 0 | 1767.566 | 0 | 3.539888 | 0
1612 | 29.12.2020 07:17:23 | GS | GOOD | 2001 | 31 | 70 | 46 | 0 | 2043 | SPC | 290 | 1 | 20 | 90 | 119 |  | 40 | 0 | 2.253534 | 0 | 0 | 41.16462 | 35.60474 | 0 | 1825.619 | 0 | 3.512798 | 0
1613 | 29.12.2020 07:21:14 | GS | GOOD | 2000 | 30 | 69 | 49 | 0 | 2041 | SPC | 280 | 1 | 20 | 90 | 123 |  | 40 | 0 | 2.254325 | 0 | 0 | 38.25754 | 35.53422 | 0 | 1761.964 | 0 | 3.554747 | 0
1614 | 29.12.2020 07:24:39 | GS | GOOD | 1997 | 31 | 72 | 53 | 0 | 2040 | SPC | 210 | 1 | 20 | 90 | 120 |  | 41 | 0 | 2.258609 | 0 | 0 | 40.05438 | 35.51432 | 0 | 1716.642 | 0 | 3.221459 | 0
1615 | 29.12.2020 07:29:25 | P.Plat | GOOD | 2004 | 29 | 88 | 57 | 0 | 2047 | SPC | 220 | 1 | 20 | 90 | 163 |  | 41 | 0 | 2.2701 | 0 | 0 | 40.67524 | 35.46368 | 0 | 1778.769 | 9.259615 | 3.221459 | 32.58217
1616 | 29.12.2020 07:33:05 | P.Plat | GOOD | 1999 | 30 | 91 | 60 | 0 | 2044 | SPC | 220 | 1 | 20 | 90 | 164 |  | 41 | 0 | 2.266399 | 0 | 0 | 41.77817 | 35.34252 | 0 | 1821.036 | 10.44873 | 3.221459 | 31.50116
1617 | 29.12.2020 07:36:31 | P.Plat | GOOD | 2000 | 30 | 92 | 64 | 0 | 2045 | SPC | 220 | 1 | 20 | 90 | 170 |  | 41 | 0 | 2.242494 | 0 | 0 | 40.56567 | 36.01526 | 0 | 1805.759 | 10.77816 | 3.221459 | 31.20168
1618 | 29.12.2020 07:41:06 | P.Plat | GOOD | 1998 | 30 | 92 | 56 | 0 | 2042 | SPC | 220 | 1 | 20 | 90 | 171 |  | 41 | 0 | 2.230224 | 0 | 0 | 40.66793 | 36.73684 | 0 | 1784.371 | 10.48892 | 3.221459 | 31.46462
1619 | 29.12.2020 07:44:32 | P.Plat | GOOD | 2002 | 30 | 90 | 61 | 0 | 2047 | SPC | 230 | 1 | 20 | 90 | 168 |  | 41 | 0 | 2.231935 | 0 | 0 | 40.61679 | 36.96108 | 0 | 1773.677 | 10.48892 | 3.221459 | 31.46462
1620 | 29.12.2020 07:48:07 | P.Plat | GOOD | 1999 | 29 | 89 | 63 | 0 | 2043 | SPC | 230 | 1 | 20 | 90 | 171 |  | 40 | 0 | 2.215857 | 0 | 0 | 39.63073 | 37.27937 | 0 | 1829.693 | 8.987183 | 3.2 | 31.82983
1621 | 29.12.2020 07:51:38 | P.Plat | GOOD | 2001 | 30 | 87 | 57 | 0 | 2045 | SPC | 230 | 1 | 20 | 90 | 175 |  | 40 | 0 | 2.213775 | 0 | 0 | 41.20114 | 37.63382 | 0 | 1780.806 | 11.79126 | 3.2 | 29.28067
1622 | 29.12.2020 07:55:08 | GS | GOOD | 2001 | 29 | 71 | 54 | 0 | 2042 | SPC | 220 | 1 | 20 | 90 | 171 |  | 40 | 0 | 2.239956 | 0 | 0 | 40.6095 | 37.9702 | 0 | 1706.457 | 9.131795 | 3.2 | 31.69837
1623 | 29.12.2020 07:58:38 | GS | GOOD | 1999 | 32 | 72 | 51 | 0 | 2043 | SPC | 220 | 1 | 20 | 90 | 171 |  | 40 | 0 | 2.268317 | 0 | 0 | 40.78479 | 38.13115 | 0 | 1800.666 | 9.605853 | 3.2 | 31.26741
1624 | 29.12.2020 08:02:14 | GS | GOOD | 2000 | 29 | 71 | 54 | 0 | 2041 | SPC | 210 | 1 | 20 | 90 | 172 |  | 40 | 0 | 2.291191 | 0 | 0 | 40.74097 | 38.19987 | 0 | 1761.455 | 8.754169 | 3.2 | 32.04166
1625 | 29.12.2020 08:05:39 | GS | GOOD | 2000 | 30 | 69 | 54 | 0 | 2042 | SPC | 210 | 1 | 20 | 90 | 166 |  | 40 | 0 | 2.293315 | 0 | 0 | 40.22237 | 38.17636 | 0 | 1762.473 | 8.424758 | 3.2 | 32.34113
1626 | 29.12.2020 08:09:05 | GS | GOOD | 1999 | 31 | 70 | 50 | 0 | 2042 | SPC | 210 | 1 | 20 | 90 | 166 |  | 40 | 0 | 2.298535 | 0 | 0 | 39.70378 | 38.17093 | 0 | 1727.336 | 9.453184 | 3.2 | 31.4062
1627 | 29.12.2020 08:19:21 | GS | GOOD | 2000 | 30 | 70 | 50 | 0 | 2042 | SPC | 220 | 1 | 20 | 90 | 167 |  | 40 | 0 | 2.273287 | 0 | 0 | 40.57298 | 38.29391 | 0 | 1674.375 | 10.20845 | 3.2 | 30.71959
1628 | 29.12.2020 08:22:41 | GS | GOOD | 2000 | 29 | 68 | 50 | 0 | 2040 | SPC | 230 | 1 | 20 | 90 | 167 |  | 40 | 0 | 2.230887 | 0 | 0 | 40.19315 | 38.39518 | 0 | 1713.586 | 9.98347 | 3.2 | 30.92412
1629 | 29.12.2020 08:26:52 | GS | GOOD | 2001 | 30 | 71 | 50 | 0 | 2043 | SPC | 230 | 1 | 20 | 90 | 162 |  | 40 | 0 | 2.200352 | 0 | 0 | 38.0092 | 38.25412 | 0 | 1699.837 | 8.963072 | 3.2 | 31.85175
1630 | 29.12.2020 08:30:12 | GS | GOOD | 1999 | 31 | 69 | 50 | 0 | 2041 | SPC | 230 | 1 | 20 | 90 | 163 |  | 40 | 0 | 2.208388 | 0 | 0 | 41.10618 | 38.15828 | 0 | 1780.806 | 8.649727 | 3.2 | 32.13661
1631 | 29.12.2020 08:33:43 | GS | GOOD | 2001 | 30 | 71 | 50 | 0 | 2043 | SPC | 220 | 1 | 20 | 90 | 171 |  | 40 | 0 | 2.233266 | 0 | 0 | 40.86514 | 38.12753 | 0 | 1777.75 | 8.722035 | 3.2 | 32.07088
1632 | 29.12.2020 08:37:03 | GS | GOOD | 2000 | 30 | 72 | 49 | 0 | 2042 | SPC | 220 | 1 | 20 | 90 | 163 |  | 40 | 0 | 2.240916 | 0 | 0 | 40.87975 | 38.1637 | 0 | 1764.51 | 6.247371 | 3.2 | 34.32057
1633 | 29.12.2020 08:40:33 | GS | GOOD | 1996 | 30 | 69 | 50 | 0 | 2037 | SPC | 220 | 1 | 20 | 90 | 172 |  | 40 | 0 | 2.245804 | 0 | 0 | 39.93752 | 38.17455 | 0 | 1752.798 | 9.075562 | 3.2 | 31.74949
1634 | 29.12.2020 08:44:09 | GS | GOOD | 2003 | 28 | 71 | 48 | 0 | 2042 | SPC | 220 | 1 | 20 | 90 | 173 |  | 40 | 0 | 2.232568 | 0 | 0 | 40.91627 | 38.12392 | 0 | 1744.141 | 8.874688 | 3.2 | 31.9321
1635 | 29.12.2020 08:47:34 | GS | GOOD | 2001 | 31 | 69 | 49 | 0 | 2043 | SPC | 220 | 1 | 20 | 90 | 169 |  | 40 | 0 | 2.240417 | 0 | 0 | 40.71906 | 37.60489 | 0 | 1718.17 | 9.413014 | 3.2 | 31.44271
1636 | 29.12.2020 08:51:05 | GS | GOOD | 2001 | 31 | 68 | 50 | 0 | 2043 | SPC | 220 | 1 | 20 | 90 | 170 |  | 40 | 0 | 2.251912 | 0 | 0 | 41.01853 | 37.08405 | 0 | 1755.344 | 8.906835 | 3.2 | 31.90288
1637 | 29.12.2020 09:05:41 | GS | GOOD | 1998 | 31 | 69 | 50 | 0 | 2040 | SPC | 220 | 1 | 20 | 90 | 167 |  | 40 | 0 | 2.244359 | 0 | 0 | 40.57298 | 37.06416 | 0 | 1731.919 | 9.838845 | 3.2 | 31.0556
1638 | 29.12.2020 09:09:07 | GS | GOOD | 2000 | 29 | 70 | 49 | 0 | 2040 | SPC | 220 | 1 | 20 | 90 | 163 |  | 40 | 0 | 2.249871 | 0 | 0 | 40.0909 | 37.05874 | 0 | 1687.106 | 8.810419 | 3.2 | 31.99053
1639 | 29.12.2020 09:12:37 | GS | GOOD | 2001 | 31 | 71 | 49 | 0 | 2044 | SPC | 220 | 1 | 20 | 90 | 167 |  | 40 | 0 | 2.269095 | 0 | 0 | 40.81401 | 37.02438 | 0 | 1706.966 | 9.742426 | 3.2 | 31.14325
1640 | 29.12.2020 09:16:08 | GS | GOOD | 2001 | 28 | 70 | 56 | 0 | 2041 | SPC | 220 | 1 | 20 | 90 | 164 |  | 40 | 0 | 2.243457 | 0 | 0 | 40.55106 | 37.01172 | 0 | 1704.42 | 10.22451 | 3.2 | 30.70499
1641 | 29.12.2020 09:19:38 | GS | GOOD | 1999 | 29 | 71 | 55 | 0 | 2040 | SPC | 220 | 1 | 20 | 90 | 167 |  | 40 | 0 | 2.229155 | 0 | 0 | 39.28743 | 37.15097 | 0 | 1712.568 | 9.9433 | 3.2 | 30.96064
1642 | 29.12.2020 09:22:59 | GS | GOOD | 2001 | 31 | 69 | 51 | 0 | 2044 | SPC | 220 | 1 | 20 | 90 | 164 |  | 40 | 0 | 2.239879 | 0 | 0 | 39.73299 | 37.23596 | 0 | 1691.689 | 9.798676 | 3.2 | 31.09211
1643 | 29.12.2020 09:26:29 | GS | GOOD | 2000 | 30 | 72 | 50 | 0 | 2042 | SPC | 220 | 1 | 20 | 90 | 172 |  | 40 | 0 | 2.257221 | 0 | 0 | 40.70445 | 37.25224 | 0 | 1768.075 | 7.01869 | 3.2 | 33.61937
1644 | 29.12.2020 09:29:54 | GS | GOOD | 1997 | 32 | 70 | 50 | 0 | 2041 | SPC | 220 | 1 | 20 | 90 | 165 |  | 40 | 0 | 2.269485 | 0 | 0 | 40.90897 | 36.58131 | 0 | 1767.566 | 8.264057 | 3.2 | 32.48722
1645 | 29.12.2020 09:33:20 | GS | GOOD | 1997 | 30 | 70 | 51 | 0 | 2039 | SPC | 220 | 1 | 20 | 90 | 161 |  | 40 | 0 | 2.259676 | 0 | 0 | 39.87907 | 36.10749 | 0 | 1657.061 | 7.854298 | 3.2 | 32.85973
1646 | 29.12.2020 09:36:35 | GS | GOOD | 2003 | 28 | 69 | 50 | 0 | 2042 | SPC | 220 | 1 | 20 | 90 | 162 |  | 40 | 0 | 2.245668 | 0 | 0 | 39.91559 | 35.9158 | 0 | 1683.542 | 8.159615 | 3.2 | 32.58217
1647 | 29.12.2020 09:40:01 | GS | GOOD | 2000 | 30 | 69 | 50 | 0 | 2041 | SPC | 220 | 1 | 20 | 90 | 166 |  | 40 | 0 | 2.244555 | 0 | 0 | 40.36846 | 35.75304 | 0 | 1752.289 | 8.264057 | 3.2 | 32.48722
1648 | 29.12.2020 09:43:26 | GS | GOOD | 2002 | 33 | 68 | 51 | 0 | 2046 | SPC | 220 | 1 | 20 | 90 | 166 |  | 40 | 0 | 2.257494 | 0 | 0 | 40.82131 | 35.71506 | 0 | 1767.057 | 8.48099 | 3.2 | 32.29001
1649 | 29.12.2020 09:46:46 | GS | GOOD | 2001 | 27 | 70 | 51 | 0 | 2040 | SPC | 220 | 1 | 20 | 90 | 162 |  | 40 | 0 | 2.251887 | 0 | 0 | 40.16394 | 35.77293 | 0 | 1763.492 | 7.613249 | 3.2 | 33.07887
1650 | 29.12.2020 09:50:12 | HB | GOOD | 1998 | 31 | 72 | 52 | 0 | 2041 | SPC | 220 | 1 | 20 | 90 | 165 |  | 40 | 0 | 2.252069 | 0 | 0 | 41.05505 | 35.88325 | 0 | 1743.632 | 9.613876 | 3.2 | 31.26011
1651 | 29.12.2020 09:57:13 | HB | GOOD | 2001 | 30 | 71 | 49 | 0 | 2043 | SPC | 220 | 1 | 20 | 90 | 163 |  | 40 | 0 | 2.262382 | 0 | 0 | 40.93087 | 36.07314 | 0 | 1714.605 | 9.300536 | 3.2 | 31.54497
1652 | 29.12.2020 10:00:33 | HB | GOOD | 2002 | 29 | 70 | 50 | 0 | 2043 | SPC | 220 | 1 | 20 | 90 | 164 |  | 40 | 0 | 2.250447 | 0 | 0 | 39.87177 | 36.0677 | 0 | 1717.151 | 8.874688 | 3.2 | 31.9321
1653 | 29.12.2020 10:04:03 | HB | GOOD | 1998 | 30 | 70 | 49 | 0 | 2039 | SPC | 220 | 1 | 20 | 90 | 163 |  | 40 | 0 | 2.231095 | 0 | 0 | 40.57298 | 35.86336 | 0 | 1740.576 | 8.448853 | 3.2 | 32.31923
1654 | 29.12.2020 10:07:24 | HB | GOOD | 1999 | 30 | 71 | 52 | 0 | 2041 | SPC | 230 | 1 | 20 | 90 | 162 |  | 40 | 0 | 2.214366 | 0 | 0 | 39.2436 | 35.78378 | 0 | 1707.476 | 7.990887 | 3.2 | 32.73556
1655 | 29.12.2020 10:10:44 | HB | GOOD | 2001 | 30 | 70 | 53 | 0 | 2043 | SPC | 230 | 1 | 20 | 90 | 163 |  | 40 | 0 | 2.180249 | 0 | 0 | 40.42689 | 35.82537 | 0 | 1747.196 | 9.404979 | 3.2 | 31.45002
1656 | 29.12.2020 10:14:05 | HB | GOOD | 1999 | 30 | 70 | 51 | 0 | 2041 | SPC | 230 | 1 | 20 | 90 | 163 |  | 40 | 0 | 2.184388 | 0 | 0 | 40.70445 | 35.86155 | 0 | 1649.932 | 9.798676 | 3.2 | 31.09211
1657 | 29.12.2020 10:20:51 | HB | GOOD | 2000 | 29 | 71 | 51 | 0 | 2041 | SPC | 230 | 1 | 20 | 90 | 166 |  | 40 | 0 | 2.177073 | 0 | 0 | 39.35316 | 36.10207 | 0 | 1690.162 | 9.348729 | 3.2 | 31.50116
1658 | 29.12.2020 10:24:26 | HB | GOOD | 2001 | 31 | 70 | 51 | 0 | 2044 | SPC | 230 | 1 | 20 | 90 | 168 |  | 40 | 0 | 2.17832 | 0 | 0 | 41.55174 | 36.27749 | 0 | 1752.798 | 10.45752 | 3.2 | 30.49317
1659 | 29.12.2020 10:27:46 | HB | GOOD | 2001 | 31 | 70 | 51 | 0 | 2044 | SPC | 230 | 1 | 20 | 90 | 163 |  | 40 | 0 | 2.174181 | 0 | 0 | 40.2735 | 36.42398 | 0 | 1748.724 | 8.103365 | 3.2 | 32.6333
1660 | 29.12.2020 10:32:07 | HB | GOOD | 1998 | 30 | 69 | 50 | 0 | 2039 | SPC | 240 | 1 | 20 | 90 | 166 |  | 40 | 0 | 2.163636 | 0 | 0 | 40.11281 | 36.46918 | 0 | 1686.597 | 9.79064 | 3.2 | 31.09942
1661 | 29.12.2020 10:38:53 | HB | GOOD | 1999 | 30 | 71 | 50 | 0 | 2041 | SPC | 230 | 1 | 20 | 90 | 166 |  | 40 | 0 | 2.16627 | 0 | 0 | 40.80671 | 36.58131 | 0 | 1749.742 | 9.147866 | 3.2 | 31.68376
1662 | 29.12.2020 10:42:18 | HB | GOOD | 2000 | 31 | 66 | 50 | 0 | 2042 | SPC | 230 | 1 | 20 | 90 | 163 |  | 40 | 0 | 2.177836 | 0 | 0 | 40.91627 | 36.6446 | 0 | 1751.27 | 9.862956 | 3.2 | 31.03368
1663 | 29.12.2020 11:09:31 | HB | BAD | 2001 | 30 | 70 | 50 | 0 | 2043 | SPC | 230 | 1 | 20 | 90 | 159 |  | 40 | 0 | 2.188056 | 0 | 0 | 37.75355 | 36.70248 | 0 | 1677.431 | 10.4334 | 3.2 | 30.51509
1664 | 29.12.2020 11:15:22 | HB | GOOD | 2000 | 31 | 70 | 50 | 0 | 2043 | SPC | 230 | 1 | 20 | 90 | 162 |  | 40 | 0 | 2.19856 | 0 | 0 | 40.25888 | 36.40951 | 0 | 1734.465 | 8.609557 | 3.2 | 32.17313
1665 | 29.12.2020 11:18:53 | HB | GOOD | 2000 | 28 | 70 | 50 | 0 | 2040 | SPC | 230 | 1 | 20 | 90 | 165 |  | 40 | 0 | 2.187148 | 0 | 0 | 40.35385 | 36.07856 | 0 | 1739.558 | 10.10399 | 3.2 | 30.81455
1666 | 29.12.2020 11:22:13 | HB | GOOD | 2001 | 26 | 70 | 54 | 0 | 2039 | SPC | 230 | 1 | 20 | 90 | 165 |  | 40 | 0 | 2.172271 | 0 | 0 | 39.12674 | 35.98633 | 0 | 1648.913 | 8.810419 | 3.2 | 31.99053
1667 | 29.12.2020 11:25:38 | HB | GOOD | 2000 | 33 | 69 | 51 | 0 | 2045 | SPC | 230 | 1 | 20 | 90 | 162 |  | 40 | 0 | 2.179941 | 0 | 0 | 39.53578 | 35.96282 | 0 | 1694.745 | 9.155907 | 3.2 | 31.67645
1668 | 29.12.2020 11:28:59 | HB | GOOD | 1999 | 32 | 72 | 51 | 0 | 2043 | SPC | 230 | 1 | 20 | 90 | 162 |  | 40 | 0 | 2.168891 | 0 | 0 | 39.42622 | 35.91218 | 0 | 1712.059 | 8.264057 | 3.2 | 32.48722
1669 | 29.12.2020 11:32:24 | HB | GOOD | 2002 | 28 | 72 | 50 | 0 | 2042 | SPC | 220 | 1 | 20 | 90 | 164 |  | 40 | 0 | 2.231096 | 0 | 0 | 39.5723 | 35.6807 | 0 | 1729.373 | 9.308558 | 3.2 | 31.53767
1670 | 29.12.2020 11:39:30 | HB | GOOD | 2000 | 31 | 70 | 51 | 0 | 2043 | SPC | 210 | 1 | 20 | 90 | 165 |  | 40 | 0 | 2.295727 | 0 | 0 | 41.44217 | 36.27387 | 0 | 1771.13 | 8.432794 | 3.2 | 32.33382
1671 | 29.12.2020 11:43:01 | HB | GOOD | 1999 | 29 | 70 | 50 | 0 | 2040 | SPC | 200 | 1 | 20 | 90 | 166 |  | 40 | 0 | 2.322049 | 0 | 0 | 39.63073 | 36.5162 | 0 | 1680.486 | 10.22451 | 3.2 | 30.70499
1672 | 29.12.2020 11:46:21 | HB | GOOD | 1999 | 31 | 67 | 50 | 0 | 2041 | SPC | 210 | 1 | 20 | 90 | 166 |  | 40 | 0 | 2.307727 | 0 | 0 | 39.98863 | 36.58492 | 0 | 1711.04 | 8.882728 | 3.2 | 31.92479
1673 | 29.12.2020 11:49:41 | HB | GOOD | 2001 | 30 | 70 | 51 | 0 | 2043 | SPC | 210 | 1 | 20 | 90 | 163 |  | 40 | 0 | 2.298407 | 0 | 0 | 40.89436 | 36.65726 | 0 | 1727.845 | 9.533528 | 3.2 | 31.33316
1674 | 29.12.2020 11:53:12 | HB | GOOD | 1999 | 29 | 70 | 51 | 0 | 2040 | SPC | 210 | 1 | 20 | 90 | 168 |  | 40 | 0 | 2.305946 | 0 | 0 | 41.24496 | 36.89056 | 0 | 1739.048 | 9.862956 | 3.2 | 31.03368
1675 | 29.12.2020 11:56:37 | HB | GOOD | 2002 | 31 | 70 | 51 | 0 | 2045 | SPC | 210 | 1 | 20 | 90 | 166 |  | 40 | 0 | 2.310081 | 0 | 0 | 40.75558 | 37.32819 | 0 | 1715.114 | 9.220175 | 3.2 | 31.61802
1676 | 29.12.2020 12:00:08 | HB | GOOD | 1998 | 28 | 71 | 49 | 0 | 2038 | SPC | 210 | 1 | 20 | 90 | 166 |  | 40 | 0 | 2.309873 | 0 | 0 | 41.98999 | 37.64648 | 0 | 1815.434 | 10.40127 | 3.2 | 30.5443
1677 | 29.12.2020 12:03:28 | HB | GOOD | 1999 | 32 | 72 | 50 | 0 | 2043 | SPC | 210 | 1 | 20 | 90 | 164 |  | 40 | 0 | 2.306849 | 0 | 0 | 40.71175 | 37.81467 | 0 | 1683.542 | 9.212152 | 3.2 | 31.62532
1678 | 29.12.2020 12:06:53 | HB | GOOD | 2002 | 30 | 69 | 54 | 0 | 2044 | SPC | 200 | 1 | 20 | 90 | 165 |  | 40 | 0 | 2.310635 | 0 | 0 | 40.41229 | 38.00637 | 0 | 1704.42 | 8.681866 | 3.2 | 32.1074
1679 | 29.12.2020 12:10:14 | HB | GOOD | 2000 | 28 | 69 | 51 | 0 | 2040 | SPC | 210 | 1 | 20 | 90 | 163 |  | 40 | 0 | 2.309442 | 0 | 0 | 41.05505 | 38.11126 | 0 | 1591.369 | 7.621284 | 3.2 | 33.07156
1680 | 29.12.2020 12:13:44 | HB | GOOD | 1996 | 31 | 69 | 52 | 0 | 2039 | SPC | 210 | 1 | 20 | 90 | 163 |  | 40 | 0 | 2.301542 | 0 | 0 | 39.85717 | 38.24146 | 0 | 1709.513 | 8.239955 | 3.2 | 32.50913
1681 | 29.12.2020 12:17:00 | HB | GOOD | 2004 | 31 | 73 | 52 | 0 | 2047 | SPC | 210 | 1 | 20 | 90 | 163 |  | 40 | 0 | 2.286767 | 0 | 0 | 40.49993 | 38.42773 | 0 | 1737.011 | 8.063195 | 3.2 | 32.66982
1682 | 29.12.2020 12:20:25 | HB | GOOD | 1998 | 30 | 70 | 50 | 0 | 2040 | SPC | 220 | 1 | 20 | 90 | 164 |  | 40 | 0 | 2.275848 | 0 | 0 | 40.11281 | 38.59592 | 0 | 1749.233 | 8.521173 | 3.2 | 32.25348
1683 | 29.12.2020 12:23:50 | HB | GOOD | 2001 | 31 | 68 | 50 | 0 | 2043 | SPC | 220 | 1 | 20 | 90 | 163 |  | 40 | 0 | 2.27198 | 0 | 0 | 38.63736 | 38.82378 | 0 | 1650.441 | 6.817832 | 3.2 | 33.80197
1684 | 29.12.2020 12:27:11 | HB | GOOD | 2000 | 29 | 70 | 51 | 0 | 2041 | SPC | 220 | 1 | 20 | 90 | 162 |  | 40 | 0 | 2.258869 | 0 | 0 | 39.08291 | 38.93772 | 0 | 1726.318 | 7.918566 | 3.2 | 32.8013
1685 | 29.12.2020 12:30:31 | HB | GOOD | 2002 | 27 | 73 | 54 | 0 | 2041 | SPC | 220 | 1 | 20 | 90 | 164 |  | 40 | 0 | 2.255322 | 0 | 0 | 40.68985 | 38.97388 | 0 | 1722.753 | 9.485322 | 3.2 | 31.37698
1686 | 29.12.2020 12:33:57 | HB | GOOD | 1996 | 33 | 69 | 55 | 0 | 2041 | SPC | 230 | 1 | 20 | 90 | 163 |  | 40 | 0 | 2.241391 | 0 | 0 | 39.85717 | 39.00101 | 0 | 1689.652 | 8.786308 | 3.2 | 32.01245
1687 | 29.12.2020 12:38:02 | HB | GOOD | 2004 | 27 | 67 | 52 | 0 | 2042 | SPC | 230 | 1 | 20 | 90 | 161 |  | 40 | 0 | 2.242209 | 0 | 0 | 39.68186 | 38.88527 | 0 | 1713.077 | 7.532909 | 3.2 | 33.1519
1688 | 29.12.2020 12:41:23 | HB | GOOD | 1998 | 31 | 60 | 54 | 0 | 2040 | SPC | 230 | 1 | 20 | 90 | 162 |  | 40 | 0 | 2.219157 | 0 | 0 | 40.21507 | 38.82378 | 0 | 1686.088 | 10.22451 | 3.2 | 30.70499
1689 | 29.12.2020 12:44:43 | HB | GOOD | 2001 | 31 | 62 | 54 | 0 | 2043 | SPC | 230 | 1 | 20 | 90 | 164 |  | 40 | 0 | 2.221791 | 0 | 0 | 39.87177 | 38.72974 | 0 | 1745.669 | 6.512514 | 3.2 | 34.07953
1690 | 29.12.2020 12:48:08 | HB | GOOD | 1995 | 32 | 61 | 52 | 0 | 2038 | SPC | 230 | 1 | 20 | 90 | 164 |  | 40 | 0 | 2.225571 | 0 | 0 | 40.9528 | 38.6339 | 0 | 1714.605 | 8.834514 | 3.2 | 31.96862
1691 | 29.12.2020 12:51:34 | HB | GOOD | 2005 | 28 | 59 | 54 | 0 | 2044 | SPC | 220 | 1 | 20 | 90 | 165 |  | 40 | 0 | 2.24283 | 0 | 0 | 39.65995 | 38.47113 | 0 | 1643.312 | 8.127477 | 3.2 | 32.61139
1692 | 29.12.2020 12:54:49 | HB | BAD | 2000 | 30 | 59 | 53 | 0 | 2041 | SPC | 230 | 1 | 20 | 90 | 157 |  | 40 | 0 | 2.247993 | 0 | 0 | 35.37238 | 38.33369 | 0 | 1309.251 | 7.155283 | 3.2 | 33.4952
1693 | 29.12.2020 13:02:25 | HB | GOOD | 2001 | 29 | 59 | 52 | 0 | 2041 | SPC | 240 | 1 | 20 | 90 | 163 |  | 40 | 0 | 2.245009 | 0 | 0 | 39.42622 | 38.31742 | 0 | 1613.776 | 9.027352 | 3.3 | 31.79332
1694 | 29.12.2020 13:05:51 | HB | GOOD | 1999 | 28 | 60 | 51 | 0 | 2038 | SPC | 240 | 1 | 20 | 90 | 162 |  | 40 | 0 | 2.240073 | 0 | 0 | 41.44217 | 38.36082 | 0 | 1745.669 | 6.006335 | 3.3 | 34.5397
1695 | 29.12.2020 13:09:16 | HB | GOOD | 1999 | 32 | 60 | 50 | 0 | 2042 | SPC | 250 | 1 | 20 | 90 | 165 |  | 40 | 0 | 2.246502 | 0 | 0 | 38.07494 | 38.3572 | 0 | 1620.396 | 4.49582 | 3.3 | 35.91289
1696 | 29.12.2020 13:12:31 | HB | GOOD | 2001 | 31 | 61 | 50 | 0 | 2043 | SPC | 240 | 1 | 20 | 90 | 161 |  | 40 | 0 | 2.252869 | 0 | 0 | 40.7921 | 38.36806 | 0 | 1705.439 | 5.620665 | 3.3 | 34.8903
1697 | 29.12.2020 13:15:57 | HB | GOOD | 2001 | 31 | 62 | 47 | 0 | 2042 | SPC | 240 | 1 | 20 | 90 | 162 |  | 40 | 0 | 2.246559 | 0 | 0 | 40.6095 | 38.41146 | 0 | 1721.734 | 5.966152 | 3.3 | 34.57623
1698 | 29.12.2020 13:19:17 | HB | GOOD | 1999 | 30 | 60 | 50 | 0 | 2040 | SPC | 240 | 1 | 20 | 90 | 160 |  | 40 | 0 | 2.248564 | 0 | 0 | 40.63871 | 38.43316 | 0 | 1752.289 | 6.118817 | 3.3 | 34.43744
1699 | 29.12.2020 13:22:38 | HB | GOOD | 2001 | 29 | 60 | 55 | 0 | 2041 | SPC | 240 | 1 | 20 | 90 | 161 |  | 40 | 0 | 2.262889 | 0 | 0 | 40.68985 | 38.43858 | 0 | 1750.761 | 5.524258 | 3.3 | 34.97795
1700 | 29.12.2020 13:26:03 | HB | GOOD | 1999 | 31 | 61 | 46 | 0 | 2040 | SPC | 240 | 1 | 20 | 90 | 163 |  | 40 | 0 | 2.240304 | 0 | 0 | 40.15663 | 38.55794 | 0 | 1717.661 | 3.812877 | 3.386275 | 36.53375
1701 | 29.12.2020 13:29:29 | HB | GOOD | 2000 | 30 | 57 | 49 | 0 | 2040 | SPC | 260 | 1 | 20 | 90 | 163 |  | 40 | 0 | 2.227347 | 0 | 0 | 40.84323 | 38.56879 | 0 | 1776.732 | 2.832656 | 3.449636 | 37.42486
1702 | 29.12.2020 13:32:09 | HB | GOOD | 2001 | 30 | 59 | 52 | 0 | 2042 | SPC | 280 | 1 | 20 | 90 | 120 |  | 40 | 0 | 2.226772 | 0 | 0 | 38.60084 | 38.55795 | 0 | 1708.494 | 0 | 3.482757 | 0
1703 | 29.12.2020 13:36:14 | HB | BAD | 1999 | 29 | 61 | 51 | 0 | 2039 | SPC | 290 | 1 | 20 | 90 | 163 |  | 40 | 0 | 2.222804 | 0 | 0 | 44.49533 | 38.51273 | 0 | 1850.572 | 5.476048 | 3.482757 | 35.02177
1704 | 29.12.2020 13:46:06 | HB | GOOD | 1999 | 31 | 60 | 50 | 0 | 2041 | SPC | 290 | 1 | 20 | 90 | 118 |  | 40 | 0 | 2.215575 | 0 | 0 | 39.69647 | 38.52539 | 0 | 1726.318 | 0 | 3.482757 | 0
1705 | 29.12.2020 13:48:46 | HB | GOOD | 2001 | 30 | 62 | 46 | 0 | 2041 | SPC | 290 | 1 | 20 | 90 | 122 |  | 40 | 0 | 2.198 | 0 | 0 | 38.57162 | 38.43135 | 0 | 1702.383 | 0 | 3.516629 | 0
1706 | 29.12.2020 13:51:26 | HB | GOOD | 2001 | 29 | 60 | 52 | 0 | 2041 | SPC | 300 | 1 | 20 | 90 | 119 |  | 40 | 0 | 2.178261 | 0 | 0 | 40.47802 | 38.43135 | 0 | 1772.149 | 0 | 3.516629 | 0
1707 | 29.12.2020 13:54:07 | HB | GOOD | 2000 | 29 | 57 | 53 | 0 | 2040 | SPC | 300 | 1 | 20 | 90 | 122 |  | 40 | 0 | 2.199639 | 0 | 0 | 40.49263 | 38.33912 | 0 | 1748.724 | 0 | 3.516629 | 0
1708 | 29.12.2020 13:56:47 | HB | GOOD | 1998 | 29 | 60 | 46 | 0 | 2037 | SPC | 290 | 1 | 20 | 90 | 119 |  | 40 | 0 | 2.223567 | 0 | 0 | 39.99594 | 38.26317 | 0 | 1747.196 | 0 | 3.516629 | 0
1709 | 29.12.2020 13:59:27 | HB | GOOD | 2002 | 33 | 59 | 54 | 0 | 2046 | SPC | 290 | 1 | 20 | 90 | 124 |  | 40 | 0 | 2.242539 | 0 | 0 | 38.27946 | 38.28306 | 0 | 1665.209 | 0 | 3.558015 | 0
1710 | 29.12.2020 14:02:07 | HB | GOOD | 1999 | 29 | 62 | 55 | 0 | 2039 | SPC | 300 | 1 | 20 | 90 | 121 |  | 40 | 0 | 2.232656 | 0 | 0 | 40.87975 | 38.27944 | 0 | 1728.864 | 0 | 3.53825 | 0
1711 | 29.12.2020 14:04:48 | HB | GOOD | 2000 | 31 | 62 | 55 | 0 | 2042 | SPC | 300 | 1 | 20 | 90 | 118 |  | 40 | 0 | 2.235409 | 0 | 0 | 40.54375 | 38.24146 | 0 | 1755.853 | 0 | 3.527125 | 0
1712 | 29.12.2020 14:07:33 | HB | GOOD | 2001 | 29 | 61 | 50 | 0 | 2041 | SPC | 290 | 1 | 20 | 90 | 122 |  | 40 | 0 | 2.240639 | 0 | 0 | 40.49993 | 38.2505 | 0 | 1767.566 | 0 | 3.527125 | 0
1713 | 29.12.2020 14:10:08 | HB | GOOD | 1998 | 31 | 59 | 48 | 0 | 2039 | SPC | 290 | 1 | 20 | 90 | 122 |  | 40 | 0 | 2.245119 | 0 | 0 | 39.32395 | 38.22881 | 0 | 1690.671 | 0 | 3.541651 | 0
1714 | 29.12.2020 14:12:54 | HB | GOOD | 2001 | 29 | 60 | 52 | 0 | 2041 | SPC | 290 | 1 | 20 | 90 | 122 |  | 40 | 0 | 2.255226 | 0 | 0 | 40.63871 | 38.20349 | 0 | 1774.695 | 0 | 3.528085 | 0
1715 | 29.12.2020 14:15:29 | HB | GOOD | 2001 | 31 | 58 | 55 | 0 | 2043 | SPC | 290 | 1 | 20 | 90 | 122 |  | 40 | 0 | 2.273818 | 0 | 0 | 40.71175 | 38.20168 | 0 | 1718.679 | 0 | 3.51264 | 0
1716 | 29.12.2020 14:18:54 | HB | GOOD | 1999 | 29 | 59 | 52 | 0 | 2039 | SPC | 290 | 1 | 20 | 90 | 165 |  | 40 | 0 | 2.249369 | 0 | 0 | 42.31868 | 38.20348 | 0 | 1832.239 | 2.535379 | 3.569051 | 37.69511
1717 | 29.12.2020 14:21:45 | HB | GOOD | 2001 | 31 | 61 | 51 | 0 | 2043 | SPC | 300 | 1 | 20 | 90 | 125 |  | 40 | 0 | 2.234407 | 0 | 0 | 40.7921 | 38.14742 | 0 | 1805.759 | 0 | 3.55154 | 0
1718 | 29.12.2020 14:24:45 | HB | GOOD | 1999 | 31 | 59 | 50 | 0 | 2040 | SPC | 310 | 1 | 20 | 90 | 126 |  | 40 | 0 | 2.16544 | 0 | 0 | 39.76221 | 37.97201 | 0 | 1713.586 | 0 | 3.55154 | 0
1719 | 29.12.2020 14:27:51 | HB | GOOD | 1997 | 29 | 62 | 50 | 0 | 2037 | SPC | 320 | 1 | 20 | 90 | 125 |  | 40 | 0 | 2.143235 | 0 | 0 | 40.7921 | 38.01179 | 0 | 1767.566 | 0 | 3.534029 | 0
1720 | 29.12.2020 14:31:21 | HB | GOOD | 2003 | 29 | 61 | 50 | 0 | 2043 | SPC | 320 | 1 | 20 | 90 | 120 |  | 40 | 0 | 2.124406 | 0 | 0 | 40.85053 | 38.12934 | 0 | 1782.334 | 0 | 3.515015 | 0
1721 | 29.12.2020 14:34:16 | HB | GOOD | 2001 | 30 | 61 | 50 | 0 | 2042 | SPC | 320 | 1 | 20 | 90 | 120 |  | 40 | 0 | 2.112113 | 0 | 0 | 40.6022 | 38.30657 | 0 | 1757.381 | 0 | 3.502387 | 0
1722 | 29.12.2020 14:48:58 | HB | BAD | 1999 | 31 | 59 | 50 | 0 | 2040 | SPC | 310 | 1 | 20 | 90 | 161 |  | 40 | 0 | 2.110829 | 0 | 0 | 43.65535 | 38.56337 | 0 | 1835.295 | 2.856759 | 3.566312 | 37.40295
1723 | 29.12.2020 14:53:54 | HB | GOOD | 1999 | 30 | 58 | 51 | 0 | 2039 | SPC | 320 | 1 | 20 | 90 | 123 |  | 40 | 0 | 2.126697 | 0 | 0 | 40.29542 | 38.52358 | 0 | 1733.447 | 0 | 3.566312 | 0
1724 | 29.12.2020 14:56:39 | HB | GOOD | 1998 | 30 | 59 | 51 | 0 | 2039 | SPC | 320 | 1 | 20 | 90 | 125 |  | 40 | 0 | 2.154611 | 0 | 0 | 40.85053 | 38.27402 | 0 | 1755.853 | 0 | 3.547298 | 0
1725 | 29.12.2020 14:59:19 | HB | GOOD | 2002 | 29 | 62 | 49 | 0 | 2042 | SPC | 320 | 1 | 20 | 90 | 120 |  | 40 | 0 | 2.126524 | 0 | 0 | 40.98932 | 38.06786 | 0 | 1813.906 | 0 | 3.524716 | 0
1726 | 29.12.2020 15:02:30 | HB | GOOD | 2000 | 30 | 58 | 50 | 0 | 2040 | SPC | 310 | 1 | 20 | 90 | 125 |  | 40 | 0 | 2.144754 | 0 | 0 | 38.98066 | 38.1004 | 0 | 1685.578 | 0 | 3.54807 | 0
1727 | 29.12.2020 15:05:45 | HB | GOOD | 2002 | 30 | 63 | 51 | 0 | 2043 | SPC | 320 | 1 | 20 | 90 | 126 |  | 40 | 0 | 2.144406 | 0 | 0 | 40.75558 | 38.19445 | 0 | 1732.428 | 0 | 3.531498 | 0
1728 | 29.12.2020 15:12:46 | HB | GOOD | 2000 | 31 | 60 | 49 | 0 | 2041 | SPC | 310 | 1 | 20 | 90 | 119 |  | 40 | 0 | 2.178874 | 0 | 0 | 38.82727 | 38.35358 | 0 | 1559.797 | 0 | 3.558797 | 0
1729 | 29.12.2020 15:15:26 | HB | GOOD | 1998 | 31 | 60 | 50 | 0 | 2040 | SPC | 310 | 1 | 20 | 90 | 122 |  | 40 | 0 | 2.203942 | 0 | 0 | 41.09887 | 38.312 | 0 | 1765.529 | 0 | 3.533397 | 0
1730 | 29.12.2020 15:18:12 | HB | GOOD | 1996 | 29 | 59 | 46 | 0 | 2035 | SPC | 300 | 1 | 20 | 90 | 122 |  | 40 | 0 | 2.211044 | 0 | 0 | 39.66725 | 38.34816 | 0 | 1747.705 | 0 | 3.533397 | 0
1731 | 29.12.2020 15:21:42 | HB | GOOD | 2005 | 29 | 58 | 51 | 0 | 2044 | SPC | 300 | 1 | 20 | 90 | 122 |  | 40 | 0 | 2.213386 | 0 | 0 | 41.34722 | 38.51997 | 0 | 1701.365 | 0 | 3.501611 | 0
1732 | 29.12.2020 15:24:22 | HB | GOOD | 2000 | 31 | 60 | 53 | 0 | 2042 | SPC | 290 | 1 | 20 | 90 | 119 |  | 40 | 0 | 2.222934 | 0 | 0 | 39.55769 | 38.65198 | 0 | 1706.457 | 0 | 3.501611 | 0
1733 | 29.12.2020 15:28:03 | HB | GOOD | 1995 | 30 | 61 | 50 | 0 | 2036 | SPC | 290 | 1 | 20 | 90 | 118 |  | 40 | 0 | 2.238549 | 0 | 0 | 39.33126 | 38.89793 | 0 | 1718.17 | 0 | 3.515951 | 0
1734 | 29.12.2020 15:30:38 | HB | GOOD | 2002 | 30 | 62 | 46 | 0 | 2042 | SPC | 290 | 1 | 20 | 90 | 119 |  | 40 | 0 | 2.247154 | 0 | 0 | 40.44881 | 38.97208 | 0 | 1784.371 | 0 | 3.515951 | 0
1735 | 29.12.2020 15:33:54 | HB | GOOD | 2003 | 30 | 60 | 49 | 0 | 2043 | SPC | 290 | 1 | 20 | 90 | 119 |  | 40 | 0 | 2.242603 | 0 | 0 | 40.17855 | 39.14207 | 0 | 1710.531 | 0 | 3.515951 | 0
1736 | 29.12.2020 15:36:54 | HB | GOOD | 1998 | 29 | 62 | 51 | 0 | 2038 | SPC | 300 | 1 | 20 | 90 | 121 |  | 40 | 0 | 2.227289 | 0 | 0 | 39.66725 | 39.20718 | 0 | 1697.8 | 0 | 3.515951 | 0
1737 | 29.12.2020 15:39:34 | HB | GOOD | 2002 | 28 | 57 | 50 | 0 | 2040 | SPC | 300 | 1 | 20 | 90 | 120 |  | 40 | 0 | 2.205115 | 0 | 0 | 40.7702 | 39.3193 | 0 | 1738.539 | 0 | 3.499003 | 0
1738 | 29.12.2020 15:42:35 | HB | GOOD | 2000 | 32 | 59 | 49 | 0 | 2042 | SPC | 300 | 1 | 20 | 90 | 120 |  | 40 | 0 | 2.183835 | 0 | 0 | 39.12674 | 39.45674 | 0 | 1704.929 | 0 | 3.518601 | 0
1739 | 29.12.2020 15:46:55 | HB | GOOD | 2001 | 30 | 59 | 50 | 0 | 2041 | SPC | 310 | 1 | 20 | 90 | 169 |  | 40 | 0 | 2.1598 | 0 | 0 | 41.04774 | 39.67376 | 0 | 1719.697 | 2.696067 | 3.578769 | 37.54903
1740 | 29.12.2020 15:50:06 | HB | GOOD | 1998 | 31 | 60 | 50 | 0 | 2040 | SPC | 320 | 1 | 20 | 90 | 123 |  | 40 | 0 | 2.170388 | 0 | 0 | 40.85053 | 39.76237 | 0 | 1802.194 | 0 | 3.559755 | 0
1741 | 29.12.2020 15:52:46 | HB | GOOD | 2001 | 30 | 60 | 52 | 0 | 2042 | SPC | 320 | 1 | 20 | 90 | 125 |  | 40 | 0 | 2.165642 | 0 | 0 | 40.58758 | 39.72259 | 0 | 1720.207 | 0 | 3.547503 | 0
1742 | 29.12.2020 15:55:36 | HB | GOOD | 1995 | 30 | 63 | 50 | 0 | 2036 | SPC | 310 | 1 | 20 | 90 | 120 |  | 40 | 0 | 2.189816 | 0 | 0 | 41.82199 | 39.68822 | 0 | 1827.147 | 0 | 3.503509 | 0
1743 | 29.12.2020 15:59:07 | HB | GOOD | 2002 | 27 | 60 | 51 | 0 | 2040 | SPC | 300 | 1 | 20 | 90 | 125 |  | 40 | 0 | 2.202164 | 0 | 0 | 39.18518 | 39.57248 | 0 | 1688.634 | 0 | 3.521604 | 0
1744 | 29.12.2020 16:01:52 | HB | GOOD | 2003 | 32 | 59 | 51 | 0 | 2046 | SPC | 310 | 1 | 20 | 90 | 120 |  | 40 | 0 | 2.172144 | 0 | 0 | 40.20046 | 39.37355 | 0 | 1808.305 | 0 | 3.521604 | 0
1745 | 29.12.2020 16:05:42 | HB | GOOD | 1997 | 30 | 57 | 50 | 0 | 2037 | SPC | 310 | 1 | 20 | 90 | 125 |  | 40 | 0 | 2.147353 | 0 | 0 | 39.90099 | 38.88347 | 0 | 1587.805 | 0 | 3.521604 | 0
1746 | 29.12.2020 16:15:59 | HB | GOOD | 2004 | 30 | 62 | 50 | 0 | 2045 | SPC | 320 | 1 | 20 | 90 | 167 |  | 40 | 0 | 2.128852 | 0 | 0 | 42.48668 | 38.69901 | 0 | 1884.691 | 2.422884 | 3.575386 | 37.79738
1747 | 29.12.2020 16:18:39 | HB | GOOD | 1999 | 30 | 62 | 51 | 0 | 2040 | SPC | 330 | 1 | 20 | 90 | 125 |  | 40 | 0 | 2.123013 | 0 | 0 | 41.60286 | 38.56879 | 0 | 1751.779 | 0 | 3.537027 | 0
1748 | 29.12.2020 16:21:39 | HB | GOOD | 2000 | 27 | 59 | 50 | 0 | 2037 | SPC | 320 | 1 | 20 | 90 | 119 |  | 40 | 0 | 2.113241 | 0 | 0 | 42.09225 | 38.49284 | 0 | 1810.851 | 0 | 3.486083 | 0
1749 | 29.12.2020 16:24:45 | HB | GOOD | 1999 | 32 | 59 | 50 | 0 | 2041 | SPC | 310 | 1 | 20 | 90 | 119 |  | 40 | 0 | 2.106683 | 0 | 0 | 40.54375 | 38.43316 | 0 | 1767.057 | 0 | 3.474958 | 0
1750 | 29.12.2020 16:27:30 | HB | GOOD | 2001 | 32 | 59 | 46 | 0 | 2043 | SPC | 320 | 1 | 20 | 90 | 118 |  | 40 | 0 | 2.083022 | 0 | 0 | 39.31665 | 38.51816 | 0 | 1710.022 | 0 | 3.489673 | 0
1751 | 29.12.2020 16:30:10 | HB | GOOD | 1999 | 30 | 60 | 49 | 0 | 2039 | SPC | 330 | 1 | 20 | 90 | 122 |  | 40 | 0 | 2.061388 | 0 | 0 | 38.29406 | 38.62124 | 0 | 1676.412 | 0 | 3.530683 | 0
1752 | 29.12.2020 16:32:56 | HB | GOOD | 2001 | 29 | 65 | 50 | 0 | 2041 | SPC | 330 | 1 | 20 | 90 | 121 |  | 40 | 0 | 2.070868 | 0 | 0 | 39.78413 | 38.79123 | 0 | 1719.188 | 0 | 3.530683 | 0
1753 | 29.12.2020 16:35:31 | HB | GOOD | 2000 | 31 | 59 | 50 | 0 | 2041 | SPC | 330 | 1 | 20 | 90 | 122 |  | 40 | 0 | 2.088603 | 0 | 0 | 40.05438 | 38.92325 | 0 | 1733.956 | 0 | 3.530683 | 0
1754 | 29.12.2020 16:42:12 | HB | GOOD | 1999 | 27 | 59 | 50 | 0 | 2036 | SPC | 320 | 1 | 20 | 90 | 120 |  | 40 | 0 | 2.117535 | 0 | 0 | 41.72704 | 39.03899 | 0 | 1825.619 | 0 | 3.48913 | 0
1755 | 29.12.2020 16:44:52 | HB | GOOD | 2002 | 31 | 59 | 50 | 0 | 2043 | SPC | 300 | 1 | 20 | 90 | 118 |  | 40 | 0 | 2.188359 | 0 | 0 | 38.09684 | 38.88346 | 0 | 1463.551 | 0 | 3.535211 | 0
1756 | 29.12.2020 16:48:18 | HB | GOOD | 1999 | 27 | 57 | 52 | 0 | 2036 | SPC | 300 | 1 | 20 | 90 | 122 |  | 40 | 0 | 2.225744 | 0 | 0 | 41.54443 | 38.65199 | 0 | 1814.925 | 0 | 3.498354 | 0
1757 | 29.12.2020 16:52:33 | HB | GOOD | 1998 | 32 | 62 | 51 | 0 | 2041 | SPC | 280 | 1 | 20 | 90 | 119 |  | 40 | 0 | 2.259395 | 0 | 0 | 40.29542 | 38.44944 | 0 | 1745.669 | 0 | 3.498354 | 0
1758 | 29.12.2020 16:55:54 | HB | GOOD | 1998 | 31 | 62 | 51 | 0 | 2040 | SPC | 280 | 1 | 20 | 90 | 125 |  | 40 | 0 | 2.294517 | 0 | 0 | 41.20844 | 38.17636 | 0 | 1785.898 | 0 | 3.470138 | 0
1759 | 29.12.2020 16:59:04 | HB | GOOD | 2004 | 30 | 60 | 51 | 0 | 2045 | SPC | 260 | 1 | 20 | 90 | 120 |  | 40 | 0 | 2.324865 | 0 | 0 | 39.57961 | 38.21252 | 0 | 1777.241 | 0 | 3.470138 | 0
1760 | 29.12.2020 17:03:14 | HB | GOOD | 2000 | 30 | 59 | 50 | 0 | 2040 | SPC | 250 | 1 | 20 | 90 | 120 |  | 40 | 0 | 2.373806 | 0 | 0 | 40.49993 | 38.22519 | 0 | 1771.64 | 0 | 3.470138 | 0
1761 | 29.12.2020 17:11:40 | HB | BAD | 2000 | 30 | 60 | 50 | 0 | 2041 | SPC | 250 | 1 | 20 | 90 | 166 |  | 40 | 0 | 2.405983 | 0 | 0 | 45.02124 | 38.22519 | 0 | 1901.495 | 3.957502 | 3.559793 | 36.40227
1762 | 29.12.2020 17:16:06 | HB | GOOD | 1999 | 31 | 56 | 51 | 0 | 2040 | SPC | 260 | 1 | 20 | 90 | 123 |  | 40 | 0 | 2.444048 | 0 | 0 | 41.23766 | 37.972 | 0 | 1824.091 | 0 | 3.530825 | 0
1763 | 29.12.2020 17:18:46 | HB | GOOD | 2002 | 29 | 62 | 54 | 0 | 2042 | SPC | 250 | 1 | 20 | 90 | 122 |  | 40 | 0 | 2.447179 | 0 | 0 | 40.85053 | 37.85445 | 0 | 1793.028 | 0 | 3.511811 | 0
1764 | 29.12.2020 17:24:47 | HB | GOOD | 1998 | 30 | 60 | 52 | 0 | 2039 | SPC | 250 | 1 | 20 | 90 | 123 |  | 40 | 0 | 2.427494 | 0 | 0 | 39.36778 | 38.00818 | 0 | 1754.835 | 0 | 3.525211 | 0
1765 | 29.12.2020 17:27:27 | HB | GOOD | 2000 | 31 | 63 | 52 | 0 | 2042 | SPC | 260 | 1 | 20 | 90 | 120 |  | 40 | 0 | 2.396564 | 0 | 0 | 41.60286 | 38.03711 | 0 | 1837.331 | 0 | 3.486852 | 0
1766 | 29.12.2020 17:30:03 | HB | GOOD | 2001 | 26 | 58 | 52 | 0 | 2038 | SPC | 260 | 1 | 20 | 90 | 120 |  | 40 | 0 | 2.361726 | 0 | 0 | 39.11214 | 38.07328 | 0 | 1726.827 | 0 | 3.506825 | 0
1767 | 29.12.2020 17:32:43 | HB | GOOD | 2000 | 33 | 60 | 48 | 0 | 2043 | SPC | 270 | 1 | 20 | 90 | 119 |  | 40 | 0 | 2.323925 | 0 | 0 | 40.85053 | 38.3572 | 0 | 1807.286 | 0 | 3.487812 | 0
1768 | 29.12.2020 17:35:18 | HB | GOOD | 2000 | 30 | 59 | 47 | 0 | 2040 | SPC | 260 | 1 | 20 | 90 | 118 |  | 40 | 0 | 2.319894 | 0 | 0 | 40.64602 | 38.55794 | 0 | 1746.178 | 0 | 3.474057 | 0
1769 | 29.12.2020 17:37:59 | HB | GOOD | 2000 | 31 | 65 | 52 | 0 | 2042 | SPC | 270 | 1 | 20 | 90 | 121 |  | 40 | 0 | 2.326257 | 0 | 0 | 38.92953 | 38.78038 | 0 | 1710.531 | 0 | 3.498726 | 0
1770 | 29.12.2020 17:40:39 | HB | GOOD | 1998 | 27 | 58 | 52 | 0 | 2036 | SPC | 270 | 1 | 20 | 90 | 122 |  | 40 | 0 | 2.29414 | 0 | 0 | 40.20046 | 38.95761 | 0 | 1749.742 | 0 | 3.498726 | 0
1771 | 29.12.2020 17:49:30 | HB | GOOD | 2000 | 32 | 58 | 51 | 0 | 2042 | SPC | 280 | 1 | 20 | 90 | 119 |  | 40 | 0 | 2.296806 | 0 | 0 | 40.17855 | 39.18186 | 0 | 1714.096 | 0 | 3.2 | 0
1772 | 29.12.2020 17:53:05 | HB | GOOD | 2002 | 31 | 58 | 49 | 0 | 2043 | SPC | 210 | 1 | 20 | 90 | 170 |  | 40 | 0 | 2.316386 | 0 | 0 | 42.66928 | 38.90878 | 0 | 1809.833 | 3.00942 | 3.267493 | 37.26416
1773 | 29.12.2020 17:56:26 | MCI | GOOD | 2001 | 30 | 61 | 46 | 0 | 2041 | SPC | 220 | 1 | 20 | 90 | 165 |  | 40 | 0 | 2.339483 | 0 | 0 | 40.06167 | 38.80932 | 0 | 1684.56 | 6.552688 | 3.267493 | 34.04301
1774 | 29.12.2020 17:59:51 | MCI | GOOD | 1999 | 30 | 63 | 50 | 0 | 2040 | SPC | 220 | 1 | 20 | 90 | 167 |  | 40 | 0 | 2.341384 | 0 | 0 | 40.98932 | 38.86719 | 0 | 1755.853 | 7.540945 | 3.267493 | 33.1446
1775 | 29.12.2020 18:03:12 | MCI | GOOD | 2000 | 29 | 61 | 49 | 0 | 2040 | SPC | 220 | 1 | 20 | 90 | 162 |  | 40 | 0 | 2.322519 | 0 | 0 | 40.85053 | 38.79485 | 0 | 1723.771 | 5.90188 | 3.267493 | 34.63465
1776 | 29.12.2020 18:06:37 | MCI | GOOD | 2000 | 31 | 57 | 50 | 0 | 2041 | SPC | 220 | 1 | 20 | 90 | 168 |  | 40 | 0 | 2.32596 | 0 | 0 | 40.75558 | 38.61762 | 0 | 1711.04 | 6.560724 | 3.267493 | 34.03571
1777 | 29.12.2020 18:10:03 | MCI | GOOD | 1999 | 31 | 58 | 51 | 0 | 2040 | SPC | 220 | 1 | 20 | 90 | 162 |  | 40 | 0 | 2.32162 | 0 | 0 | 41.06236 | 38.36987 | 0 | 1782.334 | 5.925982 | 3.267493 | 34.61274
1778 | 29.12.2020 18:13:28 | MCI | GOOD | 2000 | 30 | 64 | 51 | 0 | 2041 | SPC | 210 | 1 | 20 | 90 | 164 |  | 40 | 0 | 2.356211 | 0 | 0 | 38.97335 | 38.2487 | 0 | 1732.428 | 5.24304 | 3.267493 | 35.2336
1779 | 29.12.2020 18:16:48 | MCI | GOOD | 2001 | 29 | 60 | 51 | 0 | 2041 | SPC | 210 | 1 | 20 | 90 | 166 |  | 40 | 0 | 2.390691 | 0 | 0 | 41.00393 | 38.14924 | 0 | 1793.028 | 5.853674 | 3.267493 | 34.67848
1780 | 29.12.2020 18:20:14 | MCI | GOOD | 2001 | 30 | 59 | 51 | 0 | 2042 | SPC | 200 | 1 | 20 | 90 | 163 |  | 40 | 0 | 2.412821 | 0 | 0 | 41.68321 | 38.09498 | 0 | 1810.851 | 6.343791 | 3.267493 | 34.23292
1781 | 29.12.2020 18:23:34 | MCI | GOOD | 1997 | 30 | 58 | 50 | 0 | 2037 | SPC | 200 | 1 | 20 | 90 | 163 |  | 40 | 0 | 2.385346 | 0 | 0 | 38.98796 | 38.48018 | 0 | 1642.293 | 5.813504 | 3.267493 | 34.715
1782 | 29.12.2020 18:27:00 | MCI | GOOD | 2002 | 29 | 63 | 49 | 0 | 2042 | SPC | 210 | 1 | 20 | 90 | 166 |  | 40 | 0 | 2.375196 | 0 | 0 | 39.90828 | 38.82378 | 0 | 1683.542 | 7.4606 | 3.267493 | 33.21764
1783 | 29.12.2020 18:30:25 | MCI | GOOD | 1998 | 31 | 61 | 52 | 0 | 2040 | SPC | 220 | 1 | 20 | 90 | 164 |  | 40 | 0 | 2.348898 | 0 | 0 | 41.88042 | 39.03718 | 0 | 1795.065 | 6.118817 | 3.267493 | 34.43744
1784 | 29.12.2020 18:33:50 | MCI | GOOD | 2002 | 30 | 58 | 50 | 0 | 2042 | SPC | 220 | 1 | 20 | 90 | 167 |  | 40 | 0 | 2.351117 | 0 | 0 | 40.64602 | 39.18547 | 0 | 1757.89 | 7.894467 | 3.267493 | 32.82321
1785 | 29.12.2020 18:37:16 | MCI | GOOD | 2000 | 31 | 58 | 50 | 0 | 2041 | SPC | 220 | 1 | 20 | 90 | 167 |  | 40 | 0 | 2.334806 | 0 | 0 | 40.89436 | 39.27952 | 0 | 1697.8 | 6.994595 | 3.267493 | 33.64128
1786 | 29.12.2020 18:40:56 | MCI | GOOD | 1999 | 29 | 61 | 50 | 0 | 2039 | SPC | 220 | 1 | 20 | 90 | 178 |  | 40 | 0 | 2.322598 | 0 | 0 | 41.97538 | 39.34281 | 0 | 1700.346 | 8.296205 | 3.267493 | 32.458
1787 | 29.12.2020 18:44:27 | MCI | GOOD | 2001 | 30 | 62 | 55 | 0 | 2042 | SPC | 220 | 1 | 20 | 90 | 162 |  | 40 | 0 | 2.328148 | 0 | 0 | 41.29609 | 39.36993 | 0 | 1738.539 | 7.364181 | 3.267493 | 33.30529
1788 | 29.12.2020 18:47:47 | MCI | GOOD | 2001 | 26 | 60 | 52 | 0 | 2038 | SPC | 230 | 1 | 20 | 90 | 162 |  | 40 | 0 | 2.31644 | 0 | 0 | 39.79873 | 39.3844 | 0 | 1738.03 | 6.504474 | 3.267493 | 34.08684
1789 | 29.12.2020 18:51:13 | MCI | GOOD | 1999 | 33 | 58 | 51 | 0 | 2042 | SPC | 230 | 1 | 20 | 90 | 164 |  | 40 | 0 | 2.298859 | 0 | 0 | 40.07629 | 39.37897 | 0 | 1715.114 | 6.657144 | 3.267493 | 33.94805
1790 | 29.12.2020 18:54:28 | MCI | GOOD | 1999 | 31 | 59 | 52 | 0 | 2041 | SPC | 230 | 1 | 20 | 90 | 162 |  | 40 | 0 | 2.302118 | 0 | 0 | 40.61679 | 39.30845 | 0 | 1728.354 | 6.512514 | 3.267493 | 34.07953
1791 | 29.12.2020 18:57:48 | MCI | GOOD | 2001 | 32 | 63 | 50 | 0 | 2044 | SPC | 230 | 1 | 20 | 90 | 161 |  | 40 | 0 | 2.287664 | 0 | 0 | 39.21439 | 39.1909 | 0 | 1666.227 | 5.339459 | 3.267493 | 35.14595
1792 | 29.12.2020 19:01:14 | MCI | GOOD | 2000 | 26 | 61 | 51 | 0 | 2037 | SPC | 230 | 1 | 20 | 90 | 161 |  | 40 | 0 | 2.286842 | 0 | 0 | 39.5723 | 39.21622 | 0 | 1694.235 | 5.853674 | 3.267493 | 34.67848
1793 | 29.12.2020 19:04:34 | MCI | GOOD | 1999 | 33 | 57 | 54 | 0 | 2043 | SPC | 230 | 1 | 20 | 90 | 164 |  | 40 | 0 | 2.286311 | 0 | 0 | 39.81334 | 39.2542 | 0 | 1660.626 | 6.038473 | 3.267493 | 34.51048
1794 | 29.12.2020 19:08:00 | MCI | GOOD | 2002 | 29 | 60 | 50 | 0 | 2042 | SPC | 230 | 1 | 20 | 90 | 163 |  | 40 | 0 | 2.287722 | 0 | 0 | 40.25888 | 39.19452 | 0 | 1694.745 | 6.231296 | 3.267493 | 34.33519
1795 | 29.12.2020 19:11:20 | MCI | GOOD | 2000 | 30 | 58 | 50 | 0 | 2040 | SPC | 230 | 1 | 20 | 90 | 165 |  | 40 | 0 | 2.289343 | 0 | 0 | 41.03314 | 39.1258 | 0 | 1753.307 | 6.43217 | 3.267493 | 34.15257
1796 | 29.12.2020 19:14:50 | MCI | GOOD | 1999 | 31 | 62 | 51 | 0 | 2041 | SPC | 230 | 1 | 20 | 90 | 162 |  | 40 | 0 | 2.295675 | 0 | 0 | 39.9229 | 39.11494 | 0 | 1715.623 | 4.977896 | 3.267493 | 35.47464
1797 | 29.12.2020 19:18:11 | MCI | GOOD | 1999 | 30 | 61 | 50 | 0 | 2040 | SPC | 230 | 1 | 20 | 90 | 166 |  | 40 | 0 | 2.292715 | 0 | 0 | 40.13473 | 39.04803 | 0 | 1677.94 | 7.645395 | 3.267493 | 33.04964
1798 | 29.12.2020 19:43:59 | MCI | GOOD | 2002 | 28 | 61 | 51 | 0 | 2041 | SPC | 230 | 1 | 20 | 90 | 162 |  | 40 | 0 | 2.298096 | 0 | 0 | 40.55106 | 39.09325 | 0 | 1734.465 | 7.725744 | 3.267493 | 32.9766
1799 | 29.12.2020 19:47:24 | MCI | GOOD | 1999 | 31 | 58 | 50 | 0 | 2040 | SPC | 220 | 1 | 20 | 90 | 163 |  | 40 | 0 | 2.307051 | 0 | 0 | 41.06966 | 38.8274 | 0 | 1712.568 | 7.259738 | 3.267493 | 33.40024
1800 | 29.12.2020 19:50:45 | MCI | GOOD | 2001 | 30 | 58 | 49 | 0 | 2041 | SPC | 230 | 1 | 20 | 90 | 161 |  | 40 | 0 | 2.281106 | 0 | 0 | 40.61679 | 38.41145 | 0 | 1676.921 | 6.697313 | 3.267493 | 33.91153
1801 | 29.12.2020 19:54:05 | MCI | GOOD | 1999 | 30 | 63 | 51 | 0 | 2040 | SPC | 240 | 1 | 20 | 90 | 166 |  | 40 | 0 | 2.251896 | 0 | 0 | 40.7702 | 38.28306 | 0 | 1715.623 | 6.600894 | 3.2 | 33.99919
1802 | 29.12.2020 19:57:46 | MCI | GOOD | 2001 | 32 | 62 | 49 | 0 | 2044 | SPC | 220 | 1 | 20 | 90 | 162 |  | 40 | 0 | 2.240587 | 0 | 0 | 40.31733 | 38.28306 | 0 | 1665.209 | 7.082975 | 3.2 | 33.56093
1803 | 29.12.2020 20:01:01 | HB | GOOD | 1995 | 28 | 57 | 52 | 0 | 2033 | SPC | 220 | 1 | 20 | 90 | 162 |  | 40 | 0 | 2.255683 | 0 | 0 | 40.92358 | 38.31561 | 0 | 1730.901 | 8.34441 | 3.2 | 32.41417
1804 | 29.12.2020 20:04:26 | HB | GOOD | 2004 | 31 | 60 | 50 | 0 | 2046 | SPC | 220 | 1 | 20 | 90 | 162 |  | 40 | 0 | 2.242769 | 0 | 0 | 40.85053 | 38.30476 | 0 | 1717.661 | 8.119441 | 3.2 | 32.61869
1805 | 29.12.2020 20:07:47 | HB | GOOD | 1997 | 30 | 59 | 51 | 0 | 2038 | SPC | 230 | 1 | 20 | 90 | 162 |  | 40 | 0 | 2.228187 | 0 | 0 | 40.36115 | 38.3771 | 0 | 1741.594 | 7.131185 | 3.2 | 33.51711
1806 | 29.12.2020 20:11:12 | HB | GOOD | 2004 | 25 | 64 | 46 | 0 | 2040 | SPC | 230 | 1 | 20 | 90 | 169 |  | 40 | 0 | 2.235253 | 0 | 0 | 39.38239 | 38.40784 | 0 | 1675.394 | 8.280128 | 3.2 | 32.47261
1807 | 29.12.2020 20:14:38 | HB | GOOD | 1999 | 33 | 57 | 49 | 0 | 2042 | SPC | 220 | 1 | 20 | 90 | 164 |  | 40 | 0 | 2.245813 | 0 | 0 | 39.83525 | 38.32646 | 0 | 1719.697 | 6.858006 | 3.2 | 33.76545
1808 | 29.12.2020 20:17:58 | HB | GOOD | 1999 | 31 | 58 | 52 | 0 | 2041 | SPC | 220 | 1 | 20 | 90 | 164 |  | 40 | 0 | 2.257523 | 0 | 0 | 41.28149 | 38.16008 | 0 | 1737.011 | 9.155907 | 3.2 | 31.67645
1809 | 29.12.2020 20:21:28 | HB | GOOD | 2000 | 30 | 60 | 54 | 0 | 2041 | SPC | 220 | 1 | 20 | 90 | 166 |  | 40 | 0 | 2.261598 | 0 | 0 | 40.6022 | 37.98286 | 0 | 1752.289 | 8.424758 | 3.2 | 32.34113
1810 | 29.12.2020 20:24:49 | HB | GOOD | 2002 | 29 | 63 | 54 | 0 | 2042 | SPC | 220 | 1 | 20 | 90 | 163 |  | 40 | 0 | 2.262575 | 0 | 0 | 40.7921 | 37.97743 | 0 | 1744.141 | 8.995218 | 3.2 | 31.82253
1811 | 29.12.2020 20:28:09 | HB | GOOD | 1998 | 32 | 58 | 54 | 0 | 2041 | SPC | 220 | 1 | 20 | 90 | 161 |  | 40 | 0 | 2.22766 | 0 | 0 | 39.91559 | 38.06243 | 0 | 1649.422 | 7.356145 | 3.2 | 33.3126
1812 | 29.12.2020 20:31:25 | HB | GOOD | 2000 | 30 | 64 | 50 | 0 | 2041 | SPC | 230 | 1 | 20 | 90 | 161 |  | 40 | 0 | 2.222631 | 0 | 0 | 39.97403 | 38.02264 | 0 | 1727.845 | 7.195453 | 3.2 | 33.45868
1813 | 29.12.2020 20:34:50 | HB | GOOD | 2000 | 29 | 59 | 50 | 0 | 2039 | SPC | 230 | 1 | 20 | 90 | 162 |  | 40 | 0 | 2.214781 | 0 | 0 | 40.91627 | 37.98286 | 0 | 1710.022 | 7.958753 | 3.2 | 32.76477
1814 | 29.12.2020 20:38:16 | HB | GOOD | 2001 | 30 | 57 | 46 | 0 | 2041 | SPC | 230 | 1 | 20 | 90 | 165 |  | 40 | 0 | 2.19685 | 0 | 0 | 39.36778 | 38.17636 | 0 | 1643.821 | 7.589154 | 3.2 | 33.10077
1815 | 29.12.2020 20:41:41 | HB | GOOD | 2001 | 26 | 60 | 49 | 0 | 2037 | SPC | 240 | 1 | 20 | 90 | 165 |  | 40 | 0 | 2.194204 | 0 | 0 | 40.85783 | 38.3138 | 0 | 1671.829 | 8.296205 | 3.2 | 32.458
1816 | 29.12.2020 20:45:01 | HB | BAD | 1998 | 33 | 63 | 50 | 0 | 2042 | SPC | 240 | 1 | 20 | 90 | 160 |  | 40 | 0 | 2.173844 | 0 | 0 | 44.07899 | 38.53262 | 0 | 1734.465 | 9.147866 | 3.2 | 31.68376
1817 | 29.12.2020 20:48:32 | HB | GOOD | 1999 | 32 | 59 | 51 | 0 | 2042 | SPC | 240 | 1 | 20 | 90 | 167 |  | 40 | 0 | 2.195363 | 0 | 0 | 40.90897 | 38.64837 | 0 | 1711.04 | 7.741815 | 3.2 | 32.96199
1818 | 29.12.2020 20:51:52 | HB | GOOD | 2002 | 28 | 59 | 49 | 0 | 2040 | SPC | 240 | 1 | 20 | 90 | 161 |  | 40 | 0 | 2.194096 | 0 | 0 | 40.94549 | 38.84911 | 0 | 1721.225 | 7.203493 | 3.2 | 33.45137
1819 | 29.12.2020 20:55:23 | HB | GOOD | 1999 | 31 | 59 | 51 | 0 | 2041 | SPC | 240 | 1 | 20 | 90 | 167 |  | 40 | 0 | 2.177797 | 0 | 0 | 40.65332 | 38.92868 | 0 | 1683.542 | 8.76221 | 3.2 | 32.03436
1820 | 29.12.2020 20:58:48 | HB | GOOD | 2000 | 31 | 63 | 50 | 0 | 2042 | SPC | 240 | 1 | 20 | 90 | 170 |  | 40 | 0 | 2.191079 | 0 | 0 | 40.07629 | 39.00282 | 0 | 1706.457 | 6.978519 | 3.2 | 33.65589
1821 | 29.12.2020 21:02:13 | HB | GOOD | 2002 | 29 | 60 | 51 | 0 | 2042 | SPC | 230 | 1 | 20 | 90 | 167 |  | 40 | 0 | 2.190504 | 0 | 0 | 41.79278 | 38.99559 | 0 | 1743.122 | 9.525493 | 3.2 | 31.34046
1822 | 29.12.2020 21:05:34 | HB | GOOD | 2001 | 30 | 59 | 49 | 0 | 2041 | SPC | 230 | 1 | 20 | 90 | 161 |  | 40 | 0 | 2.202813 | 0 | 0 | 40.20046 | 38.80932 | 0 | 1706.966 | 6.215232 | 3.2 | 34.34979
1823 | 29.12.2020 21:08:54 | HB | GOOD | 1999 | 30 | 57 | 50 | 0 | 2039 | SPC | 240 | 1 | 20 | 90 | 162 |  | 40 | 0 | 2.172322 | 0 | 0 | 40.82131 | 38.63028 | 0 | 1676.921 | 8.223884 | 3.2 | 32.52374
1824 | 29.12.2020 21:12:20 | HB | GOOD | 1996 | 31 | 62 | 49 | 0 | 2038 | SPC | 240 | 1 | 20 | 90 | 165 |  | 40 | 0 | 2.162585 | 0 | 0 | 41.98999 | 38.67549 | 0 | 1743.632 | 9.862956 | 3.2 | 31.03368
1825 | 29.12.2020 21:15:40 | HB | GOOD | 2000 | 29 | 61 | 50 | 0 | 2040 | SPC | 240 | 1 | 20 | 90 | 164 |  | 40 | 0 | 2.167375 | 0 | 0 | 39.36047 | 38.90878 | 0 | 1683.542 | 8.922897 | 3.2 | 31.88828
1826 | 29.12.2020 21:19:00 | HB | GOOD | 2004 | 30 | 60 | 50 | 0 | 2045 | SPC | 240 | 1 | 20 | 90 | 162 |  | 40 | 0 | 2.180257 | 0 | 0 | 38.65197 | 39.16196 | 0 | 1647.895 | 6.464304 | 3.2 | 34.12336
1827 | 29.12.2020 21:22:26 | HB | GOOD | 1999 | 30 | 59 | 50 | 0 | 2039 | SPC | 240 | 1 | 20 | 90 | 162 |  | 40 | 0 | 2.181286 | 0 | 0 | 39.15595 | 39.11314 | 0 | 1643.312 | 6.649108 | 3.2 | 33.95536
1828 | 29.12.2020 21:25:46 | HB | GOOD | 1999 | 29 | 59 | 52 | 0 | 2039 | SPC | 230 | 1 | 20 | 90 | 162 |  | 40 | 0 | 2.206501 | 0 | 0 | 40.37577 | 39.10771 | 0 | 1696.782 | 8.127477 | 3.2 | 32.61139
1829 | 29.12.2020 21:29:07 | HB | GOOD | 2000 | 33 | 60 | 51 | 0 | 2044 | SPC | 230 | 1 | 20 | 90 | 162 |  | 40 | 0 | 2.192816 | 0 | 0 | 40.09821 | 39.17101 | 0 | 1661.135 | 7.131185 | 3.2 | 33.51711
1830 | 29.12.2020 21:33:12 | HB | GOOD | 2002 | 29 | 61 | 52 | 0 | 2042 | SPC | 230 | 1 | 20 | 90 | 162 |  | 40 | 0 | 2.189557 | 0 | 0 | 40.84323 | 39.3175 | 0 | 1730.901 | 7.516846 | 3.2 | 33.1665
1831 | 29.12.2020 21:36:38 | HB | GOOD | 2000 | 29 | 61 | 50 | 0 | 2040 | SPC | 230 | 1 | 20 | 90 | 162 |  | 40 | 0 | 2.20318 | 0 | 0 | 40.36846 | 39.16377 | 0 | 1646.367 | 8.223884 | 3.2 | 32.52374
1832 | 29.12.2020 21:39:58 | HB | GOOD | 1999 | 29 | 61 | 46 | 0 | 2038 | SPC | 230 | 1 | 20 | 90 | 163 |  | 40 | 0 | 2.236689 | 0 | 0 | 41.50061 | 38.699 | 0 | 1768.075 | 7.436498 | 3.2 | 33.23955
1833 | 29.12.2020 21:43:23 | HB | GOOD | 1999 | 30 | 61 | 50 | 0 | 2040 | SPC | 210 | 1 | 20 | 90 | 165 |  | 40 | 0 | 2.30125 | 0 | 0 | 38.83458 | 38.1004 | 0 | 1639.238 | 7.68557 | 3.2 | 33.01312
1834 | 29.12.2020 21:46:44 | HB | GOOD | 2002 | 31 | 59 | 52 | 0 | 2044 | SPC | 200 | 1 | 20 | 90 | 162 |  | 40 | 0 | 2.328859 | 0 | 0 | 40.6022 | 37.92498 | 0 | 1737.011 | 7.476672 | 3.2 | 33.20303
1835 | 29.12.2020 21:50:49 | HB | GOOD | 1995 | 31 | 57 | 52 | 0 | 2036 | SPC | 200 | 1 | 20 | 90 | 164 |  | 40 | 0 | 2.340057 | 0 | 0 | 40.07629 | 37.80382 | 0 | 1702.383 | 8.223884 | 3.2 | 32.52374
1836 | 29.12.2020 21:54:30 | HB | GOOD | 2004 | 28 | 60 | 50 | 0 | 2043 | SPC | 200 | 1 | 20 | 90 | 161 |  | 40 | 0 | 2.350581 | 0 | 0 | 40.17855 | 37.63021 | 0 | 1750.252 | 7.267761 | 3.2 | 33.39294
1837 | 29.12.2020 21:57:50 | HB | GOOD | 2000 | 32 | 60 | 55 | 0 | 2043 | SPC | 200 | 1 | 20 | 90 | 163 |  | 40 | 0 | 2.344648 | 0 | 0 | 39.32395 | 37.66457 | 0 | 1667.755 | 8.86666 | 3.2 | 31.9394
1838 | 29.12.2020 22:01:11 | HB | GOOD | 2000 | 30 | 64 | 53 | 0 | 2041 | SPC | 200 | 1 | 20 | 90 | 163 |  | 40 | 0 | 2.338891 | 0 | 0 | 40.15663 | 38.02445 | 0 | 1697.8 | 8.882728 | 3.2 | 31.92479
1839 | 29.12.2020 22:04:31 | HB | GOOD | 1996 | 31 | 60 | 52 | 0 | 2038 | SPC | 210 | 1 | 20 | 90 | 161 |  | 40 | 0 | 2.316137 | 0 | 0 | 40.64602 | 38.34997 | 0 | 1710.022 | 7.107073 | 3.2 | 33.53902
1840 | 29.12.2020 22:07:51 | HB | GOOD | 2001 | 28 | 60 | 50 | 0 | 2040 | SPC | 210 | 1 | 20 | 90 | 163 |  | 40 | 0 | 2.283902 | 0 | 0 | 40.22968 | 38.7207 | 0 | 1703.911 | 8.987183 | 3.2 | 31.82983
1841 | 29.12.2020 22:11:17 | HB | GOOD | 2003 | 28 | 58 | 46 | 0 | 2041 | SPC | 220 | 1 | 20 | 90 | 165 |  | 40 | 0 | 2.261273 | 0 | 0 | 39.2217 | 39.05165 | 0 | 1663.681 | 8.448853 | 3.2 | 32.31923
1842 | 29.12.2020 22:14:37 | HB | GOOD | 1999 | 33 | 58 | 50 | 0 | 2042 | SPC | 220 | 1 | 20 | 90 | 162 |  | 40 | 0 | 2.268875 | 0 | 0 | 39.91559 | 39.22527 | 0 | 1643.821 | 8.143539 | 3.2 | 32.59678
1843 | 29.12.2020 22:18:03 | HB | GOOD | 2002 | 29 | 61 | 49 | 0 | 2042 | SPC | 220 | 1 | 20 | 90 | 165 |  | 40 | 0 | 2.27742 | 0 | 0 | 40.32463 | 39.41695 | 0 | 1702.383 | 8.497066 | 3.2 | 32.27539
1844 | 29.12.2020 22:21:33 | HB | GOOD | 1996 | 31 | 62 | 50 | 0 | 2038 | SPC | 220 | 1 | 20 | 90 | 170 |  | 40 | 0 | 2.263149 | 0 | 0 | 40.15663 | 39.4694 | 0 | 1706.457 | 8.979143 | 3.2 | 31.83714
1845 | 29.12.2020 22:24:53 | HB | GOOD | 2003 | 29 | 60 | 51 | 0 | 2043 | SPC | 220 | 1 | 20 | 90 | 164 |  | 40 | 0 | 2.27724 | 0 | 0 | 39.90828 | 39.48568 | 0 | 1669.792 | 8.770246 | 3.2 | 32.02705
1846 | 29.12.2020 22:28:14 | HB | GOOD | 2000 | 30 | 56 | 53 | 0 | 2040 | SPC | 220 | 1 | 20 | 90 | 162 |  | 40 | 0 | 2.275127 | 0 | 0 | 40.56567 | 39.41153 | 0 | 1710.022 | 8.21586 | 3.2 | 32.53104
1847 | 29.12.2020 22:44:11 | HB | GOOD | 1999 | 29 | 62 | 50 | 0 | 2039 | SPC | 220 | 1 | 20 | 90 | 162 |  | 40 | 0 | 2.276102 | 0 | 0 | 40.71175 | 39.46759 | 0 | 1663.172 | 8.561347 | 3.2 | 32.21696
1848 | 29.12.2020 22:47:36 | HB | GOOD | 2001 | 32 | 60 | 51 | 0 | 2044 | SPC | 220 | 1 | 20 | 90 | 164 |  | 40 | 0 | 2.27367 | 0 | 0 | 40.32463 | 39.26867 | 0 | 1683.032 | 8.087306 | 3.2 | 32.6479
1849 | 29.12.2020 22:50:57 | HB | GOOD | 1999 | 29 | 62 | 50 | 0 | 2039 | SPC | 220 | 1 | 20 | 90 | 163 |  | 40 | 0 | 2.283112 | 0 | 0 | 39.52847 | 39.10771 | 0 | 1698.819 | 7.693609 | 3.2 | 33.00581
1850 | 29.12.2020 22:54:22 | HB | GOOD | 2002 | 32 | 59 | 46 | 0 | 2044 | SPC | 210 | 1 | 20 | 90 | 166 |  | 40 | 0 | 2.299676 | 0 | 0 | 41.54443 | 39.02271 | 0 | 1735.993 | 8.834514 | 3.2 | 31.96862
1851 | 29.12.2020 22:57:42 | MCI | GOOD | 1998 | 25 | 59 | 50 | 0 | 2033 | SPC | 210 | 1 | 20 | 90 | 161 |  | 40 | 0 | 2.301275 | 0 | 0 | 39.38239 | 39.07154 | 0 | 1605.628 | 7.356145 | 3.2 | 33.3126
1852 | 29.12.2020 23:01:03 | MCI | GOOD | 2001 | 30 | 60 | 50 | 0 | 2042 | SPC | 210 | 1 | 20 | 90 | 164 |  | 40 | 0 | 2.307112 | 0 | 0 | 39.65995 | 39.02995 | 0 | 1740.576 | 8.786308 | 3.2 | 32.01245
1853 | 29.12.2020 23:04:23 | MCI | GOOD | 1999 | 33 | 59 | 51 | 0 | 2043 | SPC | 210 | 1 | 20 | 90 | 161 |  | 40 | 0 | 2.304606 | 0 | 0 | 39.229 | 39.05707 | 0 | 1660.116 | 6.713372 | 3.2 | 33.89693
1854 | 29.12.2020 23:07:44 | MCI | GOOD | 2001 | 31 | 62 | 53 | 0 | 2043 | SPC | 210 | 1 | 20 | 90 | 162 |  | 40 | 0 | 2.310187 | 0 | 0 | 39.71838 | 38.86719 | 0 | 1646.367 | 8.456892 | 3.2 | 32.31192
1855 | 29.12.2020 23:14:44 | MCI | GOOD | 2000 | 30 | 59 | 50 | 0 | 2040 | SPC | 210 | 1 | 20 | 90 | 163 |  | 40 | 0 | 2.319509 | 0 | 0 | 40.96741 | 38.784 | 0 | 1746.687 | 9.212152 | 3.2 | 31.62532
1856 | 29.12.2020 23:18:05 | MCI | GOOD | 2000 | 30 | 59 | 46 | 0 | 2040 | SPC | 200 | 1 | 20 | 90 | 162 |  | 40 | 0 | 2.338027 | 0 | 0 | 40.81401 | 38.44402 | 0 | 1720.207 | 9.348729 | 3.2 | 31.50116
1857 | 29.12.2020 23:21:30 | MCI | GOOD | 1999 | 30 | 62 | 53 | 0 | 2040 | SPC | 200 | 1 | 20 | 90 | 162 |  | 40 | 0 | 2.345131 | 0 | 0 | 40.67524 | 38.28305 | 0 | 1693.726 | 8.609557 | 3.2 | 32.17313
1858 | 29.12.2020 23:29:41 | MCI | GOOD | 2001 | 27 | 62 | 52 | 0 | 2039 | SPC | 200 | 1 | 20 | 90 | 165 |  | 40 | 0 | 2.344702 | 0 | 0 | 41.39835 | 38.39518 | 0 | 1746.178 | 8.697925 | 3.2 | 32.0928
1859 | 29.12.2020 23:34:52 | MCI | GOOD | 1997 | 32 | 59 | 49 | 0 | 2039 | SPC | 200 | 1 | 20 | 90 | 163 |  | 40 | 0 | 2.352275 | 0 | 0 | 40.91627 | 38.16189 | 0 | 1754.326 | 8.955045 | 3.2 | 31.85905
1860 | 29.12.2020 23:38:17 | MCI | GOOD | 2003 | 31 | 57 | 46 | 0 | 2044 | SPC | 200 | 1 | 20 | 90 | 163 |  | 40 | 0 | 2.356417 | 0 | 0 | 41.20114 | 38.06786 | 0 | 1758.399 | 8.264057 | 3.2 | 32.48722
1861 | 29.12.2020 23:41:38 | MCI | GOOD | 2001 | 28 | 60 | 54 | 0 | 2040 | SPC | 200 | 1 | 20 | 90 | 164 |  | 40 | 0 | 2.351629 | 0 | 0 | 38.29406 | 38.09317 | 0 | 1647.895 | 7.621284 | 3.2 | 33.07156
1862 | 29.12.2020 23:45:13 | MCI | GOOD | 1998 | 31 | 63 | 51 | 0 | 2040 | SPC | 200 | 1 | 20 | 90 | 167 |  | 40 | 0 | 2.34945 | 0 | 0 | 40.26619 | 38.10944 | 0 | 1710.531 | 7.565056 | 3.2 | 33.12268
1863 | 29.12.2020 23:48:29 | MCI | GOOD | 2002 | 29 | 57 | 54 | 0 | 2042 | SPC | 200 | 1 | 20 | 90 | 164 |  | 40 | 0 | 2.338444 | 0 | 0 | 41.19383 | 38.34997 | 0 | 1759.927 | 9.477295 | 3.2 | 31.38428
1864 | 29.12.2020 23:51:54 | MCI | GOOD | 2000 | 31 | 59 | 55 | 0 | 2042 | SPC | 200 | 1 | 20 | 90 | 166 |  | 40 | 0 | 2.340636 | 0 | 0 | 40.36115 | 38.33731 | 0 | 1690.671 | 9.035388 | 3.2 | 31.78601
1865 | 29.12.2020 23:55:19 | MCI | GOOD | 1999 | 31 | 63 | 51 | 0 | 2041 | SPC | 200 | 1 | 20 | 90 | 166 |  | 40 | 0 | 2.340042 | 0 | 0 | 40.90897 | 38.34997 | 0 | 1738.03 | 9.019317 | 3.2 | 31.80062
1866 | 29.12.2020 23:58:45 | MCI | GOOD | 2000 | 26 | 57 | 55 | 0 | 2037 | SPC | 200 | 1 | 20 | 90 | 161 |  | 40 | 0 | 2.339941 | 0 | 0 | 40.01786 | 38.35902 | 0 | 1679.468 | 8.601521 | 3.2 | 32.18044
1867 | 30.12.2020 00:02:05 | MCI | GOOD | 1999 | 33 | 62 | 53 | 0 | 2043 | SPC | 210 | 1 | 20 | 90 | 165 |  | 40 | 0 | 2.32199 | 0 | 0 | 39.28013 | 38.32646 | 0 | 1714.096 | 8.296205 | 3.2 | 32.458
1868 | 30.12.2020 00:05:26 | MCI | GOOD | 2000 | 29 | 61 | 51 | 0 | 2040 | SPC | 210 | 1 | 20 | 90 | 163 |  | 40 | 0 | 2.314014 | 0 | 0 | 40.37577 | 38.36987 | 0 | 1718.679 | 6.279505 | 3.2 | 34.29136
1869 | 30.12.2020 00:08:46 | MCI | GOOD | 2000 | 28 | 56 | 50 | 0 | 2038 | SPC | 220 | 1 | 20 | 90 | 163 |  | 40 | 0 | 2.276881 | 0 | 0 | 40.67524 | 38.36806 | 0 | 1701.365 | 8.714 | 3.2 | 32.07818
1870 | 30.12.2020 00:12:11 | MCI | GOOD | 2001 | 32 | 64 | 47 | 0 | 2044 | SPC | 210 | 1 | 20 | 90 | 163 |  | 40 | 0 | 2.280188 | 0 | 0 | 40.86514 | 38.42593 | 0 | 1717.661 | 8.119441 | 3.2 | 32.61869
1871 | 30.12.2020 00:15:37 | MCI | GOOD | 1999 | 30 | 60 | 49 | 0 | 2039 | SPC | 210 | 1 | 20 | 90 | 165 |  | 40 | 0 | 2.306029 | 0 | 0 | 39.229 | 38.53625 | 0 | 1671.32 | 8.714 | 3.2 | 32.07818
1872 | 30.12.2020 00:18:57 | MCI | GOOD | 2001 | 30 | 57 | 50 | 0 | 2041 | SPC | 200 | 1 | 20 | 90 | 163 |  | 40 | 0 | 2.332169 | 0 | 0 | 38.49127 | 38.75507 | 0 | 1661.135 | 7.034769 | 3.2 | 33.60476
1873 | 30.12.2020 00:22:18 | MCI | GOOD | 2001 | 31 | 65 | 49 | 0 | 2043 | SPC | 200 | 1 | 20 | 90 | 166 |  | 40 | 0 | 2.347571 | 0 | 0 | 39.16326 | 38.86538 | 0 | 1658.589 | 9.212152 | 3.2 | 31.62532
1874 | 30.12.2020 00:25:48 | MCI | GOOD | 1997 | 31 | 60 | 51 | 0 | 2039 | SPC | 200 | 1 | 20 | 90 | 167 |  | 40 | 0 | 2.339676 | 0 | 0 | 40.75558 | 39.0191 | 0 | 1714.096 | 9.694233 | 3.2 | 31.18706
1875 | 30.12.2020 00:29:08 | MCI | GOOD | 2002 | 30 | 58 | 53 | 0 | 2043 | SPC | 200 | 1 | 20 | 90 | 163 |  | 40 | 0 | 2.337726 | 0 | 0 | 41.60286 | 39.09867 | 0 | 1765.529 | 8.987183 | 3.2 | 31.82983
1876 | 30.12.2020 00:32:39 | MCI | GOOD | 1995 | 31 | 59 | 51 | 0 | 2037 | SPC | 210 | 1 | 20 | 90 | 168 |  | 40 | 0 | 2.325667 | 0 | 0 | 40.84323 | 38.97388 | 0 | 1731.41 | 9.37284 | 3.2 | 31.47924
1877 | 30.12.2020 00:35:59 | MCI | GOOD | 2001 | 28 | 60 | 51 | 0 | 2040 | SPC | 210 | 1 | 20 | 90 | 162 |  | 40 | 0 | 2.324035 | 0 | 0 | 40.56567 | 39.18005 | 0 | 1730.391 | 7.356145 | 3.2 | 33.3126
1878 | 30.12.2020 00:39:25 | MCI | GOOD | 2004 | 30 | 62 | 55 | 0 | 2045 | SPC | 200 | 1 | 20 | 90 | 166 |  | 40 | 0 | 2.340987 | 0 | 0 | 40.71906 | 39.49291 | 0 | 1675.903 | 9.099661 | 3.2 | 31.72758
1879 | 30.12.2020 00:44:15 | MCI | GOOD | 2000 | 29 | 59 | 52 | 0 | 2040 | SPC | 200 | 1 | 20 | 90 | 160 |  | 40 | 0 | 2.343773 | 0 | 0 | 39.62343 | 39.84194 | 0 | 1730.901 | 5.451937 | 3.2 | 35.04369
1880 | 30.12.2020 00:47:41 | MCI | GOOD | 2000 | 30 | 58 | 52 | 0 | 2041 | SPC | 210 | 1 | 20 | 90 | 164 |  | 40 | 0 | 2.331748 | 0 | 0 | 41.46409 | 39.79854 | 0 | 1753.816 | 8.995218 | 3.2 | 31.82253
1881 | 30.12.2020 00:51:06 | MCI | GOOD | 2000 | 31 | 61 | 51 | 0 | 2042 | SPC | 210 | 1 | 20 | 90 | 165 |  | 40 | 0 | 2.315144 | 0 | 0 | 39.2436 | 39.69546 | 0 | 1685.069 | 8.48099 | 3.2 | 32.29001
1882 | 30.12.2020 00:54:31 | MCI | GOOD | 2001 | 28 | 63 | 46 | 0 | 2039 | SPC | 210 | 1 | 20 | 90 | 165 |  | 40 | 0 | 2.323877 | 0 | 0 | 39.02449 | 39.82567 | 0 | 1699.837 | 7.195453 | 3.2 | 33.45868
1883 | 30.12.2020 00:57:47 | MCI | GOOD | 1997 | 32 | 58 | 48 | 0 | 2039 | SPC | 200 | 1 | 20 | 90 | 163 |  | 40 | 0 | 2.360395 | 0 | 0 | 39.77682 | 39.69907 | 0 | 1743.122 | 6.858006 | 3.2 | 33.76545
1884 | 30.12.2020 01:01:12 | MCI | GOOD | 2001 | 26 | 58 | 52 | 0 | 2038 | SPC | 190 | 1 | 20 | 90 | 167 |  | 40 | 0 | 2.403936 | 0 | 0 | 39.66725 | 39.69003 | 0 | 1722.753 | 7.203493 | 3.2 | 33.45137
1885 | 30.12.2020 01:04:38 | MCI | GOOD | 2000 | 34 | 60 | 53 | 0 | 2045 | SPC | 190 | 1 | 20 | 90 | 165 |  | 40 | 0 | 2.436117 | 0 | 0 | 40.80671 | 39.55078 | 0 | 1693.726 | 6.665167 | 3.2 | 33.94076
1886 | 30.12.2020 01:08:08 | MCI | GOOD | 1997 | 31 | 62 | 50 | 0 | 2039 | SPC | 180 | 1 | 20 | 90 | 167 |  | 40 | 0 | 2.47036 | 0 | 0 | 39.57961 | 39.28313 | 0 | 1704.929 | 7.091011 | 3.2 | 33.55363
1887 | 30.12.2020 01:11:33 | MCI | GOOD | 2002 | 28 | 61 | 46 | 0 | 2040 | SPC | 170 | 1 | 20 | 90 | 169 |  | 40 | 0 | 2.505316 | 0 | 0 | 40.9601 | 39.12941 | 0 | 1749.233 | 8.21586 | 3.2 | 32.53104
1888 | 30.12.2020 01:14:59 | MCI | GOOD | 2000 | 32 | 58 | 49 | 0 | 2042 | SPC | 160 | 1 | 20 | 90 | 166 |  | 40 | 0 | 2.528096 | 0 | 0 | 40.9528 | 38.89612 | 0 | 1772.658 | 6.858006 | 3.2 | 33.76545
1889 | 30.12.2020 01:18:24 | MCI | GOOD | 1999 | 29 | 59 | 53 | 0 | 2039 | SPC | 160 | 1 | 20 | 90 | 166 |  | 40 | 0 | 2.540729 | 0 | 0 | 40.31733 | 38.96665 | 0 | 1741.594 | 6.809792 | 3.2 | 33.80928
1890 | 30.12.2020 01:21:45 | MCI | GOOD | 2002 | 25 | 63 | 53 | 0 | 2038 | SPC | 160 | 1 | 20 | 90 | 164 |  | 40 | 0 | 2.555019 | 0 | 0 | 40.02515 | 38.89613 | 0 | 1729.882 | 6.134893 | 3.2 | 34.42282
1891 | 30.12.2020 01:25:15 | MCI | GOOD | 1997 | 33 | 60 | 50 | 0 | 2041 | SPC | 160 | 1 | 20 | 90 | 166 |  | 40 | 0 | 2.546099 | 0 | 0 | 41.83659 | 39.14026 | 0 | 1771.13 | 6.279505 | 3.2 | 34.29136
1892 | 30.12.2020 01:28:41 | MCI | GOOD | 1999 | 32 | 58 | 54 | 0 | 2042 | SPC | 160 | 1 | 20 | 90 | 164 |  | 40 | 0 | 2.552863 | 0 | 0 | 39.82064 | 39.20356 | 0 | 1699.837 | 6.062572 | 3.2 | 34.48857
1893 | 30.12.2020 01:32:31 | MCI | GOOD | 2003 | 30 | 60 | 53 | 0 | 2044 | SPC | 150 | 1 | 20 | 90 | 169 |  | 40 | 0 | 2.584295 | 0 | 0 | 40.75558 | 39.23792 | 0 | 1719.188 | 6.697313 | 3.2 | 33.91153
1894 | 30.12.2020 01:35:56 | MCI | GOOD | 2000 | 31 | 62 | 52 | 0 | 2042 | SPC | 150 | 1 | 20 | 90 | 164 |  | 40 | 0 | 2.601764 | 0 | 0 | 41.58826 | 39.07335 | 0 | 1771.64 | 7.468636 | 3.2 | 33.21033
1895 | 30.12.2020 01:39:17 | MCI | GOOD | 2003 | 29 | 58 | 51 | 0 | 2042 | SPC | 150 | 1 | 20 | 90 | 162 |  | 40 | 0 | 2.613539 | 0 | 0 | 40.15663 | 38.95942 | 0 | 1684.051 | 5.451937 | 3.2 | 35.04369
1896 | 30.12.2020 01:42:37 | MCI | GOOD | 1997 | 30 | 59 | 49 | 0 | 2037 | SPC | 150 | 1 | 20 | 90 | 163 |  | 40 | 0 | 2.613268 | 0 | 0 | 40.71906 | 38.7207 | 0 | 1690.671 | 5.90188 | 3.2 | 34.63465
1897 | 30.12.2020 02:07:05 | MCI | GOOD | 2005 | 29 | 59 | 55 | 0 | 2045 | SPC | 120 | 1 | 20 | 90 | 164 |  | 40 | 0 | 2.691094 | 0 | 0 | 40.32463 | 36.71694 | 0 | 1646.367 | 11.31722 | 3.2 | 29.71162
1898 | 30.12.2020 02:10:31 | MCI | GOOD | 1996 | 31 | 61 | 54 | 0 | 2038 | SPC | 140 | 1 | 20 | 90 | 163 |  | 40 | 0 | 2.625342 | 0 | 0 | 41.44217 | 37.83818 | 0 | 1718.679 | 7.68557 | 3.2 | 33.01312
1899 | 30.12.2020 02:13:56 | MCI | GOOD | 1999 | 30 | 63 | 51 | 0 | 2040 | SPC | 150 | 1 | 20 | 90 | 166 |  | 40 | 0 | 2.590618 | 0 | 0 | 40.7702 | 38.03711 | 0 | 1699.837 | 6.817832 | 3.2 | 33.80197
1900 | 30.12.2020 02:17:21 | MCI | GOOD | 2000 | 31 | 59 | 49 | 0 | 2041 | SPC | 160 | 1 | 20 | 90 | 167 |  | 40 | 0 | 2.563949 | 0 | 0 | 40.66793 | 38.07328 | 0 | 1757.89 | 7.01869 | 3.2 | 33.61937
1901 | 30.12.2020 02:20:42 | MCI | GOOD | 2001 | 30 | 57 | 50 | 0 | 2041 | SPC | 160 | 1 | 20 | 90 | 164 |  | 40 | 0 | 2.529303 | 0 | 0 | 41.71244 | 38.14561 | 0 | 1759.418 | 7.516846 | 3.2 | 33.1665
1902 | 30.12.2020 02:24:07 | MCI | GOOD | 2000 | 27 | 61 | 50 | 0 | 2038 | SPC | 170 | 1 | 20 | 90 | 165 |  | 40 | 0 | 2.49137 | 0 | 0 | 40.81401 | 37.95392 | 0 | 1703.402 | 7.516846 | 3.2 | 33.1665
1903 | 30.12.2020 02:27:28 | MCI | GOOD | 2001 | 30 | 64 | 48 | 0 | 2042 | SPC | 180 | 1 | 20 | 90 | 162 |  | 40 | 0 | 2.440284 | 0 | 0 | 40.85053 | 38.29934 | 0 | 1669.792 | 6.592858 | 3.2 | 34.00649
1904 | 30.12.2020 02:30:58 | MCI | GOOD | 1995 | 32 | 59 | 49 | 0 | 2037 | SPC | 190 | 1 | 20 | 90 | 170 |  | 43 | 0 | 2.417369 | 0 | 0 | 44.75098 | 38.53624 | 0 | 1778.769 | 11.74885 | 3.4 | 32.31923
1905 | 30.12.2020 02:45:45 | MCI | GOOD | 2004 | 27 | 58 | 50 | 0 | 2041 | SPC | 220 | 1 | 20 | 90 | 169 |  | 43 | 0 | 2.451583 | 0 | 0 | 43.5604 | 39.05346 | 0 | 1813.397 | 6.743291 | 3.4 | 36.86974
1906 | 30.12.2020 02:49:25 | SUMP | GOOD | 2002 | 32 | 82 | 63 | 0 | 2048 | SPC | 210 | 1 | 20 | 90 | 178 |  | 43 | 0 | 2.483622 | 0 | 0 | 42.51589 | 38.74059 | 0 | 1774.186 | 6.437973 | 3.4 | 37.1473
1907 | 30.12.2020 02:52:56 | SUMP | GOOD | 1997 | 32 | 79 | 56 | 0 | 2042 | SPC | 220 | 1 | 20 | 90 | 170 |  | 43 | 0 | 2.487083 | 0 | 0 | 42.83728 | 38.68092 | 0 | 1850.572 | 5.803228 | 3.4 | 37.72434
1908 | 30.12.2020 03:05:32 | SUMP | GOOD | 2002 | 30 | 81 | 60 | 0 | 2046 | SPC | 210 | 1 | 20 | 90 | 169 |  | 43 | 0 | 2.490285 | 0 | 0 | 43.21709 | 38.67007 | 0 | 1849.044 | 6.092486 | 3.4 | 37.46138
1909 | 30.12.2020 03:18:44 | SUMP | GOOD | 1997 | 30 | 77 | 62 | 0 | 2040 | SPC | 220 | 1 | 20 | 90 | 164 |  | 43 | 0 | 2.472174 | 0 | 0 | 43.51657 | 38.76772 | 0 | 1850.572 | 5.59433 | 3.4 | 37.91425
1910 | 30.12.2020 03:27:00 | SUMP | GOOD | 2002 | 28 | 83 | 62 | 0 | 2044 | SPC | 220 | 1 | 20 | 90 | 165 |  | 43 | 0 | 2.45582 | 0 | 0 | 43.95482 | 38.58145 | 0 | 1854.646 | 6.687046 | 3.4 | 36.92087
1911 | 30.12.2020 03:40:32 | SUMP | GOOD | 2000 | 28 | 76 | 60 | 0 | 2041 | SPC | 220 | 1 | 20 | 90 | 169 |  | 43 | 0 | 2.44802 | 0 | 0 | 45.09428 | 38.45486 | 0 | 1891.82 | 6.301384 | 3.4 | 37.27147
1912 | 30.12.2020 03:57:04 | SUMP | GOOD | 1999 | 31 | 84 | 56 | 0 | 2044 | SPC | 220 | 1 | 20 | 90 | 166 |  | 43 | 0 | 2.447961 | 0 | 0 | 43.94752 | 38.39156 | 0 | 1826.128 | 6.534376 | 3.4 | 37.05966
1913 | 30.12.2020 04:15:16 | SUMP | GOOD | 2002 | 29 | 77 | 60 | 0 | 2044 | SPC | 220 | 1 | 20 | 90 | 168 |  | 43 | 0 | 2.442256 | 0 | 0 | 44.69985 | 38.25412 | 0 | 1821.036 | 6.952188 | 3.4 | 36.67983
1914 | 30.12.2020 04:20:06 | SUMP | GOOD | 1999 | 32 | 83 | 61 | 0 | 2045 | SPC | 220 | 1 | 20 | 90 | 165 |  | 43 | 0 | 2.436416 | 0 | 0 | 44.55377 | 38.06424 | 0 | 1780.806 | 6.454036 | 3.4 | 37.13269
1915 | 30.12.2020 04:46:04 | SUMP | GOOD | 2002 | 30 | 78 | 62 | 0 | 2046 | SPC | 220 | 1 | 20 | 90 | 164 |  | 43 | 0 | 2.445218 | 0 | 0 | 43.72839 | 37.98105 | 0 | 1798.629 | 7.064671 | 3.4 | 36.57757
1916 | 30.12.2020 05:08:07 | SUMP | GOOD | 1999 | 29 | 82 | 61 | 0 | 2042 | SPC | 230 | 1 | 20 | 90 | 171 |  | 43 | 0 | 2.430989 | 0 | 0 | 43.81604 | 38.02264 | 0 | 1833.767 | 6.863809 | 3.4 | 36.76017
1917 | 30.12.2020 05:14:48 | SUMP | GOOD | 2000 | 30 | 77 | 61 | 0 | 2043 | SPC | 230 | 1 | 20 | 90 | 165 |  | 43 | 0 | 2.411993 | 0 | 0 | 43.65535 | 37.63925 | 0 | 1850.572 | 5.337226 | 3.4 | 38.14798
1918 | 30.12.2020 05:22:59 | SUMP | GOOD | 2000 | 31 | 84 | 59 | 0 | 2045 | SPC | 230 | 1 | 20 | 90 | 167 |  | 43 | 0 | 2.418923 | 0 | 0 | 42.93954 | 37.4783 | 0 | 1818.49 | 5.674678 | 3.4 | 37.8412
1919 | 30.12.2020 05:27:45 | SUMP | GOOD | 2001 | 32 | 76 | 56 | 0 | 2046 | SPC | 230 | 1 | 20 | 90 | 166 |  | 43 | 0 | 2.419454 | 0 | 0 | 43.42161 | 37.55606 | 0 | 1833.257 | 5.867513 | 3.4 | 37.6659
1920 | 30.12.2020 05:34:55 | SUMP | GOOD | 1999 | 29 | 83 | 61 | 0 | 2042 | SPC | 230 | 1 | 20 | 90 | 168 |  | 43 | 0 | 2.402425 | 0 | 0 | 43.31936 | 37.75318 | 0 | 1859.229 | 7.980619 | 3.4 | 35.74489
1921 | 30.12.2020 05:44:01 | SUMP | GOOD | 2000 | 29 | 79 | 62 | 0 | 2043 | SPC | 240 | 1 | 20 | 90 | 165 |  | 43 | 0 | 2.35863 | 0 | 0 | 44.40037 | 37.95754 | 0 | 1861.266 | 7.964539 | 3.4 | 35.75951
1922 | 30.12.2020 05:51:27 | SUMP | GOOD | 2000 | 31 | 79 | 62 | 0 | 2045 | SPC | 250 | 1 | 20 | 90 | 163 |  | 43 | 0 | 2.306763 | 0 | 0 | 44.85324 | 37.91233 | 0 | 1781.824 | 8.197553 | 3.4 | 35.54768
1923 | 30.12.2020 05:56:28 | SUMP | GOOD | 1998 | 31 | 82 | 65 | 0 | 2043 | SPC | 260 | 1 | 20 | 90 | 167 |  | 43 | 0 | 2.293052 | 0 | 0 | 41.79278 | 37.81829 | 0 | 1827.656 | 6.34959 | 3.4 | 37.22765
1924 | 30.12.2020 06:01:49 | SUMP | GOOD | 2001 | 30 | 78 | 64 | 0 | 2045 | SPC | 250 | 1 | 20 | 90 | 164 |  | 43 | 0 | 2.300631 | 0 | 0 | 42.79345 | 37.85807 | 0 | 1846.498 | 5.755022 | 3.4 | 37.76816
1925 | 30.12.2020 06:10:50 | SUMP | GOOD | 2002 | 30 | 79 | 57 | 0 | 2045 | SPC | 250 | 1 | 20 | 90 | 166 |  | 43 | 0 | 2.301959 | 0 | 0 | 44.98472 | 38.04253 | 0 | 1884.181 | 7.008421 | 3.4 | 36.62871
1926 | 30.12.2020 06:19:26 | SUMP | GOOD | 1998 | 26 | 82 | 65 | 0 | 2038 | SPC | 250 | 1 | 20 | 90 | 164 |  | 43 | 0 | 2.299028 | 0 | 0 | 43.4143 | 38.08232 | 0 | 1852.099 | 5.538089 | 3.4 | 37.96537
1927 | 30.12.2020 06:35:03 | SUMP | GOOD | 2001 | 27 | 80 | 56 | 0 | 2041 | SPC | 250 | 1 | 20 | 90 | 176 |  | 43 | 0 | 2.312809 | 0 | 0 | 43.46544 | 37.99551 | 0 | 1839.368 | 7.128952 | 3.4 | 36.51913
1928 | 30.12.2020 06:43:14 | SUMP | GOOD | 2000 | 35 | 83 | 64 | 0 | 2049 | SPC | 250 | 1 | 20 | 90 | 163 |  | 43 | 0 | 2.330431 | 0 | 0 | 43.13676 | 37.87796 | 0 | 1887.746 | 4.565904 | 3.4 | 38.84918
1929 | 30.12.2020 06:47:24 | SUMP | GOOD | 1999 | 32 | 75 | 60 | 0 | 2044 | SPC | 250 | 1 | 20 | 90 | 162 |  | 43 | 0 | 2.32869 | 0 | 0 | 43.61882 | 37.6284 | 0 | 1833.767 | 5.377397 | 3.4 | 38.11146
1930 | 30.12.2020 06:55:45 | SUMP | GOOD | 2001 | 29 | 83 | 58 | 0 | 2044 | SPC | 200 | 1 | 20 | 90 | 162 |  | 40 | 0 | 2.345209 | 0 | 0 | 40.86514 | 37.71701 | 0 | 1799.139 | 2.35058 | 3.252091 | 37.86311
1931 | 30.12.2020 07:07:52 | MCI | GOOD | 1999 | 30 | 60 | 47 | 0 | 2039 | SPC | 210 | 1 | 20 | 90 | 161 |  | 40 | 0 | 2.34974 | 0 | 0 | 39.98134 | 37.80201 | 0 | 1686.597 | 6.359849 | 3.252091 | 34.21832
1932 | 30.12.2020 07:11:47 | MCI | GOOD | 2001 | 30 | 60 | 52 | 0 | 2042 | SPC | 220 | 1 | 20 | 90 | 162 |  | 40 | 0 | 2.326869 | 0 | 0 | 41.08427 | 37.30469 | 0 | 1718.17 | 6.906211 | 3.252091 | 33.72163
1933 | 30.12.2020 07:15:17 | MCI | GOOD | 2000 | 30 | 60 | 54 | 0 | 2041 | SPC | 220 | 1 | 20 | 90 | 164 |  | 40 | 0 | 2.284829 | 0 | 0 | 39.87907 | 37.53075 | 0 | 1713.586 | 6.858006 | 3.252091 | 33.76545
1934 | 30.12.2020 07:18:48 | MCI | GOOD | 1996 | 30 | 59 | 46 | 0 | 2036 | SPC | 230 | 1 | 20 | 90 | 166 |  | 40 | 0 | 2.26476 | 0 | 0 | 41.12079 | 38.08232 | 0 | 1779.787 | 6.962444 | 3.252091 | 33.67051
1935 | 30.12.2020 07:28:04 | MCI | GOOD | 2002 | 30 | 59 | 53 | 0 | 2043 | SPC | 230 | 1 | 20 | 90 | 162 |  | 40 | 0 | 2.253196 | 0 | 0 | 40.7702 | 38.8274 | 0 | 1755.853 | 5.331423 | 3.252091 | 35.15325
1936 | 30.12.2020 07:31:24 | MCI | GOOD | 2002 | 30 | 60 | 47 | 0 | 2042 | SPC | 230 | 1 | 20 | 90 | 161 |  | 40 | 0 | 2.240049 | 0 | 0 | 40.56567 | 38.8274 | 0 | 1709.003 | 6.038473 | 3.252091 | 34.51048
1937 | 30.12.2020 07:34:50 | MCI | GOOD | 2000 | 29 | 57 | 49 | 0 | 2039 | SPC | 240 | 1 | 20 | 90 | 168 |  | 40 | 0 | 2.230949 | 0 | 0 | 41.80008 | 38.84911 | 0 | 1778.26 | 7.283837 | 3.252091 | 33.37833
1938 | 30.12.2020 07:38:15 | MCI | GOOD | 2000 | 31 | 62 | 51 | 0 | 2042 | SPC | 240 | 1 | 20 | 90 | 169 |  | 40 | 0 | 2.233515 | 0 | 0 | 40.47071 | 38.93048 | 0 | 1740.576 | 6.922274 | 3.252091 | 33.70702
1939 | 30.12.2020 07:45:01 | MCI | GOOD | 2001 | 31 | 64 | 53 | 0 | 2043 | SPC | 240 | 1 | 20 | 90 | 166 |  | 40 | 0 | 2.224634 | 0 | 0 | 41.60286 | 39.04984 | 0 | 1777.241 | 7.412386 | 3.252091 | 33.26147
1940 | 30.12.2020 07:48:31 | MCI | GOOD | 1999 | 29 | 59 | 46 | 0 | 2038 | SPC | 240 | 1 | 20 | 90 | 164 |  | 40 | 0 | 2.200486 | 0 | 0 | 41.46409 | 39.04984 | 0 | 1763.492 | 6.247371 | 3.252091 | 34.32057
1941 | 30.12.2020 07:51:47 | MCI | GOOD | 2001 | 30 | 57 | 54 | 0 | 2042 | SPC | 250 | 1 | 20 | 90 | 160 |  | 40 | 0 | 2.19399 | 0 | 0 | 40.32463 | 38.92868 | 0 | 1704.929 | 6.48038 | 3.252091 | 34.10875
1942 | 30.12.2020 07:55:02 | MCI | GOOD | 1999 | 30 | 61 | 47 | 0 | 2039 | SPC | 250 | 1 | 20 | 90 | 161 |  | 40 | 0 | 2.181901 | 0 | 0 | 40.25888 | 39.0209 | 0 | 1705.948 | 5.604606 | 3.252091 | 34.9049
1943 | 30.12.2020 07:58:28 | MCI | GOOD | 2000 | 31 | 59 | 49 | 0 | 2041 | SPC | 250 | 1 | 20 | 90 | 163 |  | 40 | 0 | 2.181997 | 0 | 0 | 39.98863 | 39.29218 | 0 | 1713.586 | 6.849966 | 3.252091 | 33.77276
1944 | 30.12.2020 08:01:48 | MCI | GOOD | 2000 | 30 | 64 | 51 | 0 | 2041 | SPC | 250 | 1 | 20 | 90 | 161 |  | 40 | 0 | 2.165509 | 0 | 0 | 41.36184 | 39.4694 | 0 | 1756.872 | 5.443902 | 3.252091 | 35.051
1945 | 30.12.2020 08:05:13 | MCI | GOOD | 2001 | 28 | 57 | 48 | 0 | 2039 | SPC | 250 | 1 | 20 | 90 | 167 |  | 40 | 0 | 2.153013 | 0 | 0 | 40.2735 | 39.53992 | 0 | 1704.929 | 6.319679 | 3.252091 | 34.25484
1946 | 30.12.2020 08:08:39 | MCI | GOOD | 2000 | 32 | 59 | 53 | 0 | 2043 | SPC | 260 | 1 | 20 | 90 | 161 |  | 40 | 0 | 2.13866 | 0 | 0 | 39.82064 | 39.58153 | 0 | 1733.447 | 5.291249 | 3.252091 | 35.18977
1947 | 30.12.2020 08:11:54 | MCI | GOOD | 1998 | 30 | 61 | 49 | 0 | 2039 | SPC | 260 | 1 | 20 | 90 | 163 |  | 40 | 0 | 2.108035 | 0 | 0 | 40.9601 | 39.67195 | 0 | 1729.373 | 7.798048 | 3.252091 | 32.91087
1948 | 30.12.2020 08:15:20 | MCI | GOOD | 2001 | 28 | 63 | 49 | 0 | 2040 | SPC | 270 | 1 | 20 | 90 | 165 |  | 40 | 0 | 2.087224 | 0 | 0 | 40.36115 | 39.78588 | 0 | 1716.642 | 7.171359 | 3.252091 | 33.48058
1949 | 30.12.2020 08:19:50 | MCI | GOOD | 1999 | 29 | 59 | 54 | 0 | 2039 | SPC | 270 | 1 | 20 | 90 | 174 |  | 40 | 0 | 2.092844 | 0 | 0 | 40.91627 | 39.80758 | 0 | 1739.558 | 7.669498 | 3.252091 | 33.02773
1950 | 30.12.2020 08:27:01 | MCI | GOOD | 2000 | 27 | 59 | 56 | 0 | 2038 | SPC | 270 | 1 | 20 | 90 | 168 |  | 40 | 0 | 2.08836 | 0 | 0 | 39.93752 | 39.7479 | 0 | 1739.048 | 8.392624 | 3.252091 | 32.37034
1951 | 30.12.2020 08:30:36 | MCI | GOOD | 2001 | 31 | 59 | 55 | 0 | 2043 | SPC | 260 | 1 | 20 | 90 | 171 |  | 40 | 0 | 2.110384 | 0 | 0 | 40.80671 | 39.16377 | 0 | 1718.679 | 6.858006 | 3.252091 | 33.76545
1952 | 30.12.2020 08:34:12 | MCI | GOOD | 2001 | 32 | 61 | 56 | 0 | 2044 | SPC | 250 | 1 | 20 | 90 | 165 |  | 40 | 0 | 2.176801 | 0 | 0 | 42.6912 | 38.869 | 0 | 1817.471 | 8.770246 | 3.252091 | 32.02705
1953 | 30.12.2020 08:37:27 | MCI | GOOD | 1998 | 31 | 59 | 52 | 0 | 2040 | SPC | 240 | 1 | 20 | 90 | 161 |  | 40 | 0 | 2.194057 | 0 | 0 | 40.37577 | 38.95399 | 0 | 1707.476 | 6.255407 | 3.252091 | 34.31327
1954 | 30.12.2020 08:50:51 | MCI | GOOD | 2000 | 31 | 60 | 47 | 0 | 2041 | SPC | 240 | 1 | 20 | 90 | 161 |  | 40 | 0 | 2.203921 | 0 | 0 | 41.16462 | 39.2126 | 0 | 1732.428 | 6.93031 | 3.252091 | 33.69972
1955 | 30.12.2020 08:55:11 | MCI | GOOD | 1999 | 31 | 59 | 54 | 0 | 2041 | SPC | 240 | 1 | 20 | 90 | 163 |  | 40 | 0 | 2.198599 | 0 | 0 | 40.58758 | 39.11314 | 0 | 1726.318 | 6.809792 | 3.252091 | 33.80928
1956 | 30.12.2020 08:58:37 | MCI | GOOD | 2000 | 26 | 58 | 47 | 0 | 2036 | SPC | 250 | 1 | 20 | 90 | 164 |  | 40 | 0 | 2.171912 | 0 | 0 | 41.12809 | 39.05165 | 0 | 1729.373 | 6.464304 | 3.252091 | 34.12336
1957 | 30.12.2020 09:01:57 | MCI | GOOD | 2001 | 32 | 61 | 55 | 0 | 2044 | SPC | 260 | 1 | 20 | 90 | 161 |  | 40 | 0 | 2.134054 | 0 | 0 | 40.71175 | 39.07516 | 0 | 1703.402 | 6.279505 | 3.252091 | 34.29136
1958 | 30.12.2020 09:05:17 | MCI | GOOD | 2000 | 32 | 60 | 46 | 0 | 2042 | SPC | 260 | 1 | 20 | 90 | 161 |  | 40 | 0 | 2.115649 | 0 | 0 | 38.69579 | 39.24516 | 0 | 1686.597 | 5.829576 | 3.252091 | 34.70039
1959 | 30.12.2020 09:08:43 | MCI | GOOD | 1999 | 28 | 63 | 48 | 0 | 2038 | SPC | 260 | 1 | 20 | 90 | 168 |  | 40 | 0 | 2.114975 | 0 | 0 | 39.25822 | 39.2126 | 0 | 1687.106 | 5.620665 | 3.252091 | 34.8903
1960 | 30.12.2020 09:12:08 | MCI | GOOD | 2001 | 31 | 60 | 51 | 0 | 2043 | SPC | 260 | 1 | 20 | 90 | 167 |  | 40 | 0 | 2.105778 | 0 | 0 | 40.99662 | 39.29579 | 0 | 1732.428 | 8.223884 | 3.252091 | 32.52374
1961 | 30.12.2020 09:15:34 | MCI | GOOD | 2000 | 28 | 58 | 54 | 0 | 2039 | SPC | 270 | 1 | 20 | 90 | 167 |  | 40 | 0 | 2.08474 | 0 | 0 | 38.90031 | 39.18548 | 0 | 1694.235 | 6.43217 | 3.252091 | 34.15257
1962 | 30.12.2020 09:19:04 | MCI | GOOD | 1999 | 33 | 60 | 48 | 0 | 2042 | SPC | 270 | 1 | 20 | 90 | 167 |  | 40 | 0 | 2.068647 | 0 | 0 | 40.32463 | 39.26685 | 0 | 1675.903 | 8.175691 | 3.252091 | 32.56755
1963 | 30.12.2020 09:22:30 | MCI | GOOD | 1998 | 30 | 57 | 50 | 0 | 2038 | SPC | 270 | 1 | 20 | 90 | 168 |  | 40 | 0 | 2.064238 | 0 | 0 | 40.80671 | 39.22345 | 0 | 1746.178 | 8.071231 | 3.252091 | 32.66252
1964 | 30.12.2020 09:25:50 | MCI | GOOD | 2002 | 30 | 62 | 50 | 0 | 2043 | SPC | 270 | 1 | 20 | 90 | 163 |  | 40 | 0 | 2.070756 | 0 | 0 | 39.04639 | 39.34824 | 0 | 1673.357 | 5.596562 | 3.252091 | 34.91222
1965 | 30.12.2020 09:29:10 | MCI | GOOD | 1999 | 29 | 61 | 48 | 0 | 2038 | SPC | 270 | 1 | 20 | 90 | 162 |  | 41 | 0 | 2.071313 | 0 | 0 | 41.3107 | 39.24696 | 0 | 1718.17 | 7.202746 | 3.2 | 34.45205
1966 | 30.12.2020 09:32:36 | P.Plat | GOOD | 2002 | 31 | 80 | 64 | 0 | 2047 | SPC | 260 | 1 | 20 | 90 | 166 |  | 41 | 0 | 2.083975 | 0 | 0 | 40.7702 | 39.18909 | 0 | 1665.209 | 9.645272 | 3.2 | 32.23157
1967 | 30.12.2020 09:36:06 | P.Plat | GOOD | 2000 | 29 | 78 | 61 | 0 | 2042 | SPC | 260 | 1 | 20 | 90 | 171 |  | 41 | 0 | 2.078302 | 0 | 0 | 41.36184 | 38.96666 | 0 | 1761.964 | 9.484584 | 3.2 | 32.37765
1968 | 30.12.2020 09:39:37 | P.Plat | GOOD | 1999 | 29 | 82 | 58 | 0 | 2042 | SPC | 260 | 1 | 20 | 90 | 170 |  | 41 | 0 | 2.065058 | 0 | 0 | 41.40565 | 38.85814 | 0 | 1738.03 | 9.621173 | 3.2 | 32.25348
1969 | 30.12.2020 09:43:02 | P.Plat | GOOD | 1998 | 31 | 81 | 57 | 0 | 2042 | SPC | 260 | 1 | 20 | 90 | 165 |  | 41 | 0 | 2.061337 | 0 | 0 | 40.90897 | 38.56518 | 0 | 1690.671 | 10.40054 | 3.2 | 31.54497
1970 | 30.12.2020 09:47:28 | P.Plat | GOOD | 2001 | 29 | 79 | 59 | 0 | 2043 | SPC | 260 | 1 | 20 | 90 | 164 |  | 41 | 0 | 2.070767 | 0 | 0 | 41.15731 | 38.53986 | 0 | 1712.568 | 9.106946 | 3.2 | 32.72096
1971 | 30.12.2020 09:54:23 | P.Plat | GOOD | 2001 | 30 | 81 | 60 | 0 | 2045 | SPC | 260 | 1 | 20 | 90 | 166 |  | 41 | 0 | 2.072044 | 0 | 0 | 41.99729 | 38.46933 | 0 | 1774.186 | 10.29608 | 3.2 | 31.63993
1972 | 30.12.2020 09:57:54 | P.Plat | GOOD | 2000 | 30 | 78 | 65 | 0 | 2044 | SPC | 260 | 1 | 20 | 90 | 166 |  | 41 | 0 | 2.083387 | 0 | 0 | 40.17855 | 38.46028 | 0 | 1683.032 | 8.938222 | 3.2 | 32.87434
1973 | 30.12.2020 10:02:34 | P.Plat | GOOD | 1998 | 30 | 82 | 58 | 0 | 2042 | SPC | 260 | 1 | 20 | 90 | 168 |  | 41 | 0 | 2.08797 | 0 | 0 | 40.81401 | 38.44763 | 0 | 1726.827 | 10.29608 | 3.2 | 31.63993
1974 | 30.12.2020 10:06:00 | P.Plat | GOOD | 2002 | 30 | 77 | 58 | 0 | 2045 | SPC | 250 | 1 | 20 | 90 | 169 |  | 41 | 0 | 2.087744 | 0 | 0 | 41.06236 | 38.48922 | 0 | 1700.346 | 9.452437 | 3.2 | 32.40688
1975 | 30.12.2020 10:09:30 | P.Plat | GOOD | 1999 | 31 | 83 | 58 | 0 | 2044 | SPC | 250 | 1 | 20 | 90 | 167 |  | 41 | 0 | 2.097338 | 0 | 0 | 40.89436 | 38.39156 | 0 | 1689.652 | 9.67741 | 3.2 | 32.20235
1976 | 30.12.2020 10:13:01 | P.Plat | GOOD | 2002 | 31 | 76 | 66 | 0 | 2047 | SPC | 250 | 1 | 20 | 90 | 163 |  | 41 | 0 | 2.104071 | 0 | 0 | 40.71906 | 38.58326 | 0 | 1659.098 | 9.323883 | 3.2 | 32.52374
1977 | 30.12.2020 10:16:36 | P.Plat | GOOD | 2000 | 29 | 84 | 61 | 0 | 2043 | SPC | 250 | 1 | 20 | 90 | 168 |  | 41 | 0 | 2.10996 | 0 | 0 | 41.95347 | 38.55614 | 0 | 1762.473 | 10.5773 | 3.2 | 31.38428
1978 | 30.12.2020 10:20:02 | P.Plat | GOOD | 1999 | 30 | 76 | 58 | 0 | 2042 | SPC | 250 | 1 | 20 | 90 | 164 |  | 41 | 0 | 2.114989 | 0 | 0 | 41.64669 | 38.52901 | 0 | 1718.679 | 9.85417 | 3.2 | 32.04166
1979 | 30.12.2020 10:23:47 | P.Plat | GOOD | 2000 | 30 | 85 | 57 | 0 | 2044 | SPC | 250 | 1 | 20 | 90 | 168 |  | 41 | 0 | 2.103325 | 0 | 0 | 41.16462 | 38.39518 | 0 | 1746.687 | 6.286794 | 3.2 | 35.28473
1980 | 30.12.2020 10:27:27 | P.Plat | GOOD | 1999 | 31 | 76 | 58 | 0 | 2043 | SPC | 260 | 1 | 20 | 90 | 170 |  | 41 | 0 | 2.089823 | 0 | 0 | 43.08562 | 38.25232 | 0 | 1759.418 | 11.85479 | 3.2 | 30.22292
1981 | 30.12.2020 10:31:18 | P.Plat | GOOD | 2000 | 31 | 84 | 66 | 0 | 2046 | SPC | 260 | 1 | 20 | 90 | 172 |  | 41 | 0 | 2.085146 | 0 | 0 | 41.75626 | 38.12753 | 0 | 1813.906 | 10.61747 | 3.2 | 31.34776
1982 | 30.12.2020 10:34:53 | P.Plat | GOOD | 2001 | 27 | 75 | 60 | 0 | 2041 | SPC | 260 | 1 | 20 | 90 | 163 |  | 41 | 0 | 2.07876 | 0 | 0 | 40.71175 | 38.02626 | 0 | 1703.911 | 8.665055 | 3.2 | 33.12268
1983 | 30.12.2020 10:48:45 | P.Plat | GOOD | 1999 | 31 | 85 | 57 | 0 | 2044 | SPC | 260 | 1 | 20 | 90 | 162 |  | 40 | 0 | 2.077244 | 0 | 0 | 40.81401 | 37.94127 | 0 | 1700.856 | 7.838222 | 3.2 | 32.87434
1984 | 30.12.2020 10:52:25 | MCI | GOOD | 2003 | 28 | 59 | 52 | 0 | 2042 | SPC | 260 | 1 | 20 | 90 | 162 |  | 40 | 0 | 2.077925 | 0 | 0 | 40.64602 | 37.74414 | 0 | 1694.745 | 8.384583 | 3.2 | 32.37765
1985 | 30.12.2020 10:57:01 | MCI | GOOD | 2000 | 31 | 57 | 47 | 0 | 2041 | SPC | 260 | 1 | 20 | 90 | 162 |  | 40 | 0 | 2.077276 | 0 | 0 | 41.25957 | 37.51809 | 0 | 1712.568 | 8.328339 | 3.2 | 32.42878
1986 | 30.12.2020 11:04:07 | MCI | GOOD | 1998 | 29 | 61 | 54 | 0 | 2038 | SPC | 260 | 1 | 20 | 90 | 161 |  | 40 | 0 | 2.071504 | 0 | 0 | 39.5723 | 37.61936 | 0 | 1688.125 | 8.489026 | 3.2 | 32.2827
1987 | 30.12.2020 11:07:27 | MCI | GOOD | 2000 | 30 | 62 | 55 | 0 | 2041 | SPC | 250 | 1 | 20 | 90 | 165 |  | 40 | 0 | 2.092806 | 0 | 0 | 42.20181 | 37.56511 | 0 | 1762.983 | 9.750465 | 3.2 | 31.13594
1988 | 30.12.2020 11:10:48 | MCI | GOOD | 1998 | 31 | 60 | 56 | 0 | 2040 | SPC | 250 | 1 | 20 | 90 | 161 |  | 40 | 0 | 2.112725 | 0 | 0 | 40.36846 | 37.54883 | 0 | 1711.55 | 6.544649 | 3.2 | 34.05032
1989 | 30.12.2020 11:14:08 | MCI | GOOD | 2002 | 27 | 59 | 56 | 0 | 2040 | SPC | 240 | 1 | 20 | 90 | 162 |  | 40 | 0 | 2.131949 | 0 | 0 | 40.65332 | 37.53436 | 0 | 1667.246 | 8.103365 | 3.2 | 32.6333
1990 | 30.12.2020 11:17:38 | MCI | GOOD | 2000 | 33 | 59 | 55 | 0 | 2044 | SPC | 240 | 1 | 20 | 90 | 173 |  | 40 | 0 | 2.153326 | 0 | 0 | 40.9528 | 37.35894 | 0 | 1677.431 | 8.223884 | 3.2 | 32.52374
1991 | 30.12.2020 11:21:04 | MCI | GOOD | 2000 | 31 | 60 | 54 | 0 | 2042 | SPC | 240 | 1 | 20 | 90 | 164 |  | 40 | 0 | 2.16876 | 0 | 0 | 40.71175 | 37.45479 | 0 | 1644.839 | 7.420426 | 3.2 | 33.25416
1992 | 30.12.2020 11:24:24 | MCI | GOOD | 2000 | 29 | 58 | 55 | 0 | 2040 | SPC | 230 | 1 | 20 | 90 | 162 |  | 40 | 0 | 2.185043 | 0 | 0 | 40.36115 | 37.51085 | 0 | 1691.18 | 8.48099 | 3.2 | 32.29001
1993 | 30.12.2020 11:27:50 | MCI | GOOD | 2001 | 30 | 62 | 55 | 0 | 2042 | SPC | 230 | 1 | 20 | 90 | 165 |  | 40 | 0 | 2.179733 | 0 | 0 | 40.7702 | 37.97562 | 0 | 1705.439 | 10.22451 | 3.2 | 30.70499
1994 | 30.12.2020 11:31:15 | MCI | GOOD | 1999 | 31 | 65 | 54 | 0 | 2041 | SPC | 230 | 1 | 20 | 90 | 167 |  | 40 | 0 | 2.196919 | 0 | 0 | 40.82131 | 38.4621 | 0 | 1669.283 | 8.545272 | 3.2 | 32.23157
1995 | 30.12.2020 11:34:36 | MCI | GOOD | 2000 | 26 | 57 | 46 | 0 | 2036 | SPC | 230 | 1 | 20 | 90 | 162 |  | 40 | 0 | 2.207849 | 0 | 0 | 40.9528 | 38.71709 | 0 | 1685.069 | 7.854298 | 3.2 | 32.85973
1996 | 30.12.2020 11:38:06 | MCI | GOOD | 2001 | 32 | 59 | 49 | 0 | 2043 | SPC | 240 | 1 | 20 | 90 | 166 |  | 40 | 0 | 2.176923 | 0 | 0 | 40.42689 | 38.87984 | 0 | 1656.043 | 8.223884 | 3.2 | 32.52374
1997 | 30.12.2020 11:41:31 | MCI | GOOD | 1998 | 32 | 59 | 52 | 0 | 2041 | SPC | 240 | 1 | 20 | 90 | 160 |  | 40 | 0 | 2.151101 | 0 | 0 | 39.87177 | 39.13483 | 0 | 1693.726 | 7.532909 | 3.2 | 33.1519
1998 | 30.12.2020 11:44:47 | MCI | GOOD | 2001 | 30 | 59 | 53 | 0 | 2042 | SPC | 240 | 1 | 20 | 90 | 160 |  | 40 | 0 | 2.156063 | 0 | 0 | 40.71906 | 38.79847 | 0 | 1685.578 | 6.102746 | 3.2 | 34.45205
1999 | 30.12.2020 11:48:02 | MCI | GOOD | 1998 | 26 | 63 | 50 | 0 | 2035 | SPC | 240 | 1 | 20 | 90 | 161 |  | 40 | 0 | 2.14579 | 0 | 0 | 40.9528 | 38.20168 | 0 | 1690.671 | 7.259738 | 3.2 | 33.40024
2000 | 30.12.2020 11:51:33 | MCI | GOOD | 2002 | 32 | 61 | 46 | 0 | 2044 | SPC | 250 | 1 | 20 | 90 | 166 |  | 40 | 0 | 2.132838 | 0 | 0 | 41.10618 | 37.68446 | 0 | 1710.531 | 7.074939 | 3.2 | 33.56824
2001 | 30.12.2020 11:54:53 | MCI | GOOD | 2000 | 32 | 60 | 49 | 0 | 2042 | SPC | 250 | 1 | 20 | 90 | 161 |  | 40 | 0 | 2.108149 | 0 | 0 | 38.33058 | 37.46202 | 0 | 1603.591 | 6.600894 | 3.2 | 33.99919
2002 | 30.12.2020 11:58:13 | MCI | GOOD | 1999 | 28 | 58 | 52 | 0 | 2038 | SPC | 250 | 1 | 20 | 90 | 162 |  | 40 | 0 | 2.10563 | 0 | 0 | 40.71175 | 37.32458 | 0 | 1692.708 | 7.846262 | 3.2 | 32.86703
2003 | 30.12.2020 12:01:44 | MCI | GOOD | 2002 | 30 | 60 | 51 | 0 | 2043 | SPC | 250 | 1 | 20 | 90 | 168 |  | 40 | 0 | 2.116311 | 0 | 0 | 39.46274 | 37.08044 | 0 | 1670.301 | 8.21586 | 3.2 | 32.53104
2004 | 30.12.2020 12:05:04 | MCI | GOOD | 2000 | 31 | 58 | 52 | 0 | 2042 | SPC | 240 | 1 | 20 | 90 | 163 |  | 40 | 0 | 2.143901 | 0 | 0 | 40.6095 | 37.06055 | 0 | 1617.85 | 7.508806 | 3.2 | 33.17381
2005 | 30.12.2020 12:08:30 | MCI | GOOD | 1999 | 31 | 61 | 51 | 0 | 2041 | SPC | 240 | 1 | 20 | 90 | 165 |  | 40 | 0 | 2.171157 | 0 | 0 | 39.3897 | 37.17086 | 0 | 1673.866 | 6.215232 | 3.2 | 34.34979
2006 | 30.12.2020 12:11:50 | MCI | GOOD | 2001 | 29 | 60 | 54 | 0 | 2041 | SPC | 230 | 1 | 20 | 90 | 160 |  | 40 | 0 | 2.187009 | 0 | 0 | 40.7921 | 37.2649 | 0 | 1730.901 | 6.536613 | 3.2 | 34.05762
2007 | 30.12.2020 12:15:15 | MCI | GOOD | 1999 | 31 | 62 | 51 | 0 | 2041 | SPC | 230 | 1 | 20 | 90 | 167 |  | 40 | 0 | 2.184022 | 0 | 0 | 38.97335 | 37.31192 | 0 | 1649.422 | 6.753546 | 3.2 | 33.86041
2008 | 30.12.2020 12:18:46 | MCI | GOOD | 2000 | 30 | 58 | 53 | 0 | 2041 | SPC | 230 | 1 | 20 | 90 | 164 |  | 40 | 0 | 2.202941 | 0 | 0 | 40.89436 | 37.39873 | 0 | 1737.521 | 7.854298 | 3.2 | 32.85973
2009 | 30.12.2020 12:22:06 | MCI | GOOD | 1999 | 29 | 59 | 50 | 0 | 2038 | SPC | 220 | 1 | 20 | 90 | 163 |  | 40 | 0 | 2.233522 | 0 | 0 | 39.12674 | 37.3499 | 0 | 1664.7 | 5.524258 | 3.2 | 34.97795
2010 | 30.12.2020 12:25:27 | MCI | GOOD | 2001 | 31 | 60 | 51 | 0 | 2043 | SPC | 220 | 1 | 20 | 90 | 163 |  | 40 | 0 | 2.252874 | 0 | 0 | 41.83659 | 37.26671 | 0 | 1764.001 | 9.043428 | 3.2 | 31.7787
2011 | 30.12.2020 12:28:52 | MCI | GOOD | 2000 | 30 | 63 | 55 | 0 | 2041 | SPC | 220 | 1 | 20 | 90 | 164 |  | 40 | 0 | 2.260028 | 0 | 0 | 39.9229 | 37.20341 | 0 | 1725.299 | 5.781366 | 3.2 | 34.74421
2012 | 30.12.2020 12:32:18 | MCI | GOOD | 2000 | 28 | 61 | 54 | 0 | 2039 | SPC | 220 | 1 | 20 | 90 | 162 |  | 40 | 0 | 2.27442 | 0 | 0 | 40.90897 | 37.16544 | 0 | 1732.428 | 7.693609 | 3.2 | 33.00581
2013 | 30.12.2020 12:35:33 | MCI | GOOD | 1999 | 32 | 59 | 50 | 0 | 2041 | SPC | 210 | 1 | 20 | 90 | 161 |  | 40 | 0 | 2.289924 | 0 | 0 | 39.5723 | 37.20522 | 0 | 1702.892 | 6.504474 | 3.2 | 34.08684
2014 | 30.12.2020 12:39:03 | MCI | GOOD | 2001 | 30 | 58 | 50 | 0 | 2041 | SPC | 210 | 1 | 20 | 90 | 165 |  | 40 | 0 | 2.298478 | 0 | 0 | 39.52116 | 37.2432 | 0 | 1687.615 | 8.424758 | 3.2 | 32.34113
2015 | 30.12.2020 12:42:19 | MCI | GOOD | 1999 | 28 | 59 | 46 | 0 | 2037 | SPC | 210 | 1 | 20 | 90 | 162 |  | 40 | 0 | 2.311296 | 0 | 0 | 40.09821 | 37.23416 | 0 | 1719.188 | 7.131185 | 3.2 | 33.51711
2016 | 30.12.2020 12:45:49 | MCI | GOOD | 2002 | 31 | 60 | 50 | 0 | 2044 | SPC | 200 | 1 | 20 | 90 | 162 |  | 40 | 0 | 2.323933 | 0 | 0 | 40.26619 | 37.29022 | 0 | 1691.689 | 7.894467 | 3.2 | 32.82321
2017 | 30.12.2020 12:49:05 | MCI | GOOD | 2000 | 27 | 61 | 53 | 0 | 2038 | SPC | 210 | 1 | 20 | 90 | 162 |  | 40 | 0 | 2.316293 | 0 | 0 | 40.11281 | 37.48191 | 0 | 1729.882 | 6.512514 | 3.2 | 34.07953
2018 | 30.12.2020 12:52:30 | MCI | GOOD | 1998 | 33 | 64 | 50 | 0 | 2042 | SPC | 210 | 1 | 20 | 90 | 166 |  | 40 | 0 | 2.31734 | 0 | 0 | 39.95942 | 37.39692 | 0 | 1705.948 | 8.48099 | 3.2 | 32.29001
2019 | 30.12.2020 12:55:55 | MCI | GOOD | 1999 | 32 | 57 | 51 | 0 | 2041 | SPC | 210 | 1 | 20 | 90 | 166 |  | 40 | 0 | 2.3178 | 0 | 0 | 41.90234 | 37.40596 | 0 | 1720.716 | 8.955045 | 3.2 | 31.85905
2020 | 30.12.2020 12:59:26 | MCI | GOOD | 2000 | 29 | 58 | 50 | 0 | 2039 | SPC | 210 | 1 | 20 | 90 | 168 |  | 40 | 0 | 2.287649 | 0 | 0 | 40.15663 | 37.50181 | 0 | 1667.246 | 7.757878 | 3.2 | 32.94738
2021 | 30.12.2020 13:02:51 | MCI | GOOD | 2002 | 29 | 60 | 46 | 0 | 2041 | SPC | 230 | 1 | 20 | 90 | 167 |  | 40 | 0 | 2.212842 | 0 | 0 | 38.68848 | 38.39156 | 0 | 1599.008 | 8.280128 | 3.2 | 32.47261
2022 | 30.12.2020 13:06:17 | MCI | GOOD | 2000 | 30 | 63 | 50 | 0 | 2041 | SPC | 240 | 1 | 20 | 90 | 170 |  | 40 | 0 | 2.177542 | 0 | 0 | 40.12011 | 38.87623 | 0 | 1614.794 | 8.770246 | 3.2 | 32.02705
2023 | 30.12.2020 13:09:42 | MCI | GOOD | 2000 | 31 | 61 | 51 | 0 | 2042 | SPC | 240 | 1 | 20 | 90 | 164 |  | 40 | 0 | 2.149761 | 0 | 0 | 39.21439 | 39.10229 | 0 | 1620.905 | 6.504474 | 3.2 | 34.08684
2024 | 30.12.2020 13:13:08 | MCI | GOOD | 2001 | 29 | 58 | 52 | 0 | 2041 | SPC | 260 | 1 | 20 | 90 | 165 |  | 40 | 0 | 2.093947 | 0 | 0 | 39.66725 | 39.17101 | 0 | 1602.573 | 8.175691 | 3.2 | 32.56755
2025 | 30.12.2020 13:16:38 | MCI | GOOD | 2000 | 31 | 58 | 51 | 0 | 2041 | SPC | 260 | 1 | 20 | 90 | 171 |  | 40 | 0 | 2.059479 | 0 | 0 | 40.44881 | 39.17463 | 0 | 1683.542 | 8.464932 | 3.2 | 32.30461
2026 | 30.12.2020 13:20:03 | MCI | GOOD | 1999 | 30 | 60 | 50 | 0 | 2040 | SPC | 260 | 1 | 20 | 90 | 166 |  | 40 | 0 | 2.07873 | 0 | 0 | 40.56567 | 38.90155 | 0 | 1703.402 | 7.846262 | 3.2 | 32.86703
2027 | 30.12.2020 13:23:34 | MCI | GOOD | 1999 | 31 | 60 | 46 | 0 | 2040 | SPC | 250 | 1 | 20 | 90 | 166 |  | 40 | 0 | 2.131766 | 0 | 0 | 40.7702 | 38.68815 | 0 | 1733.447 | 7.798048 | 3.2 | 32.91087
2028 | 30.12.2020 13:27:04 | MCI | GOOD | 2001 | 27 | 64 | 50 | 0 | 2039 | SPC | 240 | 1 | 20 | 90 | 167 |  | 40 | 0 | 2.17822 | 0 | 0 | 39.84255 | 38.52901 | 0 | 1685.578 | 6.8821 | 3.2 | 33.74355
2029 | 30.12.2020 13:30:30 | MCI | GOOD | 2000 | 31 | 58 | 52 | 0 | 2042 | SPC | 230 | 1 | 20 | 90 | 162 |  | 40 | 0 | 2.191948 | 0 | 0 | 40.42689 | 38.4422 | 0 | 1682.014 | 8.239955 | 3.2 | 32.50913
2030 | 30.12.2020 13:33:50 | MCI | BAD | 2000 | 30 | 59 | 51 | 0 | 2041 | SPC | 230 | 1 | 20 | 90 | 165 |  | 40 | 0 | 2.206385 | 0 | 0 | 44.72906 | 38.36263 | 0 | 1805.249 | 11.51808 | 3.2 | 29.52902
2031 | 30.12.2020 13:37:05 | MCI | GOOD | 2000 | 30 | 58 | 51 | 0 | 2040 | SPC | 230 | 1 | 20 | 90 | 165 |  | 40 | 0 | 2.228199 | 0 | 0 | 41.85121 | 38.49464 | 0 | 1769.603 | 7.299908 | 3.2 | 33.36372
2032 | 30.12.2020 13:40:36 | MCI | GOOD | 1997 | 30 | 61 | 50 | 0 | 2038 | SPC | 230 | 1 | 20 | 90 | 168 |  | 40 | 0 | 2.229184 | 0 | 0 | 40.80671 | 38.65741 | 0 | 1693.726 | 8.408683 | 3.2 | 32.35574
2033 | 30.12.2020 13:44:01 | MCI | GOOD | 2002 | 31 | 63 | 54 | 0 | 2044 | SPC | 220 | 1 | 20 | 90 | 170 |  | 40 | 0 | 2.239173 | 0 | 0 | 40.74827 | 38.92144 | 0 | 1716.133 | 8.239955 | 3.2 | 32.50913
2034 | 30.12.2020 13:47:32 | MCI | GOOD | 2001 | 28 | 57 | 53 | 0 | 2040 | SPC | 220 | 1 | 20 | 90 | 168 |  | 40 | 0 | 2.255481 | 0 | 0 | 41.89503 | 39.16196 | 0 | 1707.985 | 7.846262 | 3.2 | 32.86703
2035 | 30.12.2020 13:50:52 | MCI | GOOD | 1999 | 30 | 60 | 51 | 0 | 2040 | SPC | 220 | 1 | 20 | 90 | 163 |  | 40 | 0 | 2.272619 | 0 | 0 | 40.74827 | 39.32653 | 0 | 1711.55 | 7.765918 | 3.2 | 32.94007
2036 | 30.12.2020 13:54:28 | MCI | GOOD | 2000 | 32 | 63 | 50 | 0 | 2043 | SPC | 220 | 1 | 20 | 90 | 173 |  | 40 | 0 | 2.28974 | 0 | 0 | 39.60882 | 39.53089 | 0 | 1639.747 | 8.408683 | 3.2 | 32.35574
2037 | 30.12.2020 13:57:48 | MCI | GOOD | 2001 | 29 | 62 | 51 | 0 | 2041 | SPC | 220 | 1 | 20 | 90 | 162 |  | 40 | 0 | 2.288786 | 0 | 0 | 39.21439 | 39.67556 | 0 | 1596.971 | 7.356145 | 3.2 | 33.3126
2038 | 30.12.2020 14:01:13 | MCI | GOOD | 1998 | 31 | 58 | 50 | 0 | 2039 | SPC | 220 | 1 | 20 | 90 | 162 |  | 40 | 0 | 2.287587 | 0 | 0 | 40.25159 | 39.76599 | 0 | 1616.831 | 8.191749 | 3.2 | 32.55296
2039 | 30.12.2020 14:04:39 | MCI | GOOD | 2001 | 30 | 57 | 55 | 0 | 2042 | SPC | 220 | 1 | 20 | 90 | 167 |  | 40 | 0 | 2.279222 | 0 | 0 | 41.58095 | 39.65567 | 0 | 1751.779 | 8.641691 | 3.2 | 32.14392
2040 | 30.12.2020 14:07:59 | MCI | GOOD | 2000 | 28 | 60 | 53 | 0 | 2039 | SPC | 220 | 1 | 20 | 90 | 162 |  | 40 | 0 | 2.289376 | 0 | 0 | 40.25888 | 39.41515 | 0 | 1667.755 | 7.420426 | 3.2 | 33.25416
2041 | 30.12.2020 14:11:30 | MCI | GOOD | 2001 | 31 | 63 | 51 | 0 | 2043 | SPC | 220 | 1 | 20 | 90 | 166 |  | 40 | 0 | 2.288573 | 0 | 0 | 39.71107 | 39.28494 | 0 | 1715.114 | 5.66887 | 3.2 | 34.84648
2042 | 30.12.2020 14:14:55 | MCI | GOOD | 2000 | 31 | 61 | 50 | 0 | 2042 | SPC | 220 | 1 | 20 | 90 | 165 |  | 40 | 0 | 2.289866 | 0 | 0 | 39.19249 | 38.87261 | 0 | 1665.209 | 7.854298 | 3.2 | 32.85973
2043 | 30.12.2020 14:18:20 | MCI | GOOD | 1999 | 29 | 58 | 51 | 0 | 2038 | SPC | 210 | 1 | 20 | 90 | 166 |  | 40 | 0 | 2.308024 | 0 | 0 | 40.78479 | 38.45486 | 0 | 1707.985 | 6.713372 | 3.2 | 33.89693
2044 | 30.12.2020 14:21:41 | MCI | GOOD | 2001 | 28 | 57 | 50 | 0 | 2039 | SPC | 210 | 1 | 20 | 90 | 162 |  | 40 | 0 | 2.304421 | 0 | 0 | 40.12011 | 38.34274 | 0 | 1647.385 | 7.741815 | 3.2 | 32.96199
2045 | 30.12.2020 14:25:01 | MCI | GOOD | 1999 | 32 | 62 | 50 | 0 | 2042 | SPC | 210 | 1 | 20 | 90 | 164 |  | 40 | 0 | 2.305529 | 0 | 0 | 41.39835 | 38.30295 | 0 | 1776.732 | 7.693609 | 3.2 | 33.00581
2046 | 30.12.2020 14:28:22 | MCI | GOOD | 1999 | 32 | 63 | 49 | 0 | 2042 | SPC | 210 | 1 | 20 | 90 | 162 |  | 40 | 0 | 2.311097 | 0 | 0 | 39.30204 | 38.27221 | 0 | 1717.151 | 7.540945 | 3.2 | 33.1446
2047 | 30.12.2020 14:31:47 | MCI | GOOD | 2003 | 28 | 59 | 51 | 0 | 2042 | SPC | 210 | 1 | 20 | 90 | 165 |  | 40 | 0 | 2.317603 | 0 | 0 | 38.82727 | 38.19083 | 0 | 1602.573 | 6.785697 | 3.2 | 33.83118
2048 | 30.12.2020 14:35:07 | MCI | GOOD | 1999 | 29 | 59 | 50 | 0 | 2038 | SPC | 210 | 1 | 20 | 90 | 164 |  | 40 | 0 | 2.309647 | 0 | 0 | 40.21507 | 38.18359 | 0 | 1688.125 | 7.315971 | 3.2 | 33.34912
2049 | 30.12.2020 14:38:33 | MCI | GOOD | 2001 | 32 | 58 | 49 | 0 | 2043 | SPC | 210 | 1 | 20 | 90 | 163 |  | 40 | 0 | 2.303977 | 0 | 0 | 41.19383 | 38.14019 | 0 | 1672.848 | 8.730071 | 3.2 | 32.06357
2050 | 30.12.2020 14:41:58 | MCI | GOOD | 1999 | 26 | 60 | 49 | 0 | 2035 | SPC | 210 | 1 | 20 | 90 | 168 |  | 40 | 0 | 2.301976 | 0 | 0 | 40.06167 | 38.16913 | 0 | 1661.644 | 8.76221 | 3.2 | 32.03436
2051 | 30.12.2020 14:45:19 | MCI | GOOD | 2001 | 32 | 63 | 49 | 0 | 2044 | SPC | 210 | 1 | 20 | 90 | 161 |  | 40 | 0 | 2.292015 | 0 | 0 | 40.30272 | 38.10764 | 0 | 1663.681 | 6.825867 | 3.2 | 33.79467
2052 | 30.12.2020 14:48:44 | MCI | GOOD | 1999 | 30 | 60 | 49 | 0 | 2039 | SPC | 220 | 1 | 20 | 90 | 163 |  | 40 | 0 | 2.285517 | 0 | 0 | 40.35385 | 38.19625 | 0 | 1650.441 | 7.307948 | 3.2 | 33.35641
2053 | 30.12.2020 14:52:04 | MCI | GOOD | 2001 | 31 | 58 | 49 | 0 | 2042 | SPC | 220 | 1 | 20 | 90 | 161 |  | 40 | 0 | 2.278274 | 0 | 0 | 40.58758 | 38.28667 | 0 | 1691.18 | 7.195453 | 3.2 | 33.45868
2054 | 30.12.2020 14:55:25 | MCI | GOOD | 1997 | 31 | 58 | 50 | 0 | 2038 | SPC | 220 | 1 | 20 | 90 | 162 |  | 40 | 0 | 2.26291 | 0 | 0 | 38.77614 | 38.30838 | 0 | 1685.578 | 6.504474 | 3.2 | 34.08684
2055 | 30.12.2020 14:58:45 | MCI | GOOD | 2003 | 29 | 61 | 49 | 0 | 2043 | SPC | 220 | 1 | 20 | 90 | 161 |  | 40 | 0 | 2.255621 | 0 | 0 | 40.93087 | 38.36263 | 0 | 1724.79 | 7.211529 | 3.2 | 33.44407
2056 | 30.12.2020 15:02:06 | MCI | GOOD | 1999 | 31 | 61 | 52 | 0 | 2041 | SPC | 220 | 1 | 20 | 90 | 162 |  | 40 | 0 | 2.250336 | 0 | 0 | 40.61679 | 38.49645 | 0 | 1714.096 | 7.428462 | 3.2 | 33.24685
2057 | 30.12.2020 15:05:31 | MCI | GOOD | 2000 | 30 | 64 | 54 | 0 | 2041 | SPC | 220 | 1 | 20 | 90 | 164 |  | 40 | 0 | 2.245808 | 0 | 0 | 39.32395 | 38.55252 | 0 | 1658.589 | 6.167027 | 3.2 | 34.39361
2058 | 30.12.2020 15:08:57 | MCI | GOOD | 1999 | 29 | 58 | 50 | 0 | 2038 | SPC | 220 | 1 | 20 | 90 | 166 |  | 40 | 0 | 2.254906 | 0 | 0 | 40.13473 | 38.61039 | 0 | 1683.542 | 7.476672 | 3.2 | 33.20303
2059 | 30.12.2020 15:12:17 | MCI | GOOD | 2000 | 28 | 57 | 46 | 0 | 2038 | SPC | 220 | 1 | 20 | 90 | 162 |  | 40 | 0 | 2.259575 | 0 | 0 | 40.66793 | 38.699 | 0 | 1714.605 | 7.894467 | 3.2 | 32.82321
2060 | 30.12.2020 15:15:37 | MCI | GOOD | 2002 | 32 | 59 | 54 | 0 | 2045 | SPC | 220 | 1 | 20 | 90 | 165 |  | 40 | 0 | 2.269658 | 0 | 0 | 40.49993 | 38.784 | 0 | 1676.412 | 7.870373 | 3.2 | 32.84512
2061 | 30.12.2020 15:18:58 | MCI | GOOD | 1999 | 30 | 61 | 50 | 0 | 2040 | SPC | 220 | 1 | 20 | 90 | 159 |  | 40 | 0 | 2.266389 | 0 | 0 | 40.84323 | 38.84006 | 0 | 1658.589 | 6.769622 | 3.2 | 33.8458
2062 | 30.12.2020 15:22:28 | MCI | GOOD | 1997 | 32 | 63 | 54 | 0 | 2040 | SPC | 220 | 1 | 20 | 90 | 165 |  | 40 | 0 | 2.257768 | 0 | 0 | 40.9528 | 38.95942 | 0 | 1701.874 | 6.496439 | 3.2 | 34.09415
2063 | 30.12.2020 15:29:04 | MCI | GOOD | 2001 | 30 | 59 | 53 | 0 | 2042 | SPC | 220 | 1 | 20 | 90 | 161 |  | 40 | 0 | 2.282633 | 0 | 0 | 39.56499 | 38.61762 | 0 | 1586.786 | 8.609557 | 3.2 | 32.17313
2064 | 30.12.2020 15:32:29 | MCI | GOOD | 2002 | 29 | 57 | 51 | 0 | 2041 | SPC | 210 | 1 | 20 | 90 | 168 |  | 40 | 0 | 2.300605 | 0 | 0 | 40.9528 | 38.13296 | 0 | 1701.874 | 7.798048 | 3.2 | 32.91087
2065 | 30.12.2020 15:35:50 | MCI | GOOD | 2000 | 27 | 65 | 49 | 0 | 2038 | SPC | 210 | 1 | 20 | 90 | 162 |  | 40 | 0 | 2.31488 | 0 | 0 | 40.19315 | 38.25774 | 0 | 1712.059 | 7.532909 | 3.2 | 33.1519
2066 | 30.12.2020 15:39:15 | MCI | GOOD | 1999 | 31 | 59 | 52 | 0 | 2041 | SPC | 210 | 1 | 20 | 90 | 160 |  | 40 | 0 | 2.31738 | 0 | 0 | 40.55106 | 38.56879 | 0 | 1720.207 | 5.950094 | 3.2 | 34.59082
2067 | 30.12.2020 15:42:36 | MCI | GOOD | 2000 | 29 | 59 | 51 | 0 | 2040 | SPC | 210 | 1 | 20 | 90 | 166 |  | 40 | 0 | 2.314071 | 0 | 0 | 40.33923 | 38.62848 | 0 | 1701.365 | 7.894467 | 3.2 | 32.82321
2068 | 30.12.2020 15:45:56 | MCI | GOOD | 2001 | 31 | 58 | 49 | 0 | 2042 | SPC | 210 | 1 | 20 | 90 | 160 |  | 40 | 0 | 2.318035 | 0 | 0 | 40.22237 | 38.61401 | 0 | 1695.254 | 6.665167 | 3.2 | 33.94076
2069 | 30.12.2020 15:49:21 | MCI | GOOD | 2001 | 31 | 60 | 46 | 0 | 2042 | SPC | 210 | 1 | 20 | 90 | 166 |  | 40 | 0 | 2.322096 | 0 | 0 | 40.54375 | 38.68454 | 0 | 1702.892 | 7.814123 | 3.2 | 32.89625
2070 | 30.12.2020 15:52:47 | MCI | GOOD | 1999 | 31 | 64 | 50 | 0 | 2041 | SPC | 210 | 1 | 20 | 90 | 164 |  | 40 | 0 | 2.321193 | 0 | 0 | 39.52116 | 38.66826 | 0 | 1658.589 | 6.239336 | 3.2 | 34.32788
2071 | 30.12.2020 15:56:07 | MCI | GOOD | 2000 | 30 | 58 | 51 | 0 | 2040 | SPC | 210 | 1 | 20 | 90 | 162 |  | 40 | 0 | 2.32328 | 0 | 0 | 40.50723 | 38.67188 | 0 | 1697.291 | 6.978519 | 3.2 | 33.65589
2072 | 30.12.2020 15:59:33 | MCI | GOOD | 1999 | 28 | 59 | 50 | 0 | 2037 | SPC | 210 | 1 | 20 | 90 | 163 |  | 40 | 0 | 2.308537 | 0 | 0 | 41.04774 | 38.55975 | 0 | 1696.272 | 7.629324 | 3.2 | 33.06425
2073 | 30.12.2020 16:02:58 | MCI | GOOD | 2001 | 32 | 58 | 52 | 0 | 2044 | SPC | 210 | 1 | 20 | 90 | 168 |  | 40 | 0 | 2.298767 | 0 | 0 | 40.80671 | 38.6773 | 0 | 1695.763 | 7.629324 | 3.2 | 33.06425
2074 | 30.12.2020 16:06:18 | MCI | GOOD | 2000 | 31 | 65 | 51 | 0 | 2042 | SPC | 210 | 1 | 20 | 90 | 163 |  | 40 | 0 | 2.307471 | 0 | 0 | 39.77682 | 38.94495 | 0 | 1656.043 | 7.950713 | 3.2 | 32.77208
2075 | 30.12.2020 16:09:44 | MCI | GOOD | 1998 | 29 | 60 | 50 | 0 | 2038 | SPC | 210 | 1 | 20 | 90 | 164 |  | 40 | 0 | 2.307011 | 0 | 0 | 41.55905 | 39.32473 | 0 | 1725.299 | 7.854298 | 3.2 | 32.85973
2076 | 30.12.2020 16:13:04 | MCI | GOOD | 2001 | 30 | 59 | 50 | 0 | 2041 | SPC | 210 | 1 | 20 | 90 | 163 |  | 40 | 0 | 2.289087 | 0 | 0 | 39.55769 | 39.66652 | 0 | 1673.357 | 5.741196 | 3.2 | 34.78073
2077 | 30.12.2020 16:16:30 | MCI | GOOD | 2001 | 29 | 58 | 54 | 0 | 2041 | SPC | 220 | 1 | 20 | 90 | 167 |  | 40 | 0 | 2.267779 | 0 | 0 | 40.70445 | 39.82747 | 0 | 1635.673 | 8.272093 | 3.2 | 32.47992
2078 | 30.12.2020 16:19:55 | MCI | GOOD | 2000 | 27 | 57 | 54 | 0 | 2038 | SPC | 220 | 1 | 20 | 90 | 162 |  | 40 | 0 | 2.249833 | 0 | 0 | 40.4415 | 40.01556 | 0 | 1704.929 | 7.082975 | 3.2 | 33.56093
2079 | 30.12.2020 16:23:21 | MCI | GOOD | 2001 | 33 | 62 | 51 | 0 | 2045 | SPC | 230 | 1 | 20 | 90 | 167 |  | 40 | 0 | 2.230167 | 0 | 0 | 40.6095 | 39.95407 | 0 | 1675.394 | 7.966776 | 3.2 | 32.75748
2080 | 30.12.2020 16:26:51 | MCI | GOOD | 1996 | 32 | 63 | 47 | 0 | 2039 | SPC | 230 | 1 | 20 | 90 | 164 |  | 40 | 0 | 2.217442 | 0 | 0 | 40.31733 | 39.96492 | 0 | 1690.162 | 6.890136 | 3.2 | 33.73624
2081 | 30.12.2020 16:30:06 | MCI | GOOD | 2002 | 29 | 58 | 49 | 0 | 2041 | SPC | 230 | 1 | 20 | 90 | 164 |  | 40 | 0 | 2.227389 | 0 | 0 | 40.21507 | 39.82024 | 0 | 1668.773 | 7.701632 | 3.2 | 32.99852
2082 | 30.12.2020 16:33:27 | MCI | GOOD | 2000 | 29 | 59 | 50 | 0 | 2039 | SPC | 230 | 1 | 20 | 90 | 161 |  | 40 | 0 | 2.223654 | 0 | 0 | 40.01786 | 39.71354 | 0 | 1715.623 | 6.544649 | 3.2 | 34.05032
2083 | 30.12.2020 16:36:52 | MCI | GOOD | 2002 | 28 | 60 | 52 | 0 | 2041 | SPC | 230 | 1 | 20 | 90 | 162 |  | 40 | 0 | 2.214133 | 0 | 0 | 39.81334 | 39.74971 | 0 | 1641.784 | 6.84193 | 3.2 | 33.78006
2084 | 30.12.2020 16:40:13 | MCI | GOOD | 1999 | 31 | 64 | 51 | 0 | 2041 | SPC | 230 | 1 | 20 | 90 | 165 |  | 40 | 0 | 2.199843 | 0 | 0 | 41.68321 | 39.90704 | 0 | 1729.882 | 7.910543 | 3.2 | 32.8086
2085 | 30.12.2020 16:43:33 | MCI | GOOD | 1998 | 33 | 58 | 51 | 0 | 2041 | SPC | 240 | 1 | 20 | 90 | 161 |  | 40 | 0 | 2.201785 | 0 | 0 | 40.55106 | 40.17289 | 0 | 1689.143 | 7.155283 | 3.2 | 33.4952
2086 | 30.12.2020 16:46:58 | MCI | GOOD | 2001 | 29 | 58 | 50 | 0 | 2040 | SPC | 240 | 1 | 20 | 90 | 168 |  | 40 | 0 | 2.190953 | 0 | 0 | 41.27418 | 40.26331 | 0 | 1682.014 | 7.589154 | 3.2 | 33.10077
2087 | 30.12.2020 16:50:24 | MCI | GOOD | 1999 | 31 | 61 | 49 | 0 | 2041 | SPC | 240 | 1 | 20 | 90 | 164 |  | 40 | 0 | 2.183756 | 0 | 0 | 41.86582 | 40.20724 | 0 | 1733.956 | 7.307948 | 3.2 | 33.35641
2088 | 30.12.2020 16:53:39 | MCI | BAD | 2001 | 29 | 63 | 51 | 0 | 2041 | SPC | 240 | 1 | 20 | 90 | 157 |  | 41 | 0 | 2.185093 | 0 | 0 | 38.22102 | 40.11864 | 0 | 1623.961 | 6.38396 | 3.2 | 34.1964
2089 | 30.12.2020 16:56:55 | MCI | GOOD | 1999 | 30 | 59 | 50 | 0 | 2039 | SPC | 240 | 1 | 20 | 90 | 165 |  | 41 | 0 | 2.176122 | 0 | 0 | 39.62343 | 40.01736 | 0 | 1634.145 | 7.154532 | 3.2 | 34.49588
2090 | 30.12.2020 17:00:20 | P.Plat | GOOD | 2003 | 30 | 76 | 64 | 0 | 2047 | SPC | 240 | 1 | 20 | 90 | 167 |  | 41 | 0 | 2.203272 | 0 | 0 | 39.97403 | 39.88173 | 0 | 1706.457 | 8.03031 | 3.2 | 33.69972
2091 | 30.12.2020 17:03:40 | P.Plat | GOOD | 1998 | 30 | 84 | 65 | 0 | 2042 | SPC | 230 | 1 | 20 | 90 | 165 |  | 41 | 0 | 2.209654 | 0 | 0 | 41.33992 | 39.86003 | 0 | 1752.289 | 7.917831 | 3.2 | 33.80197
2092 | 30.12.2020 17:07:11 | P.Plat | GOOD | 2001 | 29 | 76 | 60 | 0 | 2043 | SPC | 230 | 1 | 20 | 90 | 168 |  | 41 | 0 | 2.22632 | 0 | 0 | 42.82266 | 39.84917 | 0 | 1772.658 | 10.08718 | 3.2 | 31.82983
2093 | 30.12.2020 17:10:36 | P.Plat | GOOD | 1999 | 30 | 85 | 64 | 0 | 2043 | SPC | 230 | 1 | 20 | 90 | 166 |  | 41 | 0 | 2.238184 | 0 | 0 | 41.39835 | 39.83109 | 0 | 1668.264 | 9.171231 | 3.2 | 32.66252
2094 | 30.12.2020 17:14:12 | P.Plat | GOOD | 1999 | 31 | 76 | 65 | 0 | 2044 | SPC | 230 | 1 | 20 | 90 | 178 |  | 41 | 0 | 2.226592 | 0 | 0 | 43.02718 | 39.85641 | 0 | 1756.872 | 10.52105 | 3.2 | 31.43541
2095 | 30.12.2020 17:17:37 | P.Plat | GOOD | 2001 | 31 | 81 | 65 | 0 | 2046 | SPC | 240 | 1 | 20 | 90 | 165 |  | 41 | 0 | 2.195389 | 0 | 0 | 41.8293 | 39.96672 | 0 | 1743.632 | 9.492623 | 3.2 | 32.37034
2096 | 30.12.2020 17:21:03 | P.Plat | GOOD | 2002 | 29 | 83 | 63 | 0 | 2045 | SPC | 240 | 1 | 20 | 90 | 169 |  | 41 | 0 | 2.160594 | 0 | 0 | 40.68985 | 40.07523 | 0 | 1654.515 | 9.050713 | 3.2 | 32.77208
2097 | 30.12.2020 17:24:33 | P.Plat | GOOD | 1997 | 30 | 76 | 62 | 0 | 2040 | SPC | 250 | 1 | 20 | 90 | 162 |  | 41 | 0 | 2.133483 | 0 | 0 | 42.26756 | 40.18193 | 0 | 1737.521 | 9.14712 | 3.2 | 32.68444
2098 | 30.12.2020 17:27:53 | P.Plat | GOOD | 2002 | 29 | 81 | 64 | 0 | 2045 | SPC | 250 | 1 | 20 | 90 | 165 |  | 41 | 0 | 2.132049 | 0 | 0 | 40.74097 | 40.16385 | 0 | 1658.079 | 8.79361 | 3.2 | 33.00581
2099 | 30.12.2020 17:31:19 | P.Plat | GOOD | 1999 | 29 | 82 | 62 | 0 | 2042 | SPC | 250 | 1 | 20 | 90 | 167 |  | 41 | 0 | 2.124345 | 0 | 0 | 40.9528 | 40.0481 | 0 | 1740.576 | 8.207073 | 3.2 | 33.53902
2100 | 30.12.2020 17:34:39 | P.Plat | GOOD | 2000 | 32 | 75 | 62 | 0 | 2045 | SPC | 250 | 1 | 20 | 90 | 164 |  | 41 | 0 | 2.135277 | 0 | 0 | 41.05505 | 39.86726 | 0 | 1695.763 | 8.745396 | 3.2 | 33.04964
2101 | 30.12.2020 17:38:05 | P.Plat | GOOD | 2002 | 29 | 85 | 61 | 0 | 2045 | SPC | 250 | 1 | 20 | 90 | 167 |  | 41 | 0 | 2.154464 | 0 | 0 | 40.74097 | 39.63759 | 0 | 1719.188 | 8.881989 | 3.2 | 32.92546
2102 | 30.12.2020 17:41:25 | P.Plat | GOOD | 2000 | 30 | 77 | 56 | 0 | 2043 | SPC | 240 | 1 | 20 | 90 | 162 |  | 41 | 0 | 2.187437 | 0 | 0 | 40.90897 | 39.49834 | 0 | 1693.726 | 6.993844 | 3.2 | 34.64196
2103 | 30.12.2020 17:44:55 | P.Plat | GOOD | 1996 | 30 | 81 | 59 | 0 | 2040 | SPC | 230 | 1 | 20 | 90 | 168 |  | 41 | 0 | 2.222743 | 0 | 0 | 41.78548 | 39.36993 | 0 | 1745.669 | 10.32821 | 3.2 | 31.61071
2104 | 30.12.2020 17:48:16 | P.Plat | GOOD | 2002 | 31 | 84 | 60 | 0 | 2047 | SPC | 220 | 1 | 20 | 90 | 165 |  | 40 | 0 | 2.259449 | 0 | 0 | 40.54375 | 39.29037 | 0 | 1650.441 | 7.155283 | 3.2 | 33.4952
2105 | 30.12.2020 17:51:46 | P.Plat | GOOD | 2000 | 30 | 78 | 60 | 0 | 2043 | SPC | 220 | 1 | 20 | 90 | 166 |  | 40 | 0 | 2.260622 | 0 | 0 | 40.44881 | 39.33739 | 0 | 1708.494 | 6.825867 | 3.2 | 33.79467
2106 | 30.12.2020 17:55:07 | MCI | GOOD | 1997 | 30 | 57 | 54 | 0 | 2038 | SPC | 220 | 1 | 20 | 90 | 163 |  | 40 | 0 | 2.276245 | 0 | 0 | 41.19383 | 39.36089 | 0 | 1699.328 | 8.071231 | 3.2 | 32.66252
2107 | 30.12.2020 17:59:12 | MCI | GOOD | 2002 | 30 | 59 | 51 | 0 | 2043 | SPC | 210 | 1 | 20 | 90 | 163 |  | 40 | 0 | 2.299264 | 0 | 0 | 40.41229 | 39.24696 | 0 | 1690.162 | 7.107073 | 3.2 | 33.53902
2108 | 30.12.2020 18:02:28 | MCI | GOOD | 2001 | 31 | 64 | 49 | 0 | 2043 | SPC | 210 | 1 | 20 | 90 | 164 |  | 40 | 0 | 2.311161 | 0 | 0 | 40.31733 | 39.25962 | 0 | 1655.533 | 6.93835 | 3.2 | 33.69241
2109 | 30.12.2020 18:10:49 | MCI | GOOD | 2001 | 27 | 60 | 49 | 0 | 2038 | SPC | 210 | 1 | 20 | 90 | 165 |  | 40 | 0 | 2.323698 | 0 | 0 | 40.99662 | 39.20717 | 0 | 1713.077 | 8.183709 | 3.2 | 32.56026
2110 | 30.12.2020 18:14:09 | MCI | GOOD | 1999 | 32 | 59 | 49 | 0 | 2041 | SPC | 210 | 1 | 20 | 90 | 164 |  | 40 | 0 | 2.33293 | 0 | 0 | 42.23103 | 39.14931 | 0 | 1784.371 | 8.577411 | 3.2 | 32.20235
2111 | 30.12.2020 18:17:29 | MCI | GOOD | 2000 | 29 | 56 | 49 | 0 | 2039 | SPC | 200 | 1 | 20 | 90 | 164 |  | 40 | 0 | 2.343053 | 0 | 0 | 40.20046 | 38.99559 | 0 | 1700.346 | 6.536613 | 3.2 | 34.05762
2112 | 30.12.2020 18:20:55 | MCI | GOOD | 2000 | 32 | 65 | 49 | 0 | 2043 | SPC | 210 | 1 | 20 | 90 | 163 |  | 40 | 0 | 2.328842 | 0 | 0 | 41.64669 | 39.03899 | 0 | 1735.484 | 6.825867 | 3.2 | 33.79467
2113 | 30.12.2020 18:24:20 | MCI | GOOD | 2000 | 29 | 60 | 50 | 0 | 2040 | SPC | 210 | 1 | 20 | 90 | 165 |  | 40 | 0 | 2.310223 | 0 | 0 | 40.90897 | 39.04984 | 0 | 1701.365 | 6.922274 | 3.2 | 33.70702
2114 | 30.12.2020 18:27:41 | MCI | GOOD | 2001 | 30 | 56 | 50 | 0 | 2041 | SPC | 210 | 1 | 20 | 90 | 164 |  | 40 | 0 | 2.303115 | 0 | 0 | 39.41891 | 39.07154 | 0 | 1694.745 | 5.853674 | 3.2 | 34.67848
2115 | 30.12.2020 18:31:11 | MCI | GOOD | 1999 | 31 | 61 | 55 | 0 | 2041 | SPC | 210 | 1 | 20 | 90 | 168 |  | 40 | 0 | 2.28659 | 0 | 0 | 39.02449 | 39.16196 | 0 | 1701.365 | 7.307948 | 3.2 | 33.35641
2116 | 30.12.2020 18:34:31 | MCI | GOOD | 1999 | 29 | 63 | 50 | 0 | 2039 | SPC | 220 | 1 | 20 | 90 | 165 |  | 40 | 0 | 2.289536 | 0 | 0 | 39.26552 | 39.36089 | 0 | 1663.172 | 7.147247 | 3.2 | 33.5025
2117 | 30.12.2020 18:38:02 | MCI | GOOD | 2002 | 30 | 60 | 50 | 0 | 2043 | SPC | 220 | 1 | 20 | 90 | 172 |  | 40 | 0 | 2.286777 | 0 | 0 | 40.85783 | 39.2976 | 0 | 1691.18 | 8.714 | 3.2 | 32.07818
2118 | 30.12.2020 18:41:37 | MCI | GOOD | 1999 | 27 | 57 | 50 | 0 | 2036 | SPC | 220 | 1 | 20 | 90 | 169 |  | 40 | 0 | 2.265614 | 0 | 0 | 39.49195 | 39.41695 | 0 | 1730.391 | 6.713372 | 3.2 | 33.89693
2119 | 30.12.2020 18:44:58 | MCI | GOOD | 1999 | 31 | 61 | 46 | 0 | 2040 | SPC | 220 | 1 | 20 | 90 | 163 |  | 40 | 0 | 2.2661 | 0 | 0 | 40.89436 | 39.71173 | 0 | 1735.993 | 7.420426 | 3.2 | 33.25416
2120 | 30.12.2020 18:48:18 | MCI | GOOD | 2000 | 32 | 62 | 50 | 0 | 2043 | SPC | 220 | 1 | 20 | 90 | 162 |  | 40 | 0 | 2.265084 | 0 | 0 | 40.65332 | 39.86183 | 0 | 1670.301 | 7.910543 | 3.2 | 32.8086
2121 | 30.12.2020 18:51:44 | MCI | GOOD | 2000 | 30 | 60 | 51 | 0 | 2041 | SPC | 220 | 1 | 20 | 90 | 169 |  | 40 | 0 | 2.266112 | 0 | 0 | 40.68985 | 40.10055 | 0 | 1655.533 | 7.725744 | 3.2 | 32.9766
2122 | 30.12.2020 18:55:19 | MCI | GOOD | 2001 | 31 | 57 | 52 | 0 | 2042 | SPC | 220 | 1 | 20 | 90 | 170 |  | 40 | 0 | 2.283727 | 0 | 0 | 40.66793 | 40.3682 | 0 | 1681.505 | 7.806087 | 3.2 | 32.90356
2123 | 30.12.2020 18:58:44 | MCI | GOOD | 2001 | 27 | 61 | 51 | 0 | 2039 | SPC | 220 | 1 | 20 | 90 | 166 |  | 40 | 0 | 2.276183 | 0 | 0 | 40.36846 | 40.62681 | 0 | 1724.79 | 6.994595 | 3.2 | 33.64128
2124 | 30.12.2020 19:02:05 | MCI | GOOD | 2000 | 27 | 62 | 51 | 0 | 2038 | SPC | 220 | 1 | 20 | 90 | 162 |  | 40 | 0 | 2.257257 | 0 | 0 | 39.52847 | 40.96137 | 0 | 1666.227 | 6.504474 | 3.2 | 34.08684
2125 | 30.12.2020 19:05:25 | MCI | GOOD | 2001 | 33 | 61 | 55 | 0 | 2045 | SPC | 220 | 1 | 20 | 90 | 164 |  | 40 | 0 | 2.258724 | 0 | 0 | 38.43284 | 41.21094 | 0 | 1645.858 | 5.468013 | 3.2 | 35.02908
2126 | 30.12.2020 19:08:56 | MCI | GOOD | 1998 | 30 | 59 | 52 | 0 | 2039 | SPC | 220 | 1 | 20 | 90 | 171 |  | 40 | 0 | 2.255337 | 0 | 0 | 39.47003 | 41.50571 | 0 | 1638.219 | 8.175691 | 3.2 | 32.56755
2127 | 30.12.2020 19:12:21 | MCI | GOOD | 1998 | 31 | 58 | 52 | 0 | 2040 | SPC | 220 | 1 | 20 | 90 | 163 |  | 40 | 0 | 2.26395 | 0 | 0 | 40.7921 | 41.74443 | 0 | 1689.652 | 6.745511 | 3.2 | 33.86772
2128 | 30.12.2020 19:15:42 | MCI | GOOD | 2004 | 31 | 59 | 50 | 0 | 2045 | SPC | 220 | 1 | 20 | 90 | 164 |  | 40 | 0 | 2.268098 | 0 | 0 | 40.31733 | 41.9307 | 0 | 1677.94 | 6.600894 | 3.2 | 33.99919
2129 | 30.12.2020 19:19:07 | MCI | GOOD | 1998 | 29 | 60 | 51 | 0 | 2038 | SPC | 220 | 1 | 20 | 90 | 170 |  | 40 | 0 | 2.249536 | 0 | 0 | 41.19383 | 42.12601 | 0 | 1738.03 | 8.922897 | 3.2 | 31.88828
2130 | 30.12.2020 19:22:42 | MCI | GOOD | 2002 | 30 | 65 | 54 | 0 | 2043 | SPC | 230 | 1 | 20 | 90 | 166 |  | 40 | 0 | 2.243437 | 0 | 0 | 41.58826 | 42.25803 | 0 | 1743.632 | 7.45256 | 3.2 | 33.22495
2131 | 30.12.2020 19:26:08 | MCI | GOOD | 1998 | 31 | 57 | 54 | 0 | 2040 | SPC | 230 | 1 | 20 | 90 | 172 |  | 40 | 0 | 2.25027 | 0 | 0 | 39.31665 | 42.28154 | 0 | 1644.839 | 6.239336 | 3.2 | 34.32788
2132 | 30.12.2020 19:29:33 | MCI | GOOD | 2001 | 29 | 59 | 51 | 0 | 2041 | SPC | 220 | 1 | 20 | 90 | 164 |  | 40 | 0 | 2.2744 | 0 | 0 | 40.71906 | 42.25984 | 0 | 1648.404 | 6.27147 | 3.2 | 34.29866
2133 | 30.12.2020 19:32:59 | MCI | GOOD | 2000 | 26 | 61 | 50 | 0 | 2037 | SPC | 220 | 1 | 20 | 90 | 165 |  | 40 | 0 | 2.295303 | 0 | 0 | 41.78548 | 42.11877 | 0 | 1755.853 | 6.38396 | 3.2 | 34.1964
2134 | 30.12.2020 19:36:19 | MCI | GOOD | 1998 | 33 | 60 | 55 | 0 | 2042 | SPC | 210 | 1 | 20 | 90 | 167 |  | 40 | 0 | 2.32445 | 0 | 0 | 42.13607 | 41.92166 | 0 | 1774.186 | 8.223884 | 3.2 | 32.52374
2135 | 30.12.2020 19:39:49 | MCI | GOOD | 2002 | 31 | 57 | 55 | 0 | 2044 | SPC | 210 | 1 | 20 | 90 | 166 |  | 40 | 0 | 2.327595 | 0 | 0 | 40.71175 | 41.8222 | 0 | 1690.162 | 6.327715 | 3.2 | 34.24753
2136 | 30.12.2020 19:43:10 | MCI | GOOD | 2000 | 31 | 63 | 49 | 0 | 2042 | SPC | 210 | 1 | 20 | 90 | 164 |  | 40 | 0 | 2.320562 | 0 | 0 | 40.65332 | 41.82762 | 0 | 1644.839 | 8.087306 | 3.2 | 32.6479
2137 | 30.12.2020 19:46:40 | MCI | GOOD | 2000 | 28 | 60 | 50 | 0 | 2039 | SPC | 210 | 1 | 20 | 90 | 168 |  | 40 | 0 | 2.319519 | 0 | 0 | 40.61679 | 41.77699 | 0 | 1699.328 | 7.926601 | 3.2 | 32.794
2138 | 30.12.2020 19:54:16 | MCI | BAD | 2000 | 32 | 57 | 50 | 0 | 2042 | SPC | 210 | 1 | 20 | 90 | 163 |  | 40 | 0 | 2.307631 | 0 | 0 | 43.58961 | 41.85294 | 0 | 1786.407 | 9.485322 | 3.2 | 31.37698
2139 | 30.12.2020 19:59:32 | MCI | GOOD | 1999 | 31 | 64 | 51 | 0 | 2041 | SPC | 210 | 1 | 20 | 90 | 170 |  | 40 | 0 | 2.308184 | 0 | 0 | 39.81334 | 41.62688 | 0 | 1654.515 | 7.283837 | 3.2 | 33.37833
2140 | 30.12.2020 20:02:52 | MCI | GOOD | 2001 | 30 | 60 | 54 | 0 | 2042 | SPC | 220 | 1 | 20 | 90 | 162 |  | 40 | 0 | 2.300362 | 0 | 0 | 40.71906 | 41.45327 | 0 | 1692.198 | 7.050828 | 3.2 | 33.59016
2141 | 30.12.2020 20:06:18 | MCI | GOOD | 1999 | 29 | 58 | 51 | 0 | 2038 | SPC | 220 | 1 | 20 | 90 | 167 |  | 40 | 0 | 2.295692 | 0 | 0 | 40.99662 | 41.41891 | 0 | 1728.354 | 7.693609 | 3.2 | 33.00581
2142 | 30.12.2020 20:09:43 | MCI | GOOD | 2002 | 29 | 62 | 50 | 0 | 2042 | SPC | 220 | 1 | 20 | 90 | 166 |  | 40 | 0 | 2.294472 | 0 | 0 | 39.32395 | 41.46774 | 0 | 1665.718 | 6.118817 | 3.2 | 34.43744
2143 | 30.12.2020 20:13:08 | MCI | GOOD | 1999 | 31 | 59 | 51 | 0 | 2041 | SPC | 220 | 1 | 20 | 90 | 167 |  | 40 | 0 | 2.287026 | 0 | 0 | 40.80671 | 41.48944 | 0 | 1653.496 | 7.741815 | 3.2 | 32.96199
2144 | 30.12.2020 20:16:34 | MCI | GOOD | 2001 | 30 | 57 | 51 | 0 | 2041 | SPC | 220 | 1 | 20 | 90 | 167 |  | 40 | 0 | 2.277668 | 0 | 0 | 40.68254 | 41.50933 | 0 | 1667.246 | 8.834514 | 3.2 | 31.96862
2145 | 30.12.2020 20:19:54 | MCI | GOOD | 2000 | 30 | 62 | 50 | 0 | 2041 | SPC | 220 | 1 | 20 | 90 | 161 |  | 40 | 0 | 2.269507 | 0 | 0 | 38.98796 | 41.5238 | 0 | 1631.599 | 5.789402 | 3.2 | 34.73691
2146 | 30.12.2020 20:23:25 | MCI | GOOD | 1998 | 30 | 62 | 50 | 0 | 2039 | SPC | 220 | 1 | 20 | 90 | 171 |  | 40 | 0 | 2.270053 | 0 | 0 | 40.46341 | 41.50391 | 0 | 1725.299 | 8.119441 | 3.2 | 32.61869
2147 | 30.12.2020 20:27:00 | MCI | GOOD | 2002 | 31 | 61 | 50 | 0 | 2044 | SPC | 220 | 1 | 20 | 90 | 175 |  | 40 | 0 | 2.275073 | 0 | 0 | 41.89503 | 41.55273 | 0 | 1688.125 | 8.432794 | 3.2 | 32.33382
2148 | 30.12.2020 20:30:26 | MCI | GOOD | 1997 | 29 | 57 | 51 | 0 | 2036 | SPC | 230 | 1 | 20 | 90 | 168 |  | 40 | 0 | 2.250453 | 0 | 0 | 40.89436 | 41.65943 | 0 | 1710.022 | 6.367885 | 3.2 | 34.21101
2149 | 30.12.2020 20:33:46 | MCI | GOOD | 2001 | 26 | 58 | 51 | 0 | 2037 | SPC | 230 | 1 | 20 | 90 | 162 |  | 40 | 0 | 2.229395 | 0 | 0 | 39.36047 | 41.79688 | 0 | 1610.72 | 6.43217 | 3.2 | 34.15257
2150 | 30.12.2020 20:37:16 | MCI | GOOD | 2001 | 32 | 64 | 50 | 0 | 2044 | SPC | 230 | 1 | 20 | 90 | 167 |  | 40 | 0 | 2.223717 | 0 | 0 | 40.25159 | 41.87645 | 0 | 1665.209 | 8.183709 | 3.2 | 32.56026
2151 | 30.12.2020 20:40:37 | MCI | GOOD | 2001 | 31 | 61 | 50 | 0 | 2043 | SPC | 230 | 1 | 20 | 90 | 164 |  | 40 | 0 | 2.219749 | 0 | 0 | 40.36846 | 41.8656 | 0 | 1663.681 | 6.8821 | 3.2 | 33.74355
2152 | 30.12.2020 20:44:02 | MCI | GOOD | 1997 | 30 | 58 | 50 | 0 | 2037 | SPC | 230 | 1 | 20 | 90 | 167 |  | 40 | 0 | 2.217795 | 0 | 0 | 39.38239 | 41.83124 | 0 | 1630.581 | 7.910543 | 3.2 | 32.8086
2153 | 30.12.2020 20:47:23 | MCI | GOOD | 2002 | 31 | 58 | 50 | 0 | 2043 | SPC | 230 | 1 | 20 | 90 | 163 |  | 40 | 0 | 2.222202 | 0 | 0 | 41.04774 | 41.83123 | 0 | 1690.162 | 7.532909 | 3.2 | 33.1519
2154 | 30.12.2020 20:50:48 | MCI | GOOD | 2001 | 29 | 60 | 50 | 0 | 2041 | SPC | 230 | 1 | 20 | 90 | 167 |  | 40 | 0 | 2.23261 | 0 | 0 | 40.56567 | 41.7607 | 0 | 1658.589 | 7.042805 | 3.2 | 33.59745
2155 | 30.12.2020 20:54:23 | MCI | GOOD | 2000 | 27 | 64 | 46 | 0 | 2038 | SPC | 230 | 1 | 20 | 90 | 173 |  | 40 | 0 | 2.233081 | 0 | 0 | 41.1354 | 41.70826 | 0 | 1630.581 | 7.910543 | 3.2 | 32.8086
2156 | 30.12.2020 20:57:49 | MCI | GOOD | 1999 | 31 | 59 | 52 | 0 | 2041 | SPC | 230 | 1 | 20 | 90 | 169 |  | 40 | 0 | 2.227286 | 0 | 0 | 40.9601 | 41.63411 | 0 | 1683.032 | 6.496439 | 3.2 | 34.09415
2157 | 30.12.2020 21:01:14 | MCI | GOOD | 1998 | 33 | 59 | 49 | 0 | 2041 | SPC | 230 | 1 | 20 | 90 | 164 |  | 40 | 0 | 2.21388 | 0 | 0 | 40.46341 | 41.57082 | 0 | 1610.72 | 7.147247 | 3.2 | 33.5025
2158 | 30.12.2020 21:04:40 | MCI | GOOD | 2002 | 31 | 58 | 49 | 0 | 2043 | SPC | 230 | 1 | 20 | 90 | 166 |  | 40 | 0 | 2.221334 | 0 | 0 | 40.90897 | 41.55092 | 0 | 1652.478 | 8.071231 | 3.2 | 32.66252
2159 | 30.12.2020 21:08:15 | MCI | GOOD | 1999 | 27 | 60 | 50 | 0 | 2037 | SPC | 230 | 1 | 20 | 90 | 174 |  | 40 | 0 | 2.212767 | 0 | 0 | 39.98134 | 41.47859 | 0 | 1623.961 | 6.713372 | 3.2 | 33.89693
2160 | 30.12.2020 21:11:40 | MCI | GOOD | 2000 | 32 | 63 | 50 | 0 | 2043 | SPC | 230 | 1 | 20 | 90 | 173 |  | 40 | 0 | 2.223483 | 0 | 0 | 42.39172 | 41.41891 | 0 | 1651.969 | 7.476672 | 3.2 | 33.20303
2161 | 30.12.2020 21:15:06 | MCI | GOOD | 2002 | 30 | 59 | 50 | 0 | 2042 | SPC | 230 | 1 | 20 | 90 | 162 |  | 40 | 0 | 2.23204 | 0 | 0 | 41.10618 | 41.36827 | 0 | 1646.876 | 6.866041 | 3.2 | 33.75814
2162 | 30.12.2020 21:18:31 | MCI | GOOD | 2000 | 29 | 57 | 51 | 0 | 2039 | SPC | 230 | 1 | 20 | 90 | 168 |  | 40 | 0 | 2.236658 | 0 | 0 | 41.50061 | 41.18382 | 0 | 1701.365 | 8.063195 | 3.2 | 32.66982
2163 | 30.12.2020 21:21:57 | MCI | GOOD | 1997 | 32 | 62 | 52 | 0 | 2040 | SPC | 230 | 1 | 20 | 90 | 164 |  | 40 | 0 | 2.242478 | 0 | 0 | 41.33992 | 41.03371 | 0 | 1757.381 | 7.074939 | 3.2 | 33.56824
2164 | 30.12.2020 21:25:22 | MCI | GOOD | 2002 | 29 | 62 | 51 | 0 | 2042 | SPC | 230 | 1 | 20 | 90 | 167 |  | 40 | 0 | 2.249172 | 0 | 0 | 40.31733 | 40.83297 | 0 | 1676.412 | 7.854298 | 3.2 | 32.85973
2165 | 30.12.2020 21:28:48 | MCI | GOOD | 2001 | 29 | 60 | 50 | 0 | 2041 | SPC | 230 | 1 | 20 | 90 | 168 |  | 40 | 0 | 2.249084 | 0 | 0 | 39.67455 | 40.6449 | 0 | 1682.523 | 5.628701 | 3.2 | 34.883
2166 | 30.12.2020 21:32:13 | MCI | GOOD | 1998 | 30 | 58 | 50 | 0 | 2038 | SPC | 220 | 1 | 20 | 90 | 165 |  | 40 | 0 | 2.262546 | 0 | 0 | 40.90897 | 40.31937 | 0 | 1713.077 | 6.175063 | 3.2 | 34.38631
2167 | 30.12.2020 21:35:33 | MCI | GOOD | 2002 | 30 | 60 | 47 | 0 | 2042 | SPC | 220 | 1 | 20 | 90 | 162 |  | 40 | 0 | 2.282759 | 0 | 0 | 40.30272 | 40.35554 | 0 | 1751.779 | 6.343791 | 3.2 | 34.23292
2168 | 30.12.2020 21:38:54 | MCI | GOOD | 1999 | 31 | 59 | 48 | 0 | 2040 | SPC | 220 | 1 | 20 | 90 | 161 |  | 40 | 0 | 2.284166 | 0 | 0 | 40.81401 | 40.47128 | 0 | 1705.948 | 6.126857 | 3.2 | 34.43013
2169 | 30.12.2020 21:42:19 | MCI | GOOD | 2000 | 30 | 61 | 50 | 0 | 2041 | SPC | 220 | 1 | 20 | 90 | 167 |  | 40 | 0 | 2.281823 | 0 | 0 | 40.84323 | 40.38809 | 0 | 1739.558 | 7.573079 | 3.2 | 33.11538
2170 | 30.12.2020 21:45:45 | MCI | GOOD | 1999 | 30 | 59 | 50 | 0 | 2039 | SPC | 220 | 1 | 20 | 90 | 167 |  | 40 | 0 | 2.284431 | 0 | 0 | 41.1354 | 40.48032 | 0 | 1712.059 | 7.516846 | 3.2 | 33.1665
2171 | 30.12.2020 21:49:05 | MCI | GOOD | 2002 | 30 | 64 | 50 | 0 | 2043 | SPC | 210 | 1 | 20 | 90 | 164 |  | 40 | 0 | 2.30177 | 0 | 0 | 39.02449 | 40.43873 | 0 | 1669.792 | 6.391996 | 3.2 | 34.18909
2172 | 30.12.2020 21:52:40 | MCI | GOOD | 1997 | 30 | 60 | 50 | 0 | 2038 | SPC | 210 | 1 | 20 | 90 | 171 |  | 40 | 0 | 2.305162 | 0 | 0 | 40.56567 | 40.37543 | 0 | 1657.061 | 7.966776 | 3.2 | 32.75748
2173 | 30.12.2020 21:56:01 | MCI | GOOD | 1997 | 30 | 59 | 51 | 0 | 2038 | SPC | 220 | 1 | 20 | 90 | 161 |  | 40 | 0 | 2.279359 | 0 | 0 | 40.36115 | 40.42607 | 0 | 1622.942 | 6.769622 | 3.2 | 33.8458
2174 | 30.12.2020 23:05:14 | MCI | GOOD | 2005 | 28 | 59 | 50 | 0 | 2043 | SPC | 220 | 1 | 20 | 90 | 164 |  | 40 | 0 | 2.273407 | 0 | 0 | 40.85783 | 40.35554 | 0 | 1631.599 | 9.46122 | 3.2 | 31.39889
2175 | 30.12.2020 23:08:35 | MCI | GOOD | 2000 | 27 | 59 | 51 | 0 | 2038 | SPC | 220 | 1 | 20 | 90 | 161 |  | 40 | 0 | 2.260636 | 0 | 0 | 40.67524 | 40.14034 | 0 | 1696.782 | 5.789402 | 3.2 | 34.73691
2176 | 30.12.2020 23:12:05 | MCI | GOOD | 1999 | 31 | 60 | 50 | 0 | 2041 | SPC | 220 | 1 | 20 | 90 | 170 |  | 40 | 0 | 2.282886 | 0 | 0 | 40.01786 | 39.5128 | 0 | 1679.977 | 7.147247 | 3.2 | 33.5025
2177 | 30.12.2020 23:15:46 | MCI | GOOD | 2001 | 32 | 63 | 49 | 0 | 2044 | SPC | 210 | 1 | 20 | 90 | 170 |  | 40 | 0 | 2.293313 | 0 | 0 | 41.38374 | 39.62854 | 0 | 1697.291 | 6.729452 | 3.2 | 33.88232
2178 | 30.12.2020 23:19:21 | MCI | GOOD | 1999 | 30 | 59 | 51 | 0 | 2040 | SPC | 210 | 1 | 20 | 90 | 165 |  | 40 | 0 | 2.289295 | 0 | 0 | 41.3107 | 39.93056 | 0 | 1721.734 | 7.508806 | 3.2 | 33.17381
2179 | 30.12.2020 23:22:46 | MCI | GOOD | 2001 | 30 | 59 | 51 | 0 | 2042 | SPC | 210 | 1 | 20 | 90 | 167 |  | 40 | 0 | 2.305758 | 0 | 0 | 40.61679 | 39.983 | 0 | 1727.336 | 7.259738 | 3.2 | 33.40024
2180 | 30.12.2020 23:26:27 | MCI | GOOD | 1999 | 31 | 63 | 49 | 0 | 2041 | SPC | 210 | 1 | 20 | 90 | 163 |  | 40 | 0 | 2.298502 | 0 | 0 | 41.36184 | 40.08427 | 0 | 1732.938 | 7.340082 | 3.2 | 33.3272
2181 | 30.12.2020 23:29:47 | MCI | GOOD | 2001 | 29 | 58 | 51 | 0 | 2040 | SPC | 210 | 1 | 20 | 90 | 175 |  | 40 | 0 | 2.31882 | 0 | 0 | 41.82199 | 40.05172 | 0 | 1743.632 | 7.396315 | 3.2 | 33.27608
2182 | 30.12.2020 23:33:18 | MCI | GOOD | 2001 | 28 | 60 | 50 | 0 | 2040 | SPC | 200 | 1 | 20 | 90 | 167 |  | 40 | 0 | 2.354449 | 0 | 0 | 39.82064 | 39.89077 | 0 | 1682.523 | 6.046509 | 3.2 | 34.50317
2183 | 30.12.2020 23:36:43 | MCI | GOOD | 1999 | 33 | 58 | 50 | 0 | 2042 | SPC | 200 | 1 | 20 | 90 | 170 |  | 40 | 0 | 2.386398 | 0 | 0 | 40.74827 | 39.74971 | 0 | 1701.874 | 7.131185 | 3.2 | 33.51711
2184 | 30.12.2020 23:40:08 | MCI | GOOD | 2000 | 29 | 60 | 50 | 0 | 2040 | SPC | 190 | 1 | 20 | 90 | 162 |  | 40 | 0 | 2.397636 | 0 | 0 | 41.15731 | 39.59961 | 0 | 1723.262 | 6.849966 | 3.2 | 33.77276
2185 | 30.12.2020 23:43:29 | MCI | GOOD | 1999 | 27 | 60 | 50 | 0 | 2037 | SPC | 190 | 1 | 20 | 90 | 163 |  | 40 | 0 | 2.414425 | 0 | 0 | 40.66793 | 39.4911 | 0 | 1670.811 | 6.922274 | 3.2 | 33.70702
2186 | 30.12.2020 23:46:59 | MCI | GOOD | 2000 | 33 | 62 | 50 | 0 | 2044 | SPC | 180 | 1 | 20 | 90 | 172 |  | 40 | 0 | 2.433033 | 0 | 0 | 40.82862 | 39.41334 | 0 | 1710.022 | 7.894467 | 3.2 | 32.82321
2187 | 30.12.2020 23:50:25 | MCI | GOOD | 2000 | 30 | 61 | 50 | 0 | 2041 | SPC | 180 | 1 | 20 | 90 | 169 |  | 40 | 0 | 2.456723 | 0 | 0 | 40.85053 | 39.24696 | 0 | 1714.605 | 6.866041 | 3.2 | 33.75814
2188 | 30.12.2020 23:53:55 | MCI | GOOD | 1997 | 30 | 60 | 50 | 0 | 2038 | SPC | 180 | 1 | 20 | 90 | 168 |  | 40 | 0 | 2.452839 | 0 | 0 | 41.1427 | 39.13303 | 0 | 1697.8 | 8.280128 | 3.2 | 32.47261
2189 | 30.12.2020 23:57:26 | MCI | GOOD | 2003 | 28 | 59 | 51 | 0 | 2042 | SPC | 180 | 1 | 20 | 90 | 172 |  | 40 | 0 | 2.45664 | 0 | 0 | 41.88773 | 39.02452 | 0 | 1743.122 | 7.838222 | 3.2 | 32.87434
2190 | 31.12.2020 00:00:46 | MCI | GOOD | 1998 | 31 | 58 | 51 | 0 | 2039 | SPC | 180 | 1 | 20 | 90 | 162 |  | 40 | 0 | 2.446984 | 0 | 0 | 41.05505 | 39.03537 | 0 | 1722.753 | 5.620665 | 3.2 | 34.8903
2191 | 31.12.2020 00:04:06 | MCI | GOOD | 2003 | 31 | 59 | 50 | 0 | 2044 | SPC | 180 | 1 | 20 | 90 | 160 |  | 40 | 0 | 2.457585 | 0 | 0 | 40.50723 | 39.07336 | 0 | 1649.422 | 6.584823 | 3.2 | 34.0138
2192 | 31.12.2020 00:07:27 | MCI | GOOD | 1995 | 30 | 60 | 50 | 0 | 2036 | SPC | 180 | 1 | 20 | 90 | 162 |  | 40 | 0 | 2.459255 | 0 | 0 | 40.67524 | 39.06069 | 0 | 1706.457 | 6.922274 | 3.2 | 33.70702
2193 | 31.12.2020 00:10:47 | MCI | GOOD | 2004 | 30 | 63 | 50 | 0 | 2045 | SPC | 180 | 1 | 20 | 90 | 162 |  | 40 | 0 | 2.462678 | 0 | 0 | 39.78413 | 39.00101 | 0 | 1662.154 | 6.753546 | 3.2 | 33.86041
2194 | 31.12.2020 00:14:23 | MCI | GOOD | 1995 | 31 | 60 | 50 | 0 | 2037 | SPC | 180 | 1 | 20 | 90 | 168 |  | 40 | 0 | 2.454074 | 0 | 0 | 40.22237 | 38.9341 | 0 | 1710.022 | 6.697313 | 3.2 | 33.91153
2195 | 31.12.2020 00:17:38 | MCI | GOOD | 2006 | 29 | 61 | 50 | 0 | 2046 | SPC | 180 | 1 | 20 | 90 | 166 |  | 40 | 0 | 2.465485 | 0 | 0 | 40.16394 | 39.08239 | 0 | 1692.198 | 6.825867 | 3.2 | 33.79467
2196 | 31.12.2020 00:21:08 | MCI | GOOD | 1994 | 31 | 58 | 50 | 0 | 2035 | SPC | 180 | 1 | 20 | 90 | 163 |  | 40 | 0 | 2.46383 | 0 | 0 | 38.98796 | 39.59057 | 0 | 1641.275 | 6.745511 | 3.2 | 33.86772
2197 | 31.12.2020 00:24:24 | MCI | GOOD | 2005 | 32 | 60 | 50 | 0 | 2048 | SPC | 180 | 1 | 20 | 90 | 165 |  | 40 | 0 | 2.465317 | 0 | 0 | 39.3897 | 40.10416 | 0 | 1640.765 | 7.147247 | 3.2 | 33.5025
2198 | 31.12.2020 00:27:49 | MCI | GOOD | 2001 | 28 | 58 | 50 | 0 | 2039 | SPC | 180 | 1 | 20 | 90 | 164 |  | 40 | 0 | 2.440746 | 0 | 0 | 40.75558 | 40.60873 | 0 | 1633.127 | 6.552688 | 3.2 | 34.04301
2199 | 31.12.2020 00:31:25 | MCI | GOOD | 1999 | 29 | 60 | 50 | 0 | 2039 | SPC | 190 | 1 | 20 | 90 | 178 |  | 40 | 0 | 2.420521 | 0 | 0 | 39.87907 | 40.98669 | 0 | 1625.998 | 6.978519 | 3.2 | 33.65589
2200 | 31.12.2020 00:34:55 | MCI | GOOD | 2000 | 30 | 61 | 48 | 0 | 2040 | SPC | 190 | 1 | 20 | 90 | 170 |  | 40 | 0 | 2.409681 | 0 | 0 | 40.36846 | 41.17839 | 0 | 1665.209 | 6.809792 | 3.2 | 33.80928
2201 | 31.12.2020 00:38:20 | MCI | GOOD | 2000 | 28 | 64 | 52 | 0 | 2039 | SPC | 190 | 1 | 20 | 90 | 165 |  | 40 | 0 | 2.40401 | 0 | 0 | 40.56567 | 41.16934 | 0 | 1638.729 | 6.448233 | 3.2 | 34.13797
2202 | 31.12.2020 00:41:36 | MCI | GOOD | 2000 | 30 | 57 | 53 | 0 | 2041 | SPC | 190 | 1 | 20 | 90 | 162 |  | 40 | 0 | 2.398414 | 0 | 0 | 41.25957 | 40.99934 | 0 | 1671.32 | 6.279505 | 3.2 | 34.29136
2203 | 31.12.2020 00:45:06 | MCI | GOOD | 1998 | 33 | 62 | 50 | 0 | 2042 | SPC | 190 | 1 | 20 | 90 | 168 |  | 40 | 0 | 2.400636 | 0 | 0 | 39.66725 | 40.84563 | 0 | 1668.773 | 6.054532 | 3.2 | 34.49588
2204 | 31.12.2020 00:48:32 | MCI | GOOD | 2003 | 29 | 60 | 50 | 0 | 2043 | SPC | 190 | 1 | 20 | 90 | 162 |  | 40 | 0 | 2.400978 | 0 | 0 | 39.5942 | 40.77691 | 0 | 1645.858 | 5.909915 | 3.2 | 34.62735
2205 | 31.12.2020 00:51:57 | MCI | GOOD | 2000 | 30 | 58 | 50 | 0 | 2040 | SPC | 190 | 1 | 20 | 90 | 169 |  | 40 | 0 | 2.395918 | 0 | 0 | 40.89436 | 40.72989 | 0 | 1668.264 | 6.319679 | 3.2 | 34.25484
2206 | 31.12.2020 00:55:18 | MCI | GOOD | 1999 | 30 | 58 | 50 | 0 | 2039 | SPC | 200 | 1 | 20 | 90 | 164 |  | 40 | 0 | 2.379342 | 0 | 0 | 41.44217 | 40.53277 | 0 | 1689.652 | 6.062572 | 3.2 | 34.48857
2207 | 31.12.2020 00:58:38 | MCI | GOOD | 2001 | 26 | 60 | 51 | 0 | 2038 | SPC | 200 | 1 | 20 | 90 | 161 |  | 40 | 0 | 2.36138 | 0 | 0 | 40.09821 | 40.44054 | 0 | 1714.605 | 6.102746 | 3.2 | 34.45205
2208 | 31.12.2020 01:02:08 | MCI | GOOD | 1999 | 28 | 60 | 49 | 0 | 2037 | SPC | 200 | 1 | 20 | 90 | 169 |  | 40 | 0 | 2.370731 | 0 | 0 | 40.75558 | 40.40437 | 0 | 1680.995 | 7.01869 | 3.2 | 33.61937
2209 | 31.12.2020 01:05:34 | MCI | GOOD | 2001 | 35 | 60 | 52 | 0 | 2047 | SPC | 200 | 1 | 20 | 90 | 162 |  | 40 | 0 | 2.386956 | 0 | 0 | 38.48396 | 40.40257 | 0 | 1608.683 | 5.950094 | 3.2 | 34.59082
2210 | 31.12.2020 01:08:44 | MCI | GOOD | 2000 | 30 | 65 | 50 | 0 | 2041 | SPC | 200 | 1 | 20 | 90 | 159 |  | 40 | 0 | 2.39286 | 0 | 0 | 39.87177 | 40.28863 | 0 | 1654.515 | 4.801133 | 3.2 | 35.63533
2211 | 31.12.2020 01:12:05 | MCI | GOOD | 2000 | 31 | 58 | 51 | 0 | 2041 | SPC | 190 | 1 | 20 | 90 | 161 |  | 40 | 0 | 2.405591 | 0 | 0 | 40.01055 | 40.22714 | 0 | 1718.17 | 3.595943 | 3.281204 | 36.73096
2212 | 31.12.2020 01:15:30 | MCI | GOOD | 1998 | 30 | 59 | 51 | 0 | 2039 | SPC | 210 | 1 | 20 | 90 | 164 |  | 40 | 0 | 2.397892 | 0 | 0 | 38.90031 | 40.09874 | 0 | 1647.385 | 4.760959 | 3.281204 | 35.67186
2213 | 31.12.2020 01:18:50 | MCI | GOOD | 2001 | 31 | 59 | 49 | 0 | 2042 | SPC | 210 | 1 | 20 | 90 | 167 |  | 40 | 0 | 2.384453 | 0 | 0 | 40.7702 | 40.01736 | 0 | 1680.995 | 4.865414 | 3.281204 | 35.5769
2214 | 31.12.2020 01:22:16 | MCI | GOOD | 2000 | 30 | 59 | 50 | 0 | 2040 | SPC | 210 | 1 | 20 | 90 | 162 |  | 40 | 0 | 2.3724 | 0 | 0 | 40.41229 | 40.02459 | 0 | 1674.884 | 4.423511 | 3.281204 | 35.97863
2215 | 31.12.2020 01:25:41 | MCI | GOOD | 2000 | 28 | 59 | 51 | 0 | 2039 | SPC | 220 | 1 | 20 | 90 | 168 |  | 40 | 0 | 2.356311 | 0 | 0 | 40.16394 | 39.91789 | 0 | 1692.198 | 5.138597 | 3.281204 | 35.32855
2216 | 31.12.2020 01:29:07 | MCI | GOOD | 1999 | 29 | 62 | 51 | 0 | 2039 | SPC | 220 | 1 | 20 | 90 | 166 |  | 40 | 0 | 2.363042 | 0 | 0 | 41.20114 | 39.82205 | 0 | 1719.188 | 5.202869 | 3.281204 | 35.27012
2217 | 31.12.2020 01:32:32 | MCI | GOOD | 2002 | 31 | 60 | 50 | 0 | 2044 | SPC | 220 | 1 | 20 | 90 | 169 |  | 40 | 0 | 2.363925 | 0 | 0 | 40.82131 | 39.76418 | 0 | 1695.763 | 5.628701 | 3.281204 | 34.883
2218 | 31.12.2020 01:36:02 | MCI | GOOD | 1999 | 30 | 59 | 51 | 0 | 2040 | SPC | 220 | 1 | 20 | 90 | 168 |  | 40 | 0 | 2.349041 | 0 | 0 | 40.52915 | 39.55621 | 0 | 1639.747 | 5.138597 | 3.281204 | 35.32855
2219 | 31.12.2020 01:39:33 | MCI | GOOD | 1998 | 32 | 60 | 53 | 0 | 2041 | SPC | 220 | 1 | 20 | 90 | 173 |  | 40 | 0 | 2.348258 | 0 | 0 | 40.81401 | 39.5128 | 0 | 1659.098 | 4.487792 | 3.281204 | 35.92019
2220 | 31.12.2020 01:43:03 | MCI | GOOD | 2003 | 29 | 64 | 50 | 0 | 2043 | SPC | 220 | 1 | 20 | 90 | 172 |  | 40 | 0 | 2.334516 | 0 | 0 | 40.80671 | 39.50918 | 0 | 1687.106 | 6.44021 | 3.281204 | 34.14526
2221 | 31.12.2020 01:46:34 | MCI | GOOD | 2000 | 31 | 60 | 51 | 0 | 2042 | SPC | 230 | 1 | 20 | 90 | 171 |  | 40 | 0 | 2.314085 | 0 | 0 | 40.36846 | 39.48748 | 0 | 1715.114 | 4.825244 | 3.281204 | 35.61341
2222 | 31.12.2020 01:50:04 | MCI | GOOD | 1999 | 31 | 60 | 49 | 0 | 2040 | SPC | 230 | 1 | 20 | 90 | 170 |  | 40 | 0 | 2.303814 | 0 | 0 | 41.44947 | 39.49834 | 0 | 1750.252 | 6.922274 | 3.281204 | 33.70702
2223 | 31.12.2020 01:53:35 | MCI | GOOD | 1998 | 30 | 59 | 50 | 0 | 2038 | SPC | 230 | 1 | 20 | 90 | 169 |  | 40 | 0 | 2.303171 | 0 | 0 | 41.06236 | 39.5128 | 0 | 1754.326 | 6.319679 | 3.281204 | 34.25484
2224 | 31.12.2020 01:56:55 | MCI | GOOD | 2003 | 31 | 59 | 50 | 0 | 2044 | SPC | 230 | 1 | 20 | 90 | 165 |  | 40 | 0 | 2.309126 | 0 | 0 | 40.81401 | 39.48568 | 0 | 1682.523 | 5.620665 | 3.281204 | 34.8903
2225 | 31.12.2020 02:08:16 | MCI | GOOD | 2000 | 29 | 59 | 51 | 0 | 2040 | SPC | 230 | 1 | 20 | 90 | 165 |  | 40 | 0 | 2.305613 | 0 | 0 | 41.39835 | 39.58333 | 0 | 1728.864 | 6.866041 | 3.281204 | 33.75814
2226 | 31.12.2020 02:11:37 | MCI | GOOD | 1999 | 29 | 60 | 51 | 0 | 2039 | SPC | 230 | 1 | 20 | 90 | 166 |  | 40 | 0 | 2.31539 | 0 | 0 | 40.22237 | 39.30664 | 0 | 1731.919 | 5.990263 | 3.281204 | 34.55431
2227 | 31.12.2020 02:14:57 | MCI | GOOD | 2000 | 25 | 59 | 50 | 0 | 2035 | SPC | 230 | 1 | 20 | 90 | 161 |  | 40 | 0 | 2.314341 | 0 | 0 | 39.87177 | 38.56879 | 0 | 1713.586 | 5.178771 | 3.281204 | 35.29203
2228 | 31.12.2020 02:18:18 | MCI | GOOD | 2001 | 35 | 64 | 50 | 0 | 2047 | SPC | 220 | 1 | 20 | 90 | 162 |  | 40 | 0 | 2.320104 | 0 | 0 | 39.5723 | 38.42773 | 0 | 1694.745 | 4.600275 | 3.281204 | 35.81793
2229 | 31.12.2020 02:21:43 | MCI | GOOD | 2000 | 26 | 59 | 51 | 0 | 2037 | SPC | 230 | 1 | 20 | 90 | 163 |  | 40 | 0 | 2.297721 | 0 | 0 | 40.46341 | 38.78038 | 0 | 1702.892 | 4.415472 | 3.281204 | 35.98594
2230 | 31.12.2020 02:29:49 | MCI | GOOD | 2000 | 33 | 60 | 52 | 0 | 2044 | SPC | 230 | 1 | 20 | 90 | 166 |  | 40 | 0 | 2.273939 | 0 | 0 | 41.25957 | 39.01006 | 0 | 1755.853 | 5.604606 | 3.2 | 34.9049
2231 | 31.12.2020 02:33:09 | MCI | GOOD | 2000 | 30 | 59 | 50 | 0 | 2040 | SPC | 210 | 1 | 20 | 90 | 164 |  | 40 | 0 | 2.288587 | 0 | 0 | 40.61679 | 38.81836 | 0 | 1709.003 | 7.01869 | 3.2 | 33.61937
2232 | 31.12.2020 02:36:30 | HB | GOOD | 2000 | 30 | 59 | 49 | 0 | 2040 | SPC | 210 | 1 | 20 | 90 | 164 |  | 40 | 0 | 2.294 | 0 | 0 | 40.96741 | 38.9124 | 0 | 1640.256 | 5.942054 | 3.2 | 34.59813
2233 | 31.12.2020 02:39:50 | HB | GOOD | 1999 | 30 | 58 | 51 | 0 | 2039 | SPC | 210 | 1 | 20 | 90 | 162 |  | 40 | 0 | 2.300946 | 0 | 0 | 40.94549 | 39.19632 | 0 | 1715.114 | 6.657144 | 3.2 | 33.94805
2234 | 31.12.2020 02:43:16 | HB | GOOD | 2002 | 31 | 61 | 50 | 0 | 2044 | SPC | 210 | 1 | 20 | 90 | 165 |  | 40 | 0 | 2.308948 | 0 | 0 | 40.82131 | 39.46217 | 0 | 1710.531 | 6.142916 | 3.2 | 34.41553
2235 | 31.12.2020 02:46:36 | HB | GOOD | 1997 | 29 | 60 | 54 | 0 | 2037 | SPC | 210 | 1 | 20 | 90 | 164 |  | 40 | 0 | 2.299455 | 0 | 0 | 39.53578 | 39.67194 | 0 | 1662.663 | 5.829576 | 3.2 | 34.70039
2236 | 31.12.2020 02:50:06 | HB | GOOD | 2000 | 30 | 64 | 52 | 0 | 2041 | SPC | 210 | 1 | 20 | 90 | 165 |  | 40 | 0 | 2.298441 | 0 | 0 | 41.1354 | 39.82747 | 0 | 1752.798 | 6.038473 | 3.2 | 34.51048
2237 | 31.12.2020 02:53:32 | HB | GOOD | 2001 | 29 | 59 | 51 | 0 | 2041 | SPC | 210 | 1 | 20 | 90 | 169 |  | 40 | 0 | 2.299087 | 0 | 0 | 40.47071 | 40.01917 | 0 | 1727.845 | 7.131185 | 3.2 | 33.51711
2238 | 31.12.2020 02:56:57 | HB | GOOD | 2002 | 31 | 59 | 51 | 0 | 2044 | SPC | 220 | 1 | 20 | 90 | 170 |  | 40 | 0 | 2.27898 | 0 | 0 | 38.84187 | 40.15661 | 0 | 1617.85 | 5.990263 | 3.2 | 34.55431
2239 | 31.12.2020 03:00:33 | HB | GOOD | 1999 | 26 | 59 | 50 | 0 | 2035 | SPC | 220 | 1 | 20 | 90 | 170 |  | 40 | 0 | 2.254632 | 0 | 0 | 40.26619 | 40.3682 | 0 | 1701.874 | 7.299908 | 3.2 | 33.36372
2240 | 31.12.2020 03:04:03 | HB | GOOD | 2000 | 32 | 59 | 50 | 0 | 2042 | SPC | 230 | 1 | 20 | 90 | 171 |  | 40 | 0 | 2.238564 | 0 | 0 | 41.16462 | 40.35735 | 0 | 1757.381 | 8.61758 | 3.2 | 32.16584
2241 | 31.12.2020 03:07:29 | HB | GOOD | 1999 | 32 | 60 | 51 | 0 | 2042 | SPC | 220 | 1 | 20 | 90 | 168 |  | 40 | 0 | 2.256849 | 0 | 0 | 41.15731 | 40.3465 | 0 | 1679.977 | 7.910543 | 3.2 | 32.8086
2242 | 31.12.2020 03:10:59 | HB | GOOD | 2000 | 31 | 63 | 50 | 0 | 2042 | SPC | 220 | 1 | 20 | 90 | 170 |  | 40 | 0 | 2.28644 | 0 | 0 | 40.61679 | 40.16022 | 0 | 1715.114 | 7.074939 | 3.2 | 33.56824
2243 | 31.12.2020 03:14:34 | HB | GOOD | 2000 | 25 | 61 | 50 | 0 | 2036 | SPC | 210 | 1 | 20 | 90 | 181 |  | 40 | 0 | 2.305796 | 0 | 0 | 40.9528 | 39.97577 | 0 | 1738.539 | 8.48099 | 3.2 | 32.29001
2244 | 31.12.2020 03:18:05 | HB | GOOD | 2001 | 32 | 58 | 47 | 0 | 2043 | SPC | 210 | 1 | 20 | 90 | 169 |  | 40 | 0 | 2.337055 | 0 | 0 | 40.35385 | 39.82024 | 0 | 1743.122 | 6.93835 | 3.2 | 33.69241
2245 | 31.12.2020 03:21:35 | HB | GOOD | 1999 | 31 | 59 | 52 | 0 | 2041 | SPC | 200 | 1 | 20 | 90 | 167 |  | 40 | 0 | 2.385514 | 0 | 0 | 40.98932 | 39.56525 | 0 | 1710.022 | 5.508187 | 3.2 | 34.99256
2246 | 31.12.2020 03:25:01 | HB | GOOD | 2001 | 26 | 59 | 52 | 0 | 2038 | SPC | 190 | 1 | 20 | 90 | 174 |  | 40 | 0 | 2.419037 | 0 | 0 | 41.00393 | 39.341 | 0 | 1704.929 | 8.272093 | 3.2 | 32.47992
2247 | 31.12.2020 03:28:41 | HB | GOOD | 1998 | 33 | 60 | 48 | 0 | 2041 | SPC | 180 | 1 | 20 | 90 | 178 |  | 40 | 0 | 2.441348 | 0 | 0 | 39.87177 | 39.09505 | 0 | 1650.95 | 6.544649 | 3.2 | 34.05032
2248 | 31.12.2020 03:32:07 | HB | GOOD | 2001 | 30 | 64 | 51 | 0 | 2042 | SPC | 180 | 1 | 20 | 90 | 172 |  | 40 | 0 | 2.441229 | 0 | 0 | 40.2735 | 38.88889 | 0 | 1700.856 | 6.633032 | 3.2 | 33.96997
2249 | 31.12.2020 03:35:32 | HB | GOOD | 1999 | 33 | 59 | 50 | 0 | 2042 | SPC | 180 | 1 | 20 | 90 | 164 |  | 40 | 0 | 2.448268 | 0 | 0 | 40.58028 | 38.81113 | 0 | 1703.402 | 5.90188 | 3.2 | 34.63465
2250 | 31.12.2020 03:39:02 | HB | GOOD | 2001 | 29 | 59 | 49 | 0 | 2040 | SPC | 170 | 1 | 20 | 90 | 170 |  | 40 | 0 | 2.481063 | 0 | 0 | 40.51454 | 38.66826 | 0 | 1703.402 | 6.922274 | 3.2 | 33.70702
2251 | 31.12.2020 03:42:33 | HB | GOOD | 2000 | 31 | 58 | 51 | 0 | 2041 | SPC | 170 | 1 | 20 | 90 | 169 |  | 40 | 0 | 2.517213 | 0 | 0 | 40.57298 | 38.62305 | 0 | 1707.985 | 7.187418 | 3.2 | 33.46598
2252 | 31.12.2020 03:45:53 | HB | GOOD | 1994 | 30 | 61 | 49 | 0 | 2035 | SPC | 160 | 1 | 20 | 90 | 164 |  | 40 | 0 | 2.543976 | 0 | 0 | 39.67455 | 38.5272 | 0 | 1732.938 | 6.054532 | 3.2 | 34.49588
2253 | 31.12.2020 03:49:19 | HB | GOOD | 2006 | 29 | 60 | 51 | 0 | 2046 | SPC | 150 | 1 | 20 | 90 | 167 |  | 40 | 0 | 2.569541 | 0 | 0 | 41.19383 | 38.46028 | 0 | 1718.17 | 6.158987 | 3.2 | 34.40092
2254 | 31.12.2020 03:52:49 | HB | GOOD | 2000 | 26 | 63 | 50 | 0 | 2037 | SPC | 150 | 1 | 20 | 90 | 172 |  | 40 | 0 | 2.580105 | 0 | 0 | 40.20046 | 38.38795 | 0 | 1714.096 | 6.054532 | 3.2 | 34.49588
2255 | 31.12.2020 03:56:14 | HB | GOOD | 1999 | 32 | 60 | 50 | 0 | 2042 | SPC | 150 | 1 | 20 | 90 | 164 |  | 40 | 0 | 2.596791 | 0 | 0 | 42.64737 | 38.34274 | 0 | 1779.787 | 7.581114 | 3.2 | 33.10808
2256 | 31.12.2020 03:59:35 | HB | GOOD | 2001 | 29 | 59 | 50 | 0 | 2040 | SPC | 150 | 1 | 20 | 90 | 160 |  | 40 | 0 | 2.588701 | 0 | 0 | 40.85783 | 38.54709 | 0 | 1689.652 | 4.857378 | 3.2 | 35.5842
2257 | 31.12.2020 04:03:00 | HB | GOOD | 2000 | 32 | 58 | 49 | 0 | 2042 | SPC | 160 | 1 | 20 | 90 | 166 |  | 40 | 0 | 2.560975 | 0 | 0 | 41.69782 | 38.60858 | 0 | 1801.685 | 6.633032 | 3.2 | 33.96997
2258 | 31.12.2020 04:06:21 | HB | GOOD | 2001 | 29 | 59 | 50 | 0 | 2040 | SPC | 170 | 1 | 20 | 90 | 166 |  | 40 | 0 | 2.518314 | 0 | 0 | 40.80671 | 38.70985 | 0 | 1734.975 | 6.046509 | 3.2 | 34.50317
2259 | 31.12.2020 04:09:51 | HB | GOOD | 1998 | 31 | 61 | 49 | 0 | 2040 | SPC | 170 | 1 | 20 | 90 | 169 |  | 40 | 0 | 2.481012 | 0 | 0 | 40.03977 | 38.80028 | 0 | 1654.006 | 6.890136 | 3.2 | 33.73624
2260 | 31.12.2020 04:13:22 | HB | GOOD | 2000 | 30 | 62 | 49 | 0 | 2041 | SPC | 180 | 1 | 20 | 90 | 167 |  | 40 | 0 | 2.471421 | 0 | 0 | 40.85053 | 38.8057 | 0 | 1735.484 | 6.094706 | 3.2 | 34.45936
2261 | 31.12.2020 04:16:42 | HB | GOOD | 2003 | 25 | 60 | 50 | 0 | 2039 | SPC | 170 | 1 | 20 | 90 | 169 |  | 40 | 0 | 2.493311 | 0 | 0 | 40.58028 | 38.79124 | 0 | 1715.623 | 6.753546 | 3.2 | 33.86041
2262 | 31.12.2020 04:20:12 | HB | GOOD | 1996 | 34 | 60 | 50 | 0 | 2041 | SPC | 170 | 1 | 20 | 90 | 168 |  | 40 | 0 | 2.508638 | 0 | 0 | 41.36184 | 38.72975 | 0 | 1766.547 | 6.994595 | 3.2 | 33.64128
2263 | 31.12.2020 04:23:43 | HB | GOOD | 2004 | 31 | 61 | 49 | 0 | 2046 | SPC | 160 | 1 | 20 | 90 | 169 |  | 40 | 0 | 2.539052 | 0 | 0 | 40.32463 | 38.4856 | 0 | 1747.705 | 6.359849 | 3.2 | 34.21832
2264 | 31.12.2020 04:38:15 | HB | GOOD | 2003 | 30 | 59 | 50 | 0 | 2043 | SPC | 180 | 1 | 20 | 90 | 179 |  | 40 | 0 | 2.448446 | 0 | 0 | 40.39767 | 41.94878 | 0 | 1730.391 | 4.327092 | 3.298296 | 36.06628
2265 | 31.12.2020 04:41:45 | HB | BAD | 1995 | 32 | 58 | 49 | 0 | 2037 | SPC | 220 | 1 | 20 | 90 | 172 |  | 40 | 0 | 2.393821 | 0 | 0 | 43.4143 | 43.01215 | 0 | 1792.009 | 3.37901 | 3.374429 | 36.92817
2266 | 31.12.2020 04:44:40 | HB | GOOD | 2000 | 29 | 59 | 50 | 0 | 2039 | SPC | 240 | 1 | 20 | 90 | 125 |  | 40 | 0 | 2.371179 | 0 | 0 | 42.61085 | 43.25629 | 0 | 1811.87 | 0 | 3.31015 | 0
2267 | 31.12.2020 04:47:21 | HB | GOOD | 1999 | 31 | 59 | 51 | 0 | 2041 | SPC | 230 | 1 | 20 | 90 | 128 |  | 40 | 0 | 2.349924 | 0 | 0 | 41.09887 | 43.3865 | 0 | 1754.835 | 0 | 3.28475 | 0
2268 | 31.12.2020 04:51:11 | HB | GOOD | 2000 | 28 | 60 | 49 | 0 | 2038 | SPC | 230 | 1 | 20 | 90 | 119 |  | 40 | 0 | 2.332046 | 0 | 0 | 41.60286 | 43.61256 | 0 | 1776.223 | 0 | 3.246391 | 0
2269 | 31.12.2020 04:57:07 | HB | GOOD | 2001 | 31 | 63 | 50 | 0 | 2043 | SPC | 220 | 1 | 20 | 90 | 120 |  | 40 | 0 | 2.33573 | 0 | 0 | 40.80671 | 43.82414 | 0 | 1730.901 | 0 | 3.228504 | 0
2270 | 31.12.2020 04:59:47 | HB | GOOD | 1998 | 29 | 61 | 51 | 0 | 2038 | SPC | 220 | 1 | 20 | 90 | 123 |  | 40 | 0 | 2.320984 | 0 | 0 | 39.73299 | 43.72468 | 0 | 1728.354 | 0 | 3.228504 | 0
2271 | 31.12.2020 05:02:27 | HB | GOOD | 1999 | 31 | 60 | 50 | 0 | 2041 | SPC | 220 | 1 | 20 | 90 | 122 |  | 40 | 0 | 2.321182 | 0 | 0 | 39.33126 | 43.81149 | 0 | 1747.705 | 0 | 3.242843 | 0
2272 | 31.12.2020 05:09:23 | HB | GOOD | 2003 | 29 | 58 | 50 | 0 | 2042 | SPC | 220 | 1 | 20 | 90 | 121 |  | 40 | 0 | 2.330871 | 0 | 0 | 38.93683 | 44.08095 | 0 | 1718.679 | 0 | 3.267324 | 0
2273 | 31.12.2020 05:11:59 | HB | GOOD | 1995 | 30 | 59 | 50 | 0 | 2035 | SPC | 230 | 1 | 20 | 90 | 125 |  | 40 | 0 | 2.311823 | 0 | 0 | 40.56567 | 43.97244 | 0 | 1740.067 | 0 | 3.255636 | 0
2274 | 31.12.2020 05:14:44 | HB | GOOD | 2005 | 30 | 60 | 49 | 0 | 2045 | SPC | 230 | 1 | 20 | 90 | 122 |  | 40 | 0 | 2.287976 | 0 | 0 | 39.42622 | 44.02127 | 0 | 1730.391 | 0 | 3.267533 | 0
2275 | 31.12.2020 05:17:24 | HB | GOOD | 1999 | 30 | 63 | 51 | 0 | 2040 | SPC | 250 | 1 | 20 | 90 | 123 |  | 40 | 0 | 2.24832 | 0 | 0 | 40.52915 | 44.21115 | 0 | 1736.502 | 0 | 3.256783 | 0
2276 | 31.12.2020 05:20:45 | HB | GOOD | 2002 | 31 | 60 | 49 | 0 | 2043 | SPC | 250 | 1 | 20 | 90 | 120 |  | 40 | 0 | 2.223 | 0 | 0 | 40.51454 | 44.32147 | 0 | 1721.734 | 0 | 3.24641 | 0
2277 | 31.12.2020 05:24:10 | HB | GOOD | 2000 | 28 | 58 | 50 | 0 | 2038 | SPC | 250 | 1 | 20 | 90 | 119 |  | 40 | 0 | 2.199986 | 0 | 0 | 40.6022 | 44.40647 | 0 | 1706.457 | 0 | 3.233782 | 0
2278 | 31.12.2020 05:26:50 | HB | GOOD | 1999 | 31 | 58 | 50 | 0 | 2040 | SPC | 250 | 1 | 20 | 90 | 120 |  | 40 | 0 | 2.183325 | 0 | 0 | 39.79873 | 44.37211 | 0 | 1731.41 | 0 | 3.233782 | 0
2279 | 31.12.2020 05:34:41 | HB | GOOD | 1999 | 32 | 61 | 51 | 0 | 2042 | SPC | 250 | 1 | 20 | 90 | 120 |  | 40 | 0 | 2.175426 | 0 | 0 | 39.19249 | 44.52221 | 0 | 1698.309 | 0 | 3.251689 | 0
2280 | 31.12.2020 05:37:22 | HB | GOOD | 2002 | 29 | 63 | 51 | 0 | 2042 | SPC | 260 | 1 | 20 | 90 | 119 |  | 40 | 0 | 2.186244 | 0 | 0 | 40.50723 | 44.33232 | 0 | 1715.114 | 0 | 3.241503 | 0
2281 | 31.12.2020 05:46:33 | HB | GOOD | 1998 | 30 | 59 | 50 | 0 | 2038 | SPC | 250 | 1 | 20 | 90 | 120 |  | 40 | 0 | 2.20448 | 0 | 0 | 39.9229 | 44.36849 | 0 | 1740.067 | 0 | 3.241503 | 0
2282 | 31.12.2020 05:49:08 | HB | GOOD | 2000 | 30 | 57 | 51 | 0 | 2040 | SPC | 250 | 1 | 20 | 90 | 119 |  | 40 | 0 | 2.19368 | 0 | 0 | 40.46341 | 44.14605 | 0 | 1749.742 | 0 | 3.241503 | 0
2283 | 31.12.2020 05:55:14 | HB | GOOD | 2002 | 30 | 61 | 52 | 0 | 2043 | SPC | 260 | 1 | 20 | 90 | 119 |  | 40 | 0 | 2.171582 | 0 | 0 | 38.48396 | 43.88925 | 0 | 1655.533 | 0 | 3.27763 | 0
2284 | 31.12.2020 05:57:54 | HB | GOOD | 2000 | 29 | 64 | 49 | 0 | 2040 | SPC | 270 | 1 | 20 | 90 | 122 |  | 40 | 0 | 2.12457 | 0 | 0 | 39.73299 | 44.10988 | 0 | 1722.753 | 0 | 3.27763 | 0
2285 | 31.12.2020 06:00:34 | HB | GOOD | 1999 | 31 | 56 | 51 | 0 | 2040 | SPC | 280 | 1 | 20 | 90 | 122 |  | 40 | 0 | 2.111629 | 0 | 0 | 39.32395 | 44.40828 | 0 | 1682.014 | 0 | 3.292157 | 0
2286 | 31.12.2020 06:03:55 | HB | GOOD | 2001 | 31 | 60 | 50 | 0 | 2043 | SPC | 280 | 1 | 20 | 90 | 122 |  | 40 | 0 | 2.104102 | 0 | 0 | 40.22237 | 44.90921 | 0 | 1746.687 | 0 | 3.292157 | 0
2287 | 31.12.2020 06:10:26 | HB | GOOD | 2001 | 29 | 63 | 49 | 0 | 2041 | SPC | 260 | 1 | 20 | 90 | 120 |  | 41 | 0 | 2.094357 | 0 | 0 | 40.70445 | 45.23654 | 0 | 1698.309 | 0 | 3.2 | 0
2288 | 31.12.2020 06:14:36 | HB | GOOD | 1998 | 30 | 57 | 50 | 0 | 2038 | SPC | 270 | 1 | 20 | 90 | 119 |  | 41 | 0 | 2.094265 | 0 | 0 | 39.45543 | 45.2691 | 0 | 1745.669 | 0 | 3.236861 | 0
2289 | 31.12.2020 06:18:37 | HB | GOOD | 2001 | 30 | 59 | 50 | 0 | 2041 | SPC | 270 | 1 | 20 | 90 | 166 |  | 41 | 0 | 2.104978 | 0 | 0 | 42.1799 | 45.44271 | 0 | 1787.935 | 2.269484 | 3.287056 | 38.93683
2290 | 31.12.2020 06:21:17 | HB | GOOD | 2001 | 31 | 66 | 50 | 0 | 2043 | SPC | 280 | 1 | 20 | 90 | 119 |  | 41 | 0 | 2.126806 | 0 | 0 | 41.61017 | 45.54217 | 0 | 1772.658 | 0 | 3.187167 | 0
2291 | 31.12.2020 06:28:03 | HB | GOOD | 1999 | 24 | 57 | 50 | 0 | 2033 | SPC | 260 | 1 | 20 | 90 | 120 |  | 40 | 0 | 2.149701 | 0 | 0 | 40.30272 | 45.77365 | 0 | 1739.558 | 0 | 3.2 | 0
2292 | 31.12.2020 06:32:48 | MCI | GOOD | 2000 | 33 | 58 | 49 | 0 | 2043 | SPC | 250 | 1 | 20 | 90 | 165 |  | 40 | 0 | 2.161824 | 0 | 0 | 42.04111 | 45.70313 | 0 | 1788.954 | 2.238089 | 3.249462 | 37.96537
2293 | 31.12.2020 06:41:59 | MCI | GOOD | 2000 | 27 | 60 | 51 | 0 | 2038 | SPC | 260 | 1 | 20 | 90 | 123 |  | 40 | 0 | 2.159585 | 0 | 0 | 40.84323 | 45.71036 | 0 | 1744.65 | 0 | 3.230636 | 0
2294 | 31.12.2020 06:44:40 | MCI | GOOD | 1999 | 32 | 62 | 50 | 0 | 2042 | SPC | 260 | 1 | 20 | 90 | 119 |  | 40 | 0 | 2.165372 | 0 | 0 | 39.11943 | 45.42463 | 0 | 1677.431 | 0 | 3.250422 | 0
2295 | 31.12.2020 06:48:30 | MCI | GOOD | 2000 | 33 | 62 | 49 | 0 | 2044 | SPC | 260 | 1 | 20 | 90 | 120 |  | 40 | 0 | 2.173851 | 0 | 0 | 39.49195 | 45.22208 | 0 | 1723.262 | 0 | 3.260629 | 0
2296 | 31.12.2020 06:51:16 | MCI | GOOD | 2000 | 28 | 58 | 51 | 0 | 2038 | SPC | 260 | 1 | 20 | 90 | 123 |  | 40 | 0 | 2.19539 | 0 | 0 | 39.52847 | 45.2492 | 0 | 1720.716 | 0 | 3.260629 | 0
2297 | 31.12.2020 06:54:31 | MCI | GOOD | 2001 | 33 | 58 | 51 | 0 | 2044 | SPC | 260 | 1 | 20 | 90 | 123 |  | 40 | 0 | 2.186929 | 0 | 0 | 40.17855 | 45.46441 | 0 | 1728.354 | 0 | 3.260629 | 0
2298 | 31.12.2020 07:00:37 | MCI | GOOD | 1999 | 29 | 60 | 50 | 0 | 2039 | SPC | 260 | 1 | 20 | 90 | 123 |  | 40 | 0 | 2.161863 | 0 | 0 | 39.09022 | 45.85865 | 0 | 1682.014 | 0 | 3.281166 | 0
2299 | 31.12.2020 07:03:22 | MCI | GOOD | 2001 | 30 | 63 | 50 | 0 | 2042 | SPC | 270 | 1 | 20 | 90 | 122 |  | 40 | 0 | 2.155567 | 0 | 0 | 39.88638 | 45.84599 | 0 | 1711.04 | 0 | 3.281166 | 0
2300 | 31.12.2020 07:06:12 | MCI | GOOD | 2000 | 29 | 61 | 50 | 0 | 2040 | SPC | 280 | 1 | 20 | 90 | 125 |  | 40 | 0 | 2.130989 | 0 | 0 | 41.34722 | 45.86407 | 0 | 1753.307 | 0 | 3.24938 | 0
2301 | 31.12.2020 07:09:53 | MCI | GOOD | 2000 | 30 | 59 | 49 | 0 | 2040 | SPC | 280 | 1 | 20 | 90 | 119 |  | 40 | 0 | 2.107229 | 0 | 0 | 40.22237 | 46.04854 | 0 | 1752.798 | 0 | 3.24938 | 0
2302 | 31.12.2020 07:13:53 | MCI | GOOD | 2000 | 31 | 59 | 50 | 0 | 2041 | SPC | 280 | 1 | 20 | 90 | 121 |  | 40 | 0 | 2.08569 | 0 | 0 | 40.36846 | 46.07566 | 0 | 1693.217 | 0 | 3.24938 | 0
2303 | 31.12.2020 07:16:39 | MCI | GOOD | 1999 | 30 | 58 | 50 | 0 | 2039 | SPC | 280 | 1 | 20 | 90 | 119 |  | 40 | 0 | 2.078656 | 0 | 0 | 39.67455 | 45.87854 | 0 | 1705.948 | 0 | 3.24938 | 0
2304 | 31.12.2020 07:19:24 | MCI | GOOD | 1995 | 32 | 58 | 49 | 0 | 2037 | SPC | 280 | 1 | 20 | 90 | 125 |  | 40 | 0 | 2.080964 | 0 | 0 | 38.8857 | 45.67238 | 0 | 1657.57 | 0 | 3.275177 | 0
2305 | 31.12.2020 07:22:04 | MCI | GOOD | 2006 | 29 | 65 | 50 | 0 | 2046 | SPC | 290 | 1 | 20 | 90 | 122 |  | 40 | 0 | 2.081537 | 0 | 0 | 39.87907 | 45.57111 | 0 | 1724.79 | 0 | 3.275177 | 0
2306 | 31.12.2020 07:24:45 | MCI | GOOD | 1999 | 30 | 62 | 49 | 0 | 2040 | SPC | 290 | 1 | 20 | 90 | 120 |  | 40 | 0 | 2.080132 | 0 | 0 | 40.7702 | 45.5693 | 0 | 1715.623 | 0 | 3.258229 | 0
2307 | 31.12.2020 07:28:25 | MCI | GOOD | 1997 | 30 | 58 | 49 | 0 | 2037 | SPC | 280 | 1 | 20 | 90 | 125 |  | 40 | 0 | 2.089184 | 0 | 0 | 39.81334 | 45.64345 | 0 | 1731.919 | 0 | 3.258229 | 0
2308 | 31.12.2020 07:31:20 | MCI | GOOD | 2004 | 26 | 58 | 49 | 0 | 2040 | SPC | 280 | 1 | 20 | 90 | 122 |  | 40 | 0 | 2.10103 | 0 | 0 | 39.38239 | 45.62897 | 0 | 1694.745 | 0 | 3.271253 | 0
2309 | 31.12.2020 07:34:51 | MCI | GOOD | 1999 | 32 | 59 | 50 | 0 | 2041 | SPC | 280 | 1 | 20 | 90 | 123 |  | 40 | 0 | 2.112124 | 0 | 0 | 39.97403 | 45.58196 | 0 | 1720.207 | 0 | 3.271253 | 0
2310 | 31.12.2020 07:38:36 | MCI | GOOD | 1999 | 33 | 60 | 54 | 0 | 2043 | SPC | 280 | 1 | 20 | 90 | 123 |  | 40 | 0 | 2.12406 | 0 | 0 | 40.7921 | 45.59824 | 0 | 1709.513 | 0 | 3.253742 | 0
2311 | 31.12.2020 07:42:12 | MCI | GOOD | 2001 | 29 | 64 | 51 | 0 | 2041 | SPC | 270 | 1 | 20 | 90 | 120 |  | 40 | 0 | 2.135255 | 0 | 0 | 40.61679 | 45.56387 | 0 | 1712.568 | 0 | 3.240738 | 0
2312 | 31.12.2020 07:45:17 | MCI | GOOD | 2001 | 31 | 60 | 49 | 0 | 2042 | SPC | 260 | 1 | 20 | 90 | 119 |  | 40 | 0 | 2.145406 | 0 | 0 | 41.20844 | 45.54217 | 0 | 1691.689 | 0 | 3.212522 | 0
2313 | 31.12.2020 07:49:48 | MCI | GOOD | 2001 | 28 | 59 | 49 | 0 | 2039 | SPC | 260 | 1 | 20 | 90 | 120 |  | 40 | 0 | 2.14684 | 0 | 0 | 38.55702 | 45.65068 | 0 | 1679.977 | 0 | 3.24677 | 0
2314 | 31.12.2020 07:54:23 | MCI | GOOD | 1998 | 29 | 60 | 48 | 0 | 2037 | SPC | 260 | 1 | 20 | 90 | 122 |  | 40 | 0 | 2.153851 | 0 | 0 | 39.14135 | 45.70674 | 0 | 1591.369 | 0 | 3.265992 | 0
2315 | 31.12.2020 07:57:09 | MCI | GOOD | 1996 | 32 | 58 | 48 | 0 | 2038 | SPC | 270 | 1 | 20 | 90 | 123 |  | 40 | 0 | 2.159505 | 0 | 0 | 40.66793 | 45.55664 | 0 | 1727.336 | 0 | 3.251674 | 0
2316 | 31.12.2020 07:59:49 | MCI | GOOD | 2004 | 31 | 58 | 56 | 0 | 2046 | SPC | 260 | 1 | 20 | 90 | 120 |  | 40 | 0 | 2.167657 | 0 | 0 | 40.56567 | 45.51867 | 0 | 1720.716 | 0 | 3.239985 | 0
2317 | 31.12.2020 08:05:45 | MCI | GOOD | 2000 | 29 | 64 | 49 | 0 | 2040 | SPC | 260 | 1 | 20 | 90 | 120 |  | 40 | 0 | 2.177989 | 0 | 0 | 39.57961 | 45.68142 | 0 | 1718.17 | 0 | 3.239985 | 0
2318 | 31.12.2020 08:08:30 | MCI | GOOD | 2001 | 26 | 59 | 51 | 0 | 2038 | SPC | 260 | 1 | 20 | 90 | 122 |  | 40 | 0 | 2.181951 | 0 | 0 | 39.229 | 45.49334 | 0 | 1727.336 | 0 | 3.256954 | 0
2319 | 31.12.2020 08:11:10 | MCI | GOOD | 1999 | 32 | 59 | 49 | 0 | 2041 | SPC | 260 | 1 | 20 | 90 | 123 |  | 40 | 0 | 2.185049 | 0 | 0 | 40.36115 | 45.42282 | 0 | 1702.383 | 0 | 3.256954 | 0
2320 | 31.12.2020 08:13:51 | MCI | GOOD | 1999 | 30 | 59 | 49 | 0 | 2039 | SPC | 260 | 1 | 20 | 90 | 120 |  | 40 | 0 | 2.18493 | 0 | 0 | 40.22968 | 45.41558 | 0 | 1746.687 | 0 | 3.256954 | 0
2321 | 31.12.2020 08:23:42 | MCI | GOOD | 2001 | 31 | 61 | 51 | 0 | 2043 | SPC | 260 | 1 | 20 | 90 | 122 |  | 40 | 0 | 2.1852 | 0 | 0 | 40.37577 | 45.61994 | 0 | 1675.394 | 0 | 3.256954 | 0
2322 | 31.12.2020 08:26:17 | MCI | GOOD | 1999 | 24 | 62 | 50 | 0 | 2034 | SPC | 260 | 1 | 20 | 90 | 120 |  | 40 | 0 | 2.192084 | 0 | 0 | 40.80671 | 45.39027 | 0 | 1688.634 | 0 | 3.239067 | 0
2323 | 31.12.2020 08:29:22 | MCI | GOOD | 2001 | 33 | 58 | 51 | 0 | 2044 | SPC | 250 | 1 | 20 | 90 | 120 |  | 40 | 0 | 2.192345 | 0 | 0 | 40.71175 | 45.21484 | 0 | 1717.661 | 0 | 3.223622 | 0
2324 | 31.12.2020 08:32:33 | MCI | GOOD | 2001 | 29 | 58 | 50 | 0 | 2040 | SPC | 250 | 1 | 20 | 90 | 121 |  | 40 | 0 | 2.201463 | 0 | 0 | 40.71906 | 45.08102 | 0 | 1724.79 | 0 | 3.207989 | 0
2325 | 31.12.2020 08:35:43 | MCI | GOOD | 1999 | 32 | 62 | 50 | 0 | 2042 | SPC | 240 | 1 | 20 | 90 | 123 |  | 40 | 0 | 2.207579 | 0 | 0 | 39.14135 | 45.07559 | 0 | 1678.449 | 0 | 3.227211 | 0
2326 | 31.12.2020 08:38:24 | MCI | GOOD | 2000 | 33 | 58 | 50 | 0 | 2043 | SPC | 250 | 1 | 20 | 90 | 120 |  | 40 | 0 | 2.207277 | 0 | 0 | 40.67524 | 45.00145 | 0 | 1730.391 | 0 | 3.212705 | 0
2327 | 31.12.2020 08:40:59 | MCI | GOOD | 1996 | 30 | 65 | 50 | 0 | 2037 | SPC | 250 | 1 | 20 | 90 | 120 |  | 40 | 0 | 2.199367 | 0 | 0 | 39.3897 | 45.0358 | 0 | 1696.272 | 0 | 3.225542 | 0
2328 | 31.12.2020 08:44:04 | MCI | GOOD | 2005 | 31 | 57 | 55 | 0 | 2047 | SPC | 250 | 1 | 20 | 90 | 119 |  | 40 | 0 | 2.196418 | 0 | 0 | 39.64534 | 45.11176 | 0 | 1669.792 | 0 | 3.225542 | 0
2329 | 31.12.2020 08:47:05 | MCI | GOOD | 1995 | 29 | 58 | 52 | 0 | 2035 | SPC | 250 | 1 | 20 | 90 | 119 |  | 40 | 0 | 2.180239 | 0 | 0 | 39.93752 | 45.15517 | 0 | 1692.198 | 0 | 3.225542 | 0
2330 | 31.12.2020 08:59:51 | MCI | GOOD | 2005 | 30 | 62 | 50 | 0 | 2046 | SPC | 250 | 1 | 20 | 90 | 120 |  | 40 | 0 | 2.183605 | 0 | 0 | 38.95144 | 45.30527 | 0 | 1663.172 | 0 | 3.249647 | 0
2331 | 31.12.2020 09:02:31 | MCI | GOOD | 1999 | 27 | 63 | 50 | 0 | 2037 | SPC | 260 | 1 | 20 | 90 | 121 |  | 40 | 0 | 2.189479 | 0 | 0 | 39.52847 | 45.04123 | 0 | 1663.681 | 0 | 3.249647 | 0
2332 | 31.12.2020 09:05:17 | MCI | GOOD | 2000 | 31 | 60 | 51 | 0 | 2042 | SPC | 260 | 1 | 20 | 90 | 123 |  | 40 | 0 | 2.184351 | 0 | 0 | 39.88638 | 44.95805 | 0 | 1711.04 | 0 | 3.249647 | 0
2333 | 31.12.2020 09:07:52 | MCI | GOOD | 2001 | 30 | 58 | 49 | 0 | 2041 | SPC | 260 | 1 | 20 | 90 | 122 |  | 40 | 0 | 2.176321 | 0 | 0 | 39.68186 | 45.05932 | 0 | 1701.365 | 0 | 3.249647 | 0
2334 | 31.12.2020 09:10:32 | MCI | GOOD | 1999 | 30 | 59 | 48 | 0 | 2039 | SPC | 260 | 1 | 20 | 90 | 122 |  | 40 | 0 | 2.178147 | 0 | 0 | 40.85053 | 45.17144 | 0 | 1626.507 | 0 | 3.230634 | 0
2335 | 31.12.2020 09:13:43 | MCI | GOOD | 2002 | 31 | 57 | 50 | 0 | 2043 | SPC | 260 | 1 | 20 | 90 | 122 |  | 40 | 0 | 2.179811 | 0 | 0 | 39.29474 | 44.62891 | 0 | 1710.531 | 0 | 3.245912 | 0
2336 | 31.12.2020 09:16:28 | MCI | GOOD | 1996 | 32 | 63 | 50 | 0 | 2039 | SPC | 260 | 1 | 20 | 90 | 123 |  | 40 | 0 | 2.157183 | 0 | 0 | 39.08291 | 44.12074 | 0 | 1632.618 | 0 | 3.266637 | 0
2337 | 31.12.2020 09:19:08 | MCI | GOOD | 2003 | 28 | 63 | 55 | 0 | 2042 | SPC | 270 | 1 | 20 | 90 | 125 |  | 40 | 0 | 2.136835 | 0 | 0 | 39.5723 | 43.84766 | 0 | 1718.17 | 0 | 3.266637 | 0
2338 | 31.12.2020 09:22:09 | MCI | GOOD | 1999 | 31 | 58 | 50 | 0 | 2040 | SPC | 270 | 1 | 20 | 90 | 122 |  | 40 | 0 | 2.123655 | 0 | 0 | 40.70445 | 43.93446 | 0 | 1704.42 | 0 | 3.251379 | 0
2339 | 31.12.2020 09:24:49 | MCI | GOOD | 2000 | 27 | 58 | 50 | 0 | 2037 | SPC | 270 | 1 | 20 | 90 | 119 |  | 40 | 0 | 2.119008 | 0 | 0 | 40.82131 | 44.29073 | 0 | 1714.096 | 0 | 3.233117 | 0
2340 | 31.12.2020 09:28:15 | MCI | GOOD | 2000 | 31 | 61 | 50 | 0 | 2042 | SPC | 270 | 1 | 20 | 90 | 120 |  | 40 | 0 | 2.094588 | 0 | 0 | 40.81401 | 44.8206 | 0 | 1628.544 | 0 | 3.215043 | 0
2341 | 31.12.2020 09:30:55 | MCI | GOOD | 2002 | 31 | 59 | 50 | 0 | 2043 | SPC | 270 | 1 | 20 | 90 | 121 |  | 40 | 0 | 2.069318 | 0 | 0 | 38.84187 | 44.95985 | 0 | 1641.784 | 0 | 3.241966 | 0
2342 | 31.12.2020 09:34:10 | MCI | GOOD | 2002 | 30 | 63 | 49 | 0 | 2043 | SPC | 280 | 1 | 20 | 90 | 123 |  | 40 | 0 | 2.066593 | 0 | 0 | 38.20642 | 44.64699 | 0 | 1588.823 | 0 | 3.285229 | 0
2343 | 31.12.2020 09:36:56 | MCI | GOOD | 1997 | 29 | 61 | 50 | 0 | 2037 | SPC | 290 | 1 | 20 | 90 | 122 |  | 40 | 0 | 2.047896 | 0 | 0 | 38.7031 | 45.29623 | 0 | 1590.86 | 0 | 3.315721 | 0
2344 | 31.12.2020 09:39:41 | MCI | GOOD | 1998 | 30 | 56 | 50 | 0 | 2038 | SPC | 290 | 1 | 20 | 90 | 126 |  | 40 | 0 | 2.079376 | 0 | 0 | 39.97403 | 45.54579 | 0 | 1667.755 | 0 | 3.315721 | 0
2345 | 31.12.2020 09:42:21 | MCI | GOOD | 2002 | 30 | 60 | 49 | 0 | 2042 | SPC | 290 | 1 | 20 | 90 | 120 |  | 40 | 0 | 2.084906 | 0 | 0 | 39.41891 | 45.50962 | 0 | 1337.769 | 0 | 3.327806 | 0
2346 | 31.12.2020 09:45:07 | MCI | GOOD | 2001 | 31 | 64 | 50 | 0 | 2043 | SPC | 300 | 1 | 20 | 90 | 125 |  | 40 | 0 | 2.078382 | 0 | 0 | 42.48668 | 45.51143 | 0 | 1821.036 | 0 | 3.266721 | 0
2347 | 31.12.2020 09:47:47 | MCI | GOOD | 1994 | 30 | 59 | 49 | 0 | 2034 | SPC | 290 | 1 | 20 | 90 | 124 |  | 40 | 0 | 2.073818 | 0 | 0 | 39.97403 | 45.45175 | 0 | 1760.436 | 0 | 3.266721 | 0
2348 | 31.12.2020 09:51:42 | MCI | GOOD | 2005 | 29 | 58 | 50 | 0 | 2044 | SPC | 280 | 1 | 20 | 90 | 123 |  | 40 | 0 | 2.072964 | 0 | 0 | 40.6095 | 45.52047 | 0 | 1733.447 | 0 | 3.253905 | 0
2349 | 31.12.2020 09:54:18 | MCI | GOOD | 2000 | 31 | 57 | 51 | 0 | 2041 | SPC | 280 | 1 | 20 | 90 | 123 |  | 40 | 0 | 2.062536 | 0 | 0 | 40.55106 | 45.40835 | 0 | 1738.03 | 0 | 3.242592 | 0
2350 | 31.12.2020 09:57:33 | MCI | GOOD | 2002 | 28 | 61 | 52 | 0 | 2041 | SPC | 280 | 1 | 20 | 90 | 119 |  | 40 | 0 | 2.044959 | 0 | 0 | 39.68186 | 45.38483 | 0 | 1742.104 | 0 | 3.242592 | 0
2351 | 31.12.2020 10:06:34 | MCI | GOOD | 1998 | 33 | 63 | 50 | 0 | 2042 | SPC | 280 | 1 | 20 | 90 | 119 |  | 42 | 0 | 2.049973 | 0 | 0 | 40.36846 | 45.19134 | 0 | 1731.41 | 0 | 3.239097 | 0
2352 | 31.12.2020 10:17:56 | IBCC | GOOD | 1997 | 29 | 89 | 74 | 0 | 2042 | SPC | 290 | 1 | 20 | 90 | 120 |  | 42 | 0 | 2.044259 | 0 | 0 | 40.18584 | 44.8839 | 0 | 1775.204 | 0 | 3.282889 | 0
2353 | 31.12.2020 10:21:31 | IBCC | GOOD | 2003 | 28 | 89 | 73 | 0 | 2047 | SPC | 300 | 1 | 20 | 90 | 176 |  | 42 | 0 | 2.031684 | 0 | 0 | 44.21046 | 44.47157 | 0 | 1895.894 | 3.674802 | 3.365937 | 38.65927
2354 | 31.12.2020 10:24:26 | IBCC | GOOD | 1999 | 31 | 93 | 71 | 0 | 2046 | SPC | 320 | 1 | 20 | 90 | 125 |  | 42 | 0 | 2.010662 | 0 | 0 | 41.76355 | 44.1153 | 0 | 1838.35 | 0 | 3.365937 | 0
2355 | 31.12.2020 10:27:17 | IBCC | GOOD | 2000 | 30 | 90 | 71 | 0 | 2046 | SPC | 320 | 1 | 20 | 90 | 129 |  | 42 | 0 | 1.997761 | 0 | 0 | 42.23833 | 43.90553 | 0 | 1813.397 | 0 | 3.365937 | 0
2356 | 31.12.2020 10:30:42 | IBCC | GOOD | 2001 | 31 | 85 | 69 | 0 | 2047 | SPC | 320 | 1 | 20 | 90 | 120 |  | 42 | 0 | 2.003894 | 0 | 0 | 41.81469 | 43.87659 | 0 | 1858.719 | 0 | 3.365937 | 0
2357 | 31.12.2020 10:34:58 | IBCC | GOOD | 2000 | 29 | 95 | 67 | 0 | 2045 | SPC | 320 | 1 | 20 | 90 | 120 |  | 42 | 0 | 2.01442 | 0 | 0 | 43.67727 | 43.76447 | 0 | 1884.691 | 0 | 3.325664 | 0
2358 | 31.12.2020 10:38:38 | IBCC | GOOD | 2000 | 30 | 89 | 73 | 0 | 2046 | SPC | 310 | 1 | 20 | 90 | 125 |  | 42 | 0 | 2.020677 | 0 | 0 | 40.56567 | 43.65958 | 0 | 1730.391 | 0 | 3.35969 | 0
2359 | 31.12.2020 10:41:49 | IBCC | GOOD | 2000 | 29 | 86 | 66 | 0 | 2044 | SPC | 310 | 1 | 20 | 90 | 120 |  | 42 | 0 | 2.033176 | 0 | 0 | 42.24564 | 43.63245 | 0 | 1813.906 | 0 | 3.35969 | 0
2360 | 31.12.2020 10:45:04 | IBCC | GOOD | 2000 | 32 | 95 | 70 | 0 | 2048 | SPC | 310 | 1 | 20 | 90 | 123 |  | 42 | 0 | 2.031622 | 0 | 0 | 41.85851 | 43.5782 | 0 | 1857.192 | 0 | 3.35969 | 0
2361 | 31.12.2020 10:48:29 | IBCC | GOOD | 2000 | 29 | 89 | 71 | 0 | 2045 | SPC | 310 | 1 | 20 | 90 | 122 |  | 42 | 0 | 2.022128 | 0 | 0 | 40.82131 | 43.62883 | 0 | 1764.51 | 0 | 3.387142 | 0
2362 | 31.12.2020 10:58:31 | IBCC | GOOD | 2000 | 30 | 88 | 72 | 0 | 2046 | SPC | 320 | 1 | 20 | 90 | 120 |  | 42 | 0 | 2.012298 | 0 | 0 | 42.30407 | 43.86393 | 0 | 1811.36 | 0 | 3.387142 | 0
2363 | 31.12.2020 11:01:41 | IBCC | GOOD | 1995 | 31 | 90 | 71 | 0 | 2042 | SPC | 320 | 1 | 20 | 90 | 126 |  | 42 | 0 | 2.008897 | 0 | 0 | 40.56567 | 43.77712 | 0 | 1749.233 | 0 | 3.421168 | 0
2364 | 31.12.2020 11:08:42 | IBCC | GOOD | 2004 | 31 | 94 | 66 | 0 | 2051 | SPC | 330 | 1 | 20 | 90 | 122 |  | 42 | 0 | 2.000149 | 0 | 0 | 43.52388 | 43.9435 | 0 | 1860.756 | 0 | 3.384839 | 0
2365 | 31.12.2020 11:12:02 | IBCC | GOOD | 2001 | 29 | 90 | 74 | 0 | 2046 | SPC | 330 | 1 | 20 | 90 | 122 |  | 42 | 0 | 1.984061 | 0 | 0 | 42.05573 | 43.99233 | 0 | 1858.21 | 0 | 3.384839 | 0
2366 | 31.12.2020 11:16:23 | IBCC | GOOD | 2000 | 30 | 88 | 66 | 0 | 2045 | SPC | 320 | 1 | 20 | 90 | 123 |  | 42 | 0 | 1.996545 | 0 | 0 | 42.13607 | 44.05743 | 0 | 1817.471 | 0 | 3.384839 | 0
2367 | 31.12.2020 11:30:44 | IBCC | GOOD | 1999 | 29 | 89 | 72 | 0 | 2044 | SPC | 320 | 1 | 20 | 90 | 120 |  | 40 | 0 | 2.003585 | 0 | 0 | 42.45016 | 44.39923 | 0 | 1824.6 | 0 | 3.2 | 0
2368 | 31.12.2020 11:47:26 | IBCC | GOOD | 1999 | 31 | 88 | 70 | 0 | 2045 | SPC | 280 | 1 | 20 | 90 | 119 |  | 40 | 0 | 2.01246 | 0 | 0 | 38.27215 | 44.25636 | 0 | 1688.125 | 0 | 3.241573 | 0
2369 | 31.12.2020 11:50:07 | MCI | GOOD | 2000 | 30 | 61 | 48 | 0 | 2040 | SPC | 290 | 1 | 20 | 90 | 119 |  | 40 | 0 | 2.018556 | 0 | 0 | 38.90031 | 43.99414 | 0 | 1702.383 | 0 | 3.266994 | 0
2370 | 31.12.2020 11:52:52 | MCI | GOOD | 2004 | 30 | 64 | 51 | 0 | 2045 | SPC | 280 | 1 | 20 | 90 | 120 |  | 40 | 0 | 2.070852 | 0 | 0 | 40.36115 | 43.67947 | 0 | 1722.244 | 0 | 3.266994 | 0
2371 | 31.12.2020 11:56:08 | MCI | GOOD | 1998 | 30 | 60 | 52 | 0 | 2039 | SPC | 290 | 1 | 20 | 90 | 123 |  | 40 | 0 | 2.059592 | 0 | 0 | 41.00393 | 43.77894 | 0 | 1709.003 | 0 | 3.244036 | 0
2372 | 31.12.2020 12:00:03 | MCI | GOOD | 2001 | 29 | 57 | 52 | 0 | 2040 | SPC | 280 | 1 | 20 | 90 | 120 |  | 40 | 0 | 2.057569 | 0 | 0 | 40.71175 | 43.73011 | 0 | 1741.085 | 0 | 3.228591 | 0
2373 | 31.12.2020 12:02:38 | MCI | GOOD | 1998 | 30 | 58 | 50 | 0 | 2038 | SPC | 280 | 1 | 20 | 90 | 119 |  | 40 | 0 | 2.042864 | 0 | 0 | 40.51454 | 43.51128 | 0 | 1774.186 | 0 | 3.218217 | 0
2374 | 31.12.2020 12:05:19 | MCI | GOOD | 2001 | 31 | 64 | 46 | 0 | 2043 | SPC | 280 | 1 | 20 | 90 | 120 |  | 40 | 0 | 2.055407 | 0 | 0 | 39.83525 | 43.37565 | 0 | 1741.085 | 0 | 3.218217 | 0
2375 | 31.12.2020 12:10:09 | MCI | GOOD | 1999 | 28 | 60 | 51 | 0 | 2038 | SPC | 270 | 1 | 20 | 90 | 164 |  | 40 | 0 | 2.077343 | 0 | 0 | 41.3107 | 43.48054 | 0 | 1782.843 | 2.310405 | 3.269369 | 37.89963
2376 | 31.12.2020 12:13:00 | MCI | GOOD | 2000 | 28 | 57 | 52 | 0 | 2038 | SPC | 280 | 1 | 20 | 90 | 120 |  | 40 | 0 | 2.080591 | 0 | 0 | 40.9528 | 43.63064 | 0 | 1789.463 | 0 | 3.247726 | 0
2377 | 31.12.2020 12:22:56 | MCI | GOOD | 2001 | 30 | 60 | 51 | 0 | 2042 | SPC | 280 | 1 | 20 | 90 | 120 |  | 40 | 0 | 2.087481 | 0 | 0 | 39.03909 | 43.82414 | 0 | 1733.956 | 0 | 3.269578 | 0
2378 | 31.12.2020 12:25:36 | MCI | GOOD | 2000 | 32 | 60 | 50 | 0 | 2043 | SPC | 280 | 1 | 20 | 90 | 119 |  | 40 | 0 | 2.093595 | 0 | 0 | 40.71175 | 43.65054 | 0 | 1800.157 | 0 | 3.254133 | 0
2379 | 31.12.2020 12:28:21 | MCI | GOOD | 1999 | 31 | 63 | 50 | 0 | 2041 | SPC | 280 | 1 | 20 | 90 | 125 |  | 40 | 0 | 2.085688 | 0 | 0 | 41.12079 | 43.5149 | 0 | 1729.882 | 0 | 3.22817 | 0
2380 | 31.12.2020 12:30:57 | MCI | GOOD | 1999 | 31 | 57 | 50 | 0 | 2040 | SPC | 270 | 1 | 20 | 90 | 119 |  | 40 | 0 | 2.091186 | 0 | 0 | 40.47802 | 43.50948 | 0 | 1718.17 | 0 | 3.22817 | 0
2381 | 31.12.2020 12:33:32 | MCI | GOOD | 2002 | 30 | 60 | 55 | 0 | 2043 | SPC | 270 | 1 | 20 | 90 | 119 |  | 40 | 0 | 2.093904 | 0 | 0 | 40.31733 | 43.43895 | 0 | 1766.038 | 0 | 3.22817 | 0
2382 | 31.12.2020 12:36:17 | MCI | GOOD | 1996 | 30 | 62 | 54 | 0 | 2037 | SPC | 270 | 1 | 20 | 90 | 122 |  | 40 | 0 | 2.103303 | 0 | 0 | 40.02515 | 43.35757 | 0 | 1762.473 | 0 | 3.22817 | 0
2383 | 31.12.2020 12:38:53 | MCI | GOOD | 2004 | 30 | 59 | 51 | 0 | 2045 | SPC | 270 | 1 | 20 | 90 | 120 |  | 40 | 0 | 2.109987 | 0 | 0 | 39.49195 | 43.38469 | 0 | 1728.354 | 0 | 3.238377 | 0
2384 | 31.12.2020 12:41:33 | MCI | GOOD | 2000 | 30 | 60 | 51 | 0 | 2041 | SPC | 270 | 1 | 20 | 90 | 119 |  | 40 | 0 | 2.10446 | 0 | 0 | 40.11281 | 43.44437 | 0 | 1755.344 | 0 | 3.238377 | 0
2385 | 31.12.2020 12:44:13 | MCI | GOOD | 1999 | 26 | 59 | 55 | 0 | 2036 | SPC | 270 | 1 | 20 | 90 | 119 |  | 40 | 0 | 2.100927 | 0 | 0 | 38.98796 | 43.5565 | 0 | 1748.215 | 0 | 3.261543 | 0
2386 | 31.12.2020 12:48:34 | MCI | GOOD | 2001 | 33 | 63 | 52 | 0 | 2045 | SPC | 280 | 1 | 20 | 90 | 119 |  | 40 | 0 | 2.09402 | 0 | 0 | 40.61679 | 43.97425 | 0 | 1782.843 | 0 | 3.24854 | 0
2387 | 31.12.2020 12:51:49 | MCI | GOOD | 2000 | 32 | 60 | 52 | 0 | 2043 | SPC | 280 | 1 | 20 | 90 | 119 |  | 40 | 0 | 2.0874 | 0 | 0 | 40.57298 | 44.12796 | 0 | 1711.04 | 0 | 3.236663 | 0
2388 | 31.12.2020 12:54:30 | MCI | GOOD | 2000 | 29 | 58 | 50 | 0 | 2039 | SPC | 270 | 1 | 20 | 90 | 122 |  | 40 | 0 | 2.081722 | 0 | 0 | 38.05302 | 44.16956 | 0 | 1656.552 | 0 | 3.283871 | 0
2389 | 31.12.2020 12:57:05 | MCI | GOOD | 1999 | 30 | 60 | 51 | 0 | 2040 | SPC | 280 | 1 | 20 | 90 | 119 |  | 40 | 0 | 2.076847 | 0 | 0 | 41.61017 | 44.19307 | 0 | 1813.906 | 0 | 3.245324 | 0
2390 | 31.12.2020 13:00:50 | MCI | GOOD | 2001 | 29 | 62 | 54 | 0 | 2041 | SPC | 280 | 1 | 20 | 90 | 119 |  | 40 | 0 | 2.077038 | 0 | 0 | 40.57298 | 44.19126 | 0 | 1716.133 | 0 | 3.233448 | 0
2391 | 31.12.2020 13:08:21 | MCI | GOOD | 1999 | 30 | 60 | 54 | 0 | 2040 | SPC | 270 | 1 | 20 | 90 | 120 |  | 40 | 0 | 2.08413 | 0 | 0 | 39.14135 | 44.01041 | 0 | 1675.394 | 0 | 3.25267 | 0
2392 | 31.12.2020 13:11:02 | MCI | GOOD | 1999 | 32 | 58 | 51 | 0 | 2041 | SPC | 280 | 1 | 20 | 90 | 122 |  | 40 | 0 | 2.097347 | 0 | 0 | 39.18518 | 43.53479 | 0 | 1699.328 | 0 | 3.270766 | 0
2393 | 31.12.2020 13:13:37 | MCI | GOOD | 2002 | 29 | 59 | 50 | 0 | 2041 | SPC | 270 | 1 | 20 | 90 | 119 |  | 40 | 0 | 2.107569 | 0 | 0 | 40.33194 | 43.85127 | 0 | 1721.734 | 0 | 3.270766 | 0
2394 | 31.12.2020 13:16:42 | MCI | GOOD | 2001 | 30 | 59 | 49 | 0 | 2041 | SPC | 270 | 1 | 20 | 90 | 125 |  | 40 | 0 | 2.110091 | 0 | 0 | 40.71906 | 44.02308 | 0 | 1684.56 | 0 | 3.255133 | 0
2395 | 31.12.2020 13:23:53 | MCI | GOOD | 1999 | 30 | 62 | 46 | 0 | 2039 | SPC | 280 | 1 | 20 | 90 | 122 |  | 40 | 0 | 2.08381 | 0 | 0 | 39.36778 | 44.83868 | 0 | 1675.394 | 0 | 3.268533 | 0
2396 | 31.12.2020 13:26:34 | MCI | GOOD | 2000 | 29 | 60 | 52 | 0 | 2040 | SPC | 290 | 1 | 20 | 90 | 118 |  | 40 | 0 | 2.055514 | 0 | 0 | 40.47071 | 44.95623 | 0 | 1735.484 | 0 | 3.268533 | 0
2397 | 31.12.2020 13:29:09 | MCI | GOOD | 1999 | 28 | 62 | 52 | 0 | 2038 | SPC | 290 | 1 | 20 | 90 | 119 |  | 40 | 0 | 2.022059 | 0 | 0 | 40.53645 | 45.034 | 0 | 1645.858 | 0 | 3.257596 | 0
2398 | 31.12.2020 13:31:49 | MCI | GOOD | 2000 | 31 | 59 | 51 | 0 | 2042 | SPC | 290 | 1 | 20 | 90 | 119 |  | 40 | 0 | 2.017755 | 0 | 0 | 40.18584 | 45.1407 | 0 | 1690.671 | 0 | 3.257596 | 0
2399 | 31.12.2020 13:34:24 | MCI | GOOD | 2002 | 30 | 58 | 50 | 0 | 2042 | SPC | 300 | 1 | 20 | 90 | 119 |  | 40 | 0 | 1.988011 | 0 | 0 | 40.55106 | 45.28175 | 0 | 1711.55 | 0 | 3.246283 | 0
2400 | 31.12.2020 13:37:05 | MCI | GOOD | 2000 | 32 | 61 | 50 | 0 | 2043 | SPC | 310 | 1 | 20 | 90 | 119 |  | 40 | 0 | 1.927647 | 0 | 0 | 38.65197 | 45.55483 | 0 | 1617.34 | 0 | 3.278089 | 0
2401 | 31.12.2020 13:40:00 | MCI | GOOD | 1999 | 29 | 59 | 55 | 0 | 2039 | SPC | 320 | 1 | 20 | 90 | 120 |  | 40 | 0 | 1.929817 | 0 | 0 | 41.20844 | 45.7845 | 0 | 1731.919 | 0 | 3.249872 | 0
2402 | 31.12.2020 13:43:51 | MCI | GOOD | 1999 | 29 | 64 | 52 | 0 | 2039 | SPC | 310 | 1 | 20 | 90 | 121 |  | 40 | 0 | 1.922543 | 0 | 0 | 39.78413 | 45.84238 | 0 | 1665.718 | 0 | 3.249872 | 0
2403 | 31.12.2020 13:46:26 | MCI | GOOD | 1999 | 30 | 59 | 52 | 0 | 2040 | SPC | 310 | 1 | 20 | 90 | 119 |  | 40 | 0 | 1.929912 | 0 | 0 | 40.56567 | 45.60547 | 0 | 1704.42 | 0 | 3.238183 | 0
2404 | 31.12.2020 13:50:01 | MCI | GOOD | 2002 | 28 | 58 | 50 | 0 | 2040 | SPC | 310 | 1 | 20 | 90 | 123 |  | 40 | 0 | 1.932544 | 0 | 0 | 40.81401 | 45.43005 | 0 | 1716.133 | 0 | 3.220109 | 0
2405 | 31.12.2020 13:52:47 | MCI | GOOD | 1997 | 34 | 59 | 51 | 0 | 2042 | SPC | 300 | 1 | 20 | 90 | 120 |  | 40 | 0 | 1.965413 | 0 | 0 | 39.42622 | 45.20942 | 0 | 1704.929 | 0 | 3.232006 | 0
2406 | 31.12.2020 13:55:22 | MCI | GOOD | 2003 | 25 | 59 | 49 | 0 | 2038 | SPC | 290 | 1 | 20 | 90 | 119 |  | 40 | 0 | 2.029572 | 0 | 0 | 39.83525 | 44.87124 | 0 | 1729.882 | 0 | 3.232006 | 0
2407 | 31.12.2020 13:58:02 | MCI | GOOD | 2001 | 32 | 62 | 51 | 0 | 2044 | SPC | 280 | 1 | 20 | 90 | 119 |  | 40 | 0 | 2.081884 | 0 | 0 | 39.9229 | 44.58731 | 0 | 1694.235 | 0 | 3.232006 | 0
2408 | 31.12.2020 14:00:38 | MCI | GOOD | 1994 | 32 | 62 | 50 | 0 | 2037 | SPC | 270 | 1 | 20 | 90 | 119 |  | 40 | 0 | 2.092669 | 0 | 0 | 40.6095 | 44.35944 | 0 | 1729.882 | 0 | 3.219191 | 0
2409 | 31.12.2020 14:09:39 | MCI | GOOD | 2010 | 29 | 61 | 48 | 0 | 2049 | SPC | 260 | 1 | 20 | 90 | 171 |  | 40 | 0 | 2.14562 | 0 | 0 | 41.95347 | 44.14967 | 0 | 1842.424 | 3.772707 | 3.304527 | 36.57027
2410 | 31.12.2020 14:13:14 | MCI | GOOD | 1996 | 31 | 58 | 47 | 0 | 2037 | SPC | 270 | 1 | 20 | 90 | 123 |  | 40 | 0 | 2.150293 | 0 | 0 | 40.6095 | 43.14236 | 0 | 1733.956 | 0 | 3.291711 | 0
2411 | 31.12.2020 14:15:55 | MCI | GOOD | 1996 | 30 | 61 | 52 | 0 | 2037 | SPC | 280 | 1 | 20 | 90 | 119 |  | 40 | 0 | 2.126923 | 0 | 0 | 41.93886 | 43.14056 | 0 | 1816.453 | 0 | 3.244712 | 0
2412 | 31.12.2020 14:18:40 | MCI | GOOD | 2002 | 29 | 59 | 53 | 0 | 2042 | SPC | 270 | 1 | 20 | 90 | 121 |  | 40 | 0 | 2.115356 | 0 | 0 | 40.02515 | 43.04109 | 0 | 1755.344 | 0 | 3.244712 | 0
2413 | 31.12.2020 14:59:55 | MCI | GOOD | 2007 | 29 | 59 | 51 | 0 | 2047 | SPC | 210 | 1 | 20 | 90 | 162 |  | 40 | 0 | 2.313308 | 0 | 0 | 40.57298 | 37.69531 | 0 | 1671.829 | 7.516846 | 3.244712 | 33.1665
2414 | 31.12.2020 15:03:10 | MCI | GOOD | 1994 | 31 | 59 | 50 | 0 | 2035 | SPC | 230 | 1 | 20 | 90 | 160 |  | 40 | 0 | 2.238554 | 0 | 0 | 40.85053 | 38.89251 | 0 | 1746.178 | 3.443291 | 3.322347 | 36.86974
2415 | 31.12.2020 15:05:56 | MCI | GOOD | 2000 | 28 | 60 | 54 | 0 | 2039 | SPC | 260 | 1 | 20 | 90 | 122 |  | 40 | 0 | 2.199115 | 0 | 0 | 38.06763 | 39.21441 | 0 | 1669.283 | 0 | 3.369179 | 0
2416 | 31.12.2020 15:08:36 | MCI | GOOD | 1998 | 30 | 63 | 52 | 0 | 2039 | SPC | 270 | 1 | 20 | 90 | 122 |  | 40 | 0 | 2.183263 | 0 | 0 | 39.11943 | 39.39164 | 0 | 1741.594 | 0 | 3.388965 | 0
2417 | 31.12.2020 15:11:16 | MCI | GOOD | 2002 | 32 | 60 | 51 | 0 | 2045 | SPC | 280 | 1 | 20 | 90 | 120 |  | 40 | 0 | 2.190575 | 0 | 0 | 40.33194 | 39.57248 | 0 | 1761.964 | 0 | 3.388965 | 0
2418 | 31.12.2020 15:14:02 | MCI | GOOD | 1999 | 32 | 60 | 51 | 0 | 2042 | SPC | 270 | 1 | 20 | 90 | 119 |  | 40 | 0 | 2.201868 | 0 | 0 | 38.84918 | 39.60865 | 0 | 1733.447 | 0 | 3.415701 | 0
2419 | 31.12.2020 15:16:32 | MCI | GOOD | 1999 | 30 | 59 | 50 | 0 | 2039 | SPC | 280 | 1 | 20 | 90 | 122 |  | 40 | 0 | 2.197176 | 0 | 0 | 41.06236 | 39.69365 | 0 | 1807.286 | 0 | 3.39124 | 0
2420 | 31.12.2020 15:19:17 | MCI | GOOD | 2002 | 28 | 58 | 50 | 0 | 2040 | SPC | 270 | 1 | 20 | 90 | 122 |  | 40 | 0 | 2.203079 | 0 | 0 | 40.07629 | 39.77684 | 0 | 1817.98 | 0 | 3.39124 | 0
2421 | 31.12.2020 15:22:03 | MCI | GOOD | 2000 | 32 | 60 | 50 | 0 | 2043 | SPC | 270 | 1 | 20 | 90 | 123 |  | 40 | 0 | 2.206878 | 0 | 0 | 40.96741 | 39.8112 | 0 | 1776.732 | 0 | 3.369221 | 0
2422 | 31.12.2020 15:24:33 | MCI | GOOD | 1999 | 31 | 60 | 50 | 0 | 2041 | SPC | 270 | 1 | 20 | 90 | 120 |  | 40 | 0 | 2.218103 | 0 | 0 | 40.67524 | 39.88896 | 0 | 1774.186 | 0 | 3.354715 | 0
2423 | 31.12.2020 15:28:03 | MCI | GOOD | 2000 | 31 | 62 | 50 | 0 | 2042 | SPC | 260 | 1 | 20 | 90 | 166 |  | 40 | 0 | 2.235394 | 0 | 0 | 41.26687 | 39.74428 | 0 | 1792.009 | 2.20595 | 3.403425 | 37.99459
2424 | 31.12.2020 15:30:39 | MCI | GOOD | 2001 | 29 | 61 | 50 | 0 | 2041 | SPC | 270 | 1 | 20 | 90 | 120 |  | 40 | 0 | 2.226654 | 0 | 0 | 41.3107 | 40.03545 | 0 | 1827.147 | 0 | 3.372579 | 0
2425 | 31.12.2020 15:33:19 | MCI | GOOD | 1995 | 29 | 57 | 50 | 0 | 2034 | SPC | 270 | 1 | 20 | 90 | 122 |  | 40 | 0 | 2.215105 | 0 | 0 | 40.67524 | 40.10597 | 0 | 1778.769 | 0 | 3.358073 | 0
2426 | 31.12.2020 15:35:59 | MCI | GOOD | 2005 | 30 | 61 | 50 | 0 | 2046 | SPC | 270 | 1 | 20 | 90 | 119 |  | 40 | 0 | 2.191427 | 0 | 0 | 39.67455 | 40.21087 | 0 | 1777.241 | 0 | 3.358073 | 0
2427 | 31.12.2020 15:38:40 | MCI | GOOD | 1995 | 30 | 63 | 49 | 0 | 2036 | SPC | 280 | 1 | 20 | 90 | 122 |  | 40 | 0 | 2.166836 | 0 | 0 | 40.16394 | 40.47309 | 0 | 1785.898 | 0 | 3.358073 | 0
2428 | 31.12.2020 15:41:15 | MCI | GOOD | 2005 | 31 | 59 | 49 | 0 | 2046 | SPC | 270 | 1 | 20 | 90 | 119 |  | 40 | 0 | 2.172861 | 0 | 0 | 39.09022 | 40.80042 | 0 | 1707.985 | 0 | 3.37861 | 0
2429 | 31.12.2020 15:44:35 | MCI | GOOD | 2000 | 28 | 60 | 50 | 0 | 2039 | SPC | 270 | 1 | 20 | 90 | 122 |  | 40 | 0 | 2.207065 | 0 | 0 | 39.229 | 40.63042 | 0 | 1692.708 | 0 | 3.395578 | 0
2430 | 31.12.2020 15:48:01 | MCI | GOOD | 2000 | 30 | 60 | 49 | 0 | 2040 | SPC | 270 | 1 | 20 | 90 | 120 |  | 40 | 0 | 2.221605 | 0 | 0 | 40.61679 | 40.67564 | 0 | 1754.835 | 0 | 3.382575 | 0
2431 | 31.12.2020 15:51:46 | MCI | GOOD | 2004 | 30 | 61 | 49 | 0 | 2045 | SPC | 260 | 1 | 20 | 90 | 121 |  | 40 | 0 | 2.270855 | 0 | 0 | 38.95144 | 39.99204 | 0 | 1682.014 | 0 | 3.406681 | 0
2432 | 31.12.2020 15:54:26 | MCI | GOOD | 1996 | 31 | 58 | 49 | 0 | 2037 | SPC | 270 | 1 | 20 | 90 | 119 |  | 40 | 0 | 2.236203 | 0 | 0 | 40.67524 | 40.51469 | 0 | 1732.938 | 0 | 3.392175 | 0
2433 | 31.12.2020 15:57:07 | MCI | GOOD | 2000 | 30 | 58 | 50 | 0 | 2040 | SPC | 270 | 1 | 20 | 90 | 118 |  | 40 | 0 | 2.21963 | 0 | 0 | 40.86514 | 40.67383 | 0 | 1754.835 | 0 | 3.372785 | 0
2434 | 31.12.2020 15:59:42 | MCI | GOOD | 2000 | 30 | 61 | 55 | 0 | 2041 | SPC | 270 | 1 | 20 | 90 | 119 |  | 40 | 0 | 2.208512 | 0 | 0 | 39.82064 | 40.71542 | 0 | 1683.542 | 0 | 3.372785 | 0
2435 | 31.12.2020 16:02:22 | MCI | GOOD | 1998 | 30 | 60 | 49 | 0 | 2038 | SPC | 270 | 1 | 20 | 90 | 119 |  | 40 | 0 | 2.214522 | 0 | 0 | 39.68186 | 40.71361 | 0 | 1689.652 | 0 | 3.372785 | 0
2436 | 31.12.2020 16:04:58 | MCI | GOOD | 2001 | 30 | 62 | 49 | 0 | 2042 | SPC | 270 | 1 | 20 | 90 | 119 |  | 40 | 0 | 2.208802 | 0 | 0 | 38.84187 | 40.64308 | 0 | 1700.856 | 0 | 3.399709 | 0
2437 | 31.12.2020 16:07:38 | MCI | GOOD | 2000 | 30 | 60 | 50 | 0 | 2041 | SPC | 280 | 1 | 20 | 90 | 119 |  | 40 | 0 | 2.195414 | 0 | 0 | 40.98201 | 40.61053 | 0 | 1723.262 | 0 | 3.377314 | 0
2438 | 31.12.2020 16:10:13 | MCI | GOOD | 1999 | 29 | 60 | 49 | 0 | 2038 | SPC | 270 | 1 | 20 | 90 | 119 |  | 40 | 0 | 2.198129 | 0 | 0 | 40.77749 | 40.53638 | 0 | 1783.352 | 0 | 3.360179 | 0
2439 | 31.12.2020 16:12:54 | MCI | GOOD | 2001 | 31 | 58 | 49 | 0 | 2042 | SPC | 270 | 1 | 20 | 90 | 120 |  | 40 | 0 | 2.205204 | 0 | 0 | 39.91559 | 40.51288 | 0 | 1745.159 | 0 | 3.360179 | 0
2440 | 31.12.2020 16:15:29 | MCI | GOOD | 1998 | 30 | 59 | 49 | 0 | 2038 | SPC | 270 | 1 | 20 | 90 | 118 |  | 40 | 0 | 2.194548 | 0 | 0 | 39.88638 | 40.65393 | 0 | 1756.363 | 0 | 3.360179 | 0
2441 | 31.12.2020 16:18:09 | MCI | GOOD | 2001 | 30 | 61 | 50 | 0 | 2042 | SPC | 270 | 1 | 20 | 90 | 122 |  | 40 | 0 | 2.189122 | 0 | 0 | 38.90031 | 40.74255 | 0 | 1711.55 | 0 | 3.385599 | 0
2442 | 31.12.2020 16:20:50 | MCI | GOOD | 2003 | 32 | 59 | 50 | 0 | 2045 | SPC | 280 | 1 | 20 | 90 | 122 |  | 40 | 0 | 2.166178 | 0 | 0 | 40.55106 | 40.82212 | 0 | 1721.225 | 0 | 3.374286 | 0
2443 | 31.12.2020 16:23:30 | MCI | GOOD | 1999 | 29 | 62 | 50 | 0 | 2039 | SPC | 280 | 1 | 20 | 90 | 120 |  | 40 | 0 | 2.1539 | 0 | 0 | 40.16394 | 40.83478 | 0 | 1784.88 | 0 | 3.374286 | 0
2444 | 31.12.2020 16:27:25 | MCI | GOOD | 1995 | 29 | 61 | 50 | 0 | 2035 | SPC | 280 | 1 | 20 | 90 | 119 |  | 40 | 0 | 2.158828 | 0 | 0 | 39.71107 | 40.85829 | 0 | 1753.307 | 0 | 3.374286 | 0
2445 | 31.12.2020 16:30:51 | MCI | GOOD | 2006 | 26 | 57 | 50 | 0 | 2042 | SPC | 280 | 1 | 20 | 90 | 120 |  | 40 | 0 | 2.169517 | 0 | 0 | 39.18518 | 40.82935 | 0 | 1726.827 | 0 | 3.392382 | 0
2446 | 31.12.2020 16:33:31 | MCI | GOOD | 1999 | 33 | 61 | 49 | 0 | 2043 | SPC | 280 | 1 | 20 | 90 | 122 |  | 40 | 0 | 2.165292 | 0 | 0 | 39.9229 | 40.73712 | 0 | 1712.059 | 0 | 3.392382 | 0
2447 | 31.12.2020 16:36:12 | MCI | GOOD | 1996 | 32 | 60 | 56 | 0 | 2039 | SPC | 290 | 1 | 20 | 90 | 120 |  | 40 | 0 | 2.159898 | 0 | 0 | 40.06167 | 40.76968 | 0 | 1741.085 | 0 | 3.392382 | 0
2448 | 31.12.2020 16:38:52 | MCI | GOOD | 2002 | 28 | 62 | 49 | 0 | 2041 | SPC | 290 | 1 | 20 | 90 | 119 |  | 40 | 0 | 2.159173 | 0 | 0 | 39.91559 | 40.72989 | 0 | 1775.714 | 0 | 3.392382 | 0
2449 | 31.12.2020 16:41:27 | MCI | GOOD | 2000 | 31 | 61 | 50 | 0 | 2042 | SPC | 280 | 1 | 20 | 90 | 120 |  | 40 | 0 | 2.174145 | 0 | 0 | 40.7702 | 40.65393 | 0 | 1731.41 | 0 | 3.375434 | 0
2450 | 31.12.2020 17:28:58 | MCI | GOOD | 2001 | 31 | 60 | 50 | 0 | 2043 | SPC | 280 | 1 | 20 | 90 | 118 |  | 40 | 0 | 2.197026 | 0 | 0 | 38.29406 | 40.47852 | 0 | 1620.396 | 0 | 3.416444 | 0
2451 | 31.12.2020 17:31:38 | MCI | GOOD | 2000 | 29 | 60 | 48 | 0 | 2039 | SPC | 280 | 1 | 20 | 90 | 123 |  | 40 | 0 | 2.197879 | 0 | 0 | 40.80671 | 40.16927 | 0 | 1757.89 | 0 | 3.398557 | 0
2452 | 31.12.2020 17:34:19 | MCI | GOOD | 2000 | 30 | 56 | 51 | 0 | 2040 | SPC | 270 | 1 | 20 | 90 | 122 |  | 40 | 0 | 2.22109 | 0 | 0 | 40.36846 | 39.36813 | 0 | 1720.207 | 0 | 3.398557 | 0
2453 | 31.12.2020 17:36:59 | MCI | GOOD | 2002 | 31 | 61 | 50 | 0 | 2044 | SPC | 270 | 1 | 20 | 90 | 119 |  | 40 | 0 | 2.246152 | 0 | 0 | 41.654 | 39.22165 | 0 | 1810.342 | 0 | 3.358883 | 0
2454 | 31.12.2020 17:39:39 | MCI | GOOD | 1999 | 30 | 59 | 51 | 0 | 2040 | SPC | 260 | 1 | 20 | 90 | 120 |  | 40 | 0 | 2.228702 | 0 | 0 | 40.67524 | 39.2759 | 0 | 1743.632 | 0 | 3.344377 | 0
2455 | 31.12.2020 17:42:40 | MCI | GOOD | 2000 | 30 | 63 | 50 | 0 | 2041 | SPC | 260 | 1 | 20 | 90 | 120 |  | 40 | 0 | 2.235148 | 0 | 0 | 40.17855 | 39.26324 | 0 | 1746.178 | 0 | 3.344377 | 0
2456 | 31.12.2020 17:50:51 | MCI | GOOD | 2000 | 28 | 60 | 51 | 0 | 2039 | SPC | 260 | 1 | 20 | 90 | 169 |  | 43 | 0 | 2.253679 | 0 | 0 | 42.39172 | 39.73705 | 0 | 1705.439 | 4.726592 | 3.4 | 38.7031
2457 | 31.12.2020 17:53:26 | SUMP | GOOD | 1999 | 31 | 78 | 56 | 0 | 2043 | SPC | 260 | 1 | 20 | 90 | 120 |  | 43 | 0 | 2.265291 | 0 | 0 | 41.58826 | 40.00108 | 0 | 1809.323 | 0 | 3.433445 | 0
2458 | 31.12.2020 17:56:56 | SUMP | GOOD | 2002 | 25 | 82 | 64 | 0 | 2041 | SPC | 280 | 1 | 20 | 90 | 170 |  | 43 | 0 | 2.233078 | 0 | 0 | 43.02718 | 40.2398 | 0 | 1880.617 | 2.605455 | 3.491494 | 40.6314
2459 | 31.12.2020 18:09:18 | SUMP | GOOD | 1998 | 34 | 77 | 56 | 0 | 2045 | SPC | 290 | 1 | 20 | 90 | 125 |  | 43 | 0 | 2.230659 | 0 | 0 | 42.24564 | 40.64308 | 0 | 1784.371 | 0 | 3.508035 | 0
2460 | 31.12.2020 18:16:24 | SUMP | BAD | 2001 | 31 | 83 | 62 | 0 | 2046 | SPC | 300 | 1 | 20 | 90 | 176 |  | 43 | 0 | 2.231284 | 0 | 0 | 46.85459 | 40.71723 | 0 | 1997.232 | 4.300756 | 3.605715 | 39.09022
2461 | 31.12.2020 18:26:10 | SUMP | GOOD | 1999 | 30 | 77 | 62 | 0 | 2042 | SPC | 320 | 1 | 20 | 90 | 123 |  | 43 | 0 | 2.221823 | 0 | 0 | 45.74435 | 40.85648 | 0 | 1957.002 | 0 | 3.538003 | 0
2462 | 31.12.2020 18:38:41 | SUMP | GOOD | 2002 | 30 | 84 | 65 | 0 | 2046 | SPC | 300 | 1 | 20 | 90 | 122 |  | 43 | 0 | 2.227494 | 0 | 0 | 43.9183 | 40.93244 | 0 | 1845.479 | 0 | 3.517247 | 0
2463 | 31.12.2020 18:44:42 | SUMP | GOOD | 1999 | 30 | 77 | 65 | 0 | 2043 | SPC | 300 | 1 | 20 | 90 | 120 |  | 43 | 0 | 2.214505 | 0 | 0 | 43.83065 | 40.98669 | 0 | 1865.849 | 0 | 3.498744 | 0
2464 | 31.12.2020 18:53:48 | SUMP | GOOD | 2000 | 31 | 82 | 65 | 0 | 2045 | SPC | 300 | 1 | 20 | 90 | 120 |  | 43 | 0 | 2.183791 | 0 | 0 | 42.85189 | 41.00477 | 0 | 1842.424 | 0 | 3.498744 | 0
2465 | 31.12.2020 19:06:15 | SUMP | GOOD | 2001 | 30 | 77 | 65 | 0 | 2045 | SPC | 310 | 1 | 20 | 90 | 118 |  | 43 | 0 | 2.152065 | 0 | 0 | 42.04111 | 41.3104 | 0 | 1784.371 | 0 | 3.520544 | 0
2466 | 31.12.2020 19:15:51 | SUMP | GOOD | 1999 | 32 | 84 | 56 | 0 | 2045 | SPC | 320 | 1 | 20 | 90 | 125 |  | 43 | 0 | 2.150815 | 0 | 0 | 41.74895 | 41.25977 | 0 | 1805.249 | 0 | 3.549857 | 0
2467 | 31.12.2020 19:20:22 | SUMP | GOOD | 2000 | 29 | 76 | 63 | 0 | 2042 | SPC | 330 | 1 | 20 | 90 | 123 |  | 43 | 0 | 2.128284 | 0 | 0 | 44.2616 | 41.06988 | 0 | 1881.126 | 0 | 3.520273 | 0
2468 | 31.12.2020 19:27:12 | SUMP | GOOD | 1999 | 30 | 84 | 61 | 0 | 2043 | SPC | 320 | 1 | 20 | 90 | 125 |  | 43 | 0 | 2.118606 | 0 | 0 | 42.80076 | 41.01924 | 0 | 1856.173 | 0 | 3.520273 | 0
2469 | 31.12.2020 19:33:18 | SUMP | GOOD | 2001 | 30 | 75 | 56 | 0 | 2044 | SPC | 320 | 1 | 20 | 90 | 125 |  | 43 | 0 | 2.12999 | 0 | 0 | 42.42094 | 40.87095 | 0 | 1788.444 | 0 | 3.532306 | 0
2470 | 31.12.2020 19:39:19 | SUMP | GOOD | 1999 | 30 | 85 | 64 | 0 | 2043 | SPC | 320 | 1 | 20 | 90 | 120 |  | 43 | 0 | 2.132353 | 0 | 0 | 43.35588 | 40.98488 | 0 | 1870.432 | 0 | 3.532306 | 0
2471 | 31.12.2020 19:42:34 | SUMP | GOOD | 2001 | 24 | 77 | 59 | 0 | 2038 | SPC | 320 | 1 | 20 | 90 | 123 |  | 43 | 0 | 2.138032 | 0 | 0 | 42.73502 | 40.84744 | 0 | 1850.062 | 0 | 3.532306 | 0
2472 | 31.12.2020 19:48:35 | SUMP | GOOD | 1999 | 32 | 83 | 56 | 0 | 2044 | SPC | 320 | 1 | 20 | 90 | 125 |  | 43 | 0 | 2.147319 | 0 | 0 | 42.58163 | 41.07169 | 0 | 1830.711 | 0 | 3.532306 | 0
2473 | 31.12.2020 19:57:06 | SUMP | GOOD | 2002 | 29 | 78 | 62 | 0 | 2045 | SPC | 320 | 1 | 20 | 90 | 121 |  | 43 | 0 | 2.15669 | 0 | 0 | 41.82199 | 41.15668 | 0 | 1791.5 | 0 | 3.55974 | 0
2474 | 31.12.2020 20:01:06 | SUMP | GOOD | 2002 | 32 | 78 | 61 | 0 | 2047 | SPC | 320 | 1 | 20 | 90 | 120 |  | 43 | 0 | 2.174597 | 0 | 0 | 42.40633 | 40.55085 | 0 | 1836.313 | 0 | 3.572149 | 0
2475 | 31.12.2020 20:07:02 | SUMP | GOOD | 1996 | 30 | 80 | 62 | 0 | 2040 | SPC | 330 | 1 | 20 | 90 | 120 |  | 43 | 0 | 2.140014 | 0 | 0 | 42.87379 | 40.89265 | 0 | 1852.099 | 0 | 3.572149 | 0
2476 | 31.12.2020 20:22:29 | SUMP | GOOD | 2002 | 32 | 83 | 56 | 0 | 2047 | SPC | 340 | 1 | 20 | 90 | 120 |  | 43 | 0 | 2.111845 | 0 | 0 | 44.74368 | 41.33752 | 0 | 1875.524 | 0 | 3.530169 | 0
2477 | 31.12.2020 20:29:30 | SUMP | GOOD | 1999 | 30 | 76 | 59 | 0 | 2042 | SPC | 330 | 1 | 20 | 90 | 120 |  | 43 | 0 | 2.109125 | 0 | 0 | 42.93954 | 41.06627 | 0 | 1814.925 | 0 | 3.530169 | 0
2478 | 31.12.2020 20:34:10 | SUMP | GOOD | 2001 | 29 | 85 | 62 | 0 | 2044 | SPC | 320 | 1 | 20 | 90 | 126 |  | 43 | 0 | 2.131483 | 0 | 0 | 41.79278 | 40.39533 | 0 | 1806.268 | 0 | 3.558354 | 0
2479 | 31.12.2020 20:44:02 | SUMP | GOOD | 1999 | 29 | 75 | 61 | 0 | 2041 | SPC | 320 | 1 | 20 | 90 | 123 |  | 43 | 0 | 2.178794 | 0 | 0 | 44.10821 | 39.72801 | 0 | 1851.59 | 0 | 3.532715 | 0
2480 | 31.12.2020 20:53:23 | SUMP | GOOD | 1999 | 32 | 85 | 61 | 0 | 2045 | SPC | 310 | 1 | 20 | 90 | 128 |  | 43 | 0 | 2.19715 | 0 | 0 | 42.63276 | 39.50014 | 0 | 1840.896 | 0 | 3.532715 | 0
2481 | 31.12.2020 21:00:04 | SUMP | GOOD | 1999 | 29 | 76 | 60 | 0 | 2041 | SPC | 300 | 1 | 20 | 90 | 123 |  | 43 | 0 | 2.211798 | 0 | 0 | 43.69186 | 39.3175 | 0 | 1847.516 | 0 | 3.517781 | 0
2482 | 31.12.2020 21:21:46 | SUMP | GOOD | 1999 | 30 | 82 | 60 | 0 | 2043 | SPC | 300 | 1 | 20 | 90 | 180 |  | 43 | 0 | 2.22651 | 0 | 0 | 44.67064 | 39.09867 | 0 | 1932.05 | 2.621526 | 3.576206 | 40.61679
2483 | 31.12.2020 21:24:57 | SUMP | GOOD | 2003 | 31 | 82 | 60 | 0 | 2048 | SPC | 310 | 1 | 20 | 90 | 125 |  | 43 | 0 | 2.204551 | 0 | 0 | 42.88841 | 39.17462 | 0 | 1855.155 | 0 | 3.576206 | 0
2484 | 31.12.2020 21:29:27 | SUMP | BAD | 1999 | 30 | 76 | 61 | 0 | 2042 | SPC | 320 | 1 | 20 | 90 | 122 |  | 43 | 0 | 2.185436 | 0 | 0 | 46.37251 | 39.33919 | 0 | 1976.353 | 0 | 3.492342 | 0
2485 | 31.12.2020 21:35:03 | SUMP | GOOD | 2002 | 30 | 83 | 60 | 0 | 2046 | SPC | 300 | 1 | 20 | 90 | 121 |  | 43 | 0 | 2.181474 | 0 | 0 | 42.54512 | 39.75875 | 0 | 1835.295 | 0 | 3.492342 | 0
2486 | 31.12.2020 21:40:23 | SUMP | GOOD | 1999 | 30 | 77 | 64 | 0 | 2043 | SPC | 300 | 1 | 20 | 90 | 169 |  | 43 | 0 | 2.164339 | 0 | 0 | 43.80873 | 40.24342 | 0 | 1894.366 | 2.517071 | 3.548325 | 40.71175
2487 | 31.12.2020 21:48:09 | SUMP | BAD | 2000 | 30 | 82 | 65 | 0 | 2044 | SPC | 250 | 1 | 20 | 90 | 119 |  | 40 | 0 | 2.150926 | 0 | 0 | 43.911 | 40.55809 | 0 | 1879.089 | 0 | 3.102289 | 0
2488 | 31.12.2020 22:08:32 | HB | GOOD | 1999 | 31 | 58 | 50 | 0 | 2040 | SPC | 230 | 1 | 20 | 90 | 168 |  | 40 | 0 | 2.13681 | 0 | 0 | 41.26687 | 40.71362 | 0 | 1739.048 | 9.766537 | 3.102289 | 31.12133
2489 | 31.12.2020 22:58:53 | HB | GOOD | 2001 | 28 | 60 | 51 | 0 | 2040 | SPC | 230 | 1 | 20 | 90 | 163 |  | 40 | 0 | 2.140296 | 0 | 0 | 40.98201 | 40.23618 | 0 | 1693.726 | 9.670117 | 3.102289 | 31.20898
2490 | 31.12.2020 23:02:18 | HB | GOOD | 2000 | 31 | 64 | 48 | 0 | 2042 | SPC | 230 | 1 | 20 | 90 | 167 |  | 40 | 0 | 2.134126 | 0 | 0 | 40.19315 | 39.88173 | 0 | 1721.734 | 8.239955 | 3.102289 | 32.50913
2491 | 31.12.2020 23:05:49 | HB | GOOD | 2001 | 30 | 57 | 53 | 0 | 2042 | SPC | 230 | 1 | 20 | 90 | 170 |  | 40 | 0 | 2.141807 | 0 | 0 | 40.91627 | 39.24696 | 0 | 1705.948 | 6.777658 | 3.102289 | 33.83849
2492 | 31.12.2020 23:09:09 | HB | GOOD | 1999 | 30 | 57 | 49 | 0 | 2039 | SPC | 220 | 1 | 20 | 90 | 165 |  | 40 | 0 | 2.169292 | 0 | 0 | 40.58028 | 39.50919 | 0 | 1698.819 | 8.031056 | 3.102289 | 32.69904
2493 | 31.12.2020 23:12:40 | HB | GOOD | 2000 | 30 | 66 | 50 | 0 | 2041 | SPC | 220 | 1 | 20 | 90 | 171 |  | 40 | 0 | 2.158033 | 0 | 0 | 42.10686 | 39.92513 | 0 | 1778.769 | 8.424758 | 3.102289 | 32.34113
2494 | 31.12.2020 23:16:10 | HB | GOOD | 1997 | 31 | 61 | 50 | 0 | 2039 | SPC | 220 | 1 | 20 | 90 | 173 |  | 40 | 0 | 2.144966 | 0 | 0 | 41.02583 | 40.41341 | 0 | 1700.856 | 8.689901 | 3.102289 | 32.10009
2495 | 31.12.2020 23:19:45 | HB | GOOD | 2002 | 29 | 57 | 50 | 0 | 2041 | SPC | 230 | 1 | 20 | 90 | 174 |  | 40 | 0 | 2.134145 | 0 | 0 | 41.3253 | 40.61958 | 0 | 1750.761 | 8.842553 | 3.102289 | 31.96132
2496 | 31.12.2020 23:23:21 | HB | GOOD | 2001 | 31 | 58 | 50 | 0 | 2042 | SPC | 230 | 1 | 20 | 90 | 173 |  | 40 | 0 | 2.131085 | 0 | 0 | 40.56567 | 40.82935 | 0 | 1734.975 | 6.424135 | 3.102289 | 34.15988
2497 | 31.12.2020 23:43:08 | HB | GOOD | 1991 | 29 | 60 | 50 | 0 | 2031 | SPC | 200 | 1 | 20 | 90 | 166 |  | 40 | 0 | 2.191595 | 0 | 0 | 41.29609 | 38.76411 | 0 | 1681.505 | 12.38582 | 3.102289 | 28.74017
2498 | 31.12.2020 23:46:34 | HB | GOOD | 2009 | 31 | 63 | 55 | 0 | 2051 | SPC | 230 | 1 | 20 | 90 | 170 |  | 40 | 0 | 2.1202 | 0 | 0 | 40.01786 | 40.34288 | 0 | 1670.301 | 8.914858 | 3.102289 | 31.89558
2499 | 31.12.2020 23:50:04 | HB | GOOD | 1999 | 29 | 57 | 51 | 0 | 2038 | SPC | 230 | 1 | 20 | 90 | 169 |  | 40 | 0 | 2.10033 | 0 | 0 | 40.66793 | 40.79499 | 0 | 1693.217 | 6.962444 | 3.102289 | 33.67051
2500 | 31.12.2020 23:53:35 | HB | GOOD | 2001 | 29 | 62 | 51 | 0 | 2041 | SPC | 240 | 1 | 20 | 90 | 175 |  | 40 | 0 | 2.094939 | 0 | 0 | 41.55905 | 41.07711 | 0 | 1753.816 | 8.80238 | 3.102289 | 31.99784
2501 | 31.12.2020 23:57:10 | HB | GOOD | 2000 | 31 | 56 | 50 | 0 | 2041 | SPC | 240 | 1 | 20 | 90 | 173 |  | 40 | 0 | 2.067235 | 0 | 0 | 41.01853 | 41.35742 | 0 | 1696.782 | 7.508806 | 3.102289 | 33.17381
2502 | 01.01.2021 00:04:01 | HB | GOOD | 2001 | 30 | 63 | 51 | 0 | 2042 | SPC | 250 | 1 | 20 | 90 | 171 |  | 40 | 0 | 2.028229 | 0 | 0 | 42.31137 | 41.84752 | 0 | 1750.252 | 8.376548 | 3.102289 | 32.38496
2503 | 01.01.2021 00:07:21 | HB | GOOD | 2001 | 30 | 62 | 50 | 0 | 2042 | SPC | 250 | 1 | 20 | 90 | 165 |  | 40 | 0 | 2.02194 | 0 | 0 | 40.37577 | 41.87825 | 0 | 1698.819 | 6.665167 | 3.102289 | 33.94076
2504 | 01.01.2021 00:10:47 | HB | GOOD | 1998 | 29 | 60 | 50 | 0 | 2038 | SPC | 250 | 1 | 20 | 90 | 167 |  | 40 | 0 | 2.027506 | 0 | 0 | 41.26687 | 41.60699 | 0 | 1720.207 | 7.822159 | 3.102289 | 32.88895
2505 | 01.01.2021 00:14:12 | HB | GOOD | 2000 | 31 | 59 | 50 | 0 | 2041 | SPC | 250 | 1 | 20 | 90 | 164 |  | 40 | 0 | 2.020127 | 0 | 0 | 41.20844 | 41.48401 | 0 | 1689.652 | 6.624997 | 3.102289 | 33.97728
2506 | 01.01.2021 00:17:37 | HB | GOOD | 1996 | 31 | 57 | 51 | 0 | 2037 | SPC | 250 | 1 | 20 | 90 | 168 |  | 40 | 0 | 2.028368 | 0 | 0 | 40.02515 | 41.35742 | 0 | 1651.969 | 6.801756 | 3.102289 | 33.81659
2507 | 01.01.2021 00:21:03 | HB | GOOD | 2004 | 29 | 61 | 50 | 0 | 2044 | SPC | 250 | 1 | 20 | 90 | 163 |  | 40 | 0 | 2.029484 | 0 | 0 | 40.74097 | 41.40625 | 0 | 1685.578 | 7.886432 | 3.102289 | 32.83052
2508 | 01.01.2021 00:24:28 | HB | GOOD | 2000 | 30 | 62 | 51 | 0 | 2041 | SPC | 250 | 1 | 20 | 90 | 168 |  | 40 | 0 | 2.025512 | 0 | 0 | 40.0909 | 41.50571 | 0 | 1712.568 | 6.84193 | 3.102289 | 33.78006
2509 | 01.01.2021 00:27:59 | HB | GOOD | 2001 | 28 | 57 | 50 | 0 | 2039 | SPC | 250 | 1 | 20 | 90 | 165 |  | 40 | 0 | 2.032485 | 0 | 0 | 40.89436 | 41.41167 | 0 | 1729.882 | 6.367885 | 3.102289 | 34.21101
2510 | 01.01.2021 00:31:14 | HB | GOOD | 1999 | 32 | 62 | 50 | 0 | 2042 | SPC | 250 | 1 | 20 | 90 | 166 |  | 40 | 0 | 2.055545 | 0 | 0 | 39.63803 | 41.00658 | 0 | 1701.874 | 6.472344 | 3.102289 | 34.11605
2511 | 01.01.2021 00:34:50 | HB | GOOD | 2003 | 29 | 61 | 50 | 0 | 2043 | SPC | 250 | 1 | 20 | 90 | 169 |  | 40 | 0 | 2.053626 | 0 | 0 | 39.68186 | 40.78777 | 0 | 1695.763 | 7.838222 | 3.102289 | 32.87434
2512 | 01.01.2021 00:38:20 | HB | GOOD | 1995 | 30 | 59 | 50 | 0 | 2035 | SPC | 250 | 1 | 20 | 90 | 175 |  | 40 | 0 | 2.040115 | 0 | 0 | 41.95347 | 40.76606 | 0 | 1729.373 | 9.131795 | 3.102289 | 31.69837
2513 | 01.01.2021 00:41:55 | HB | GOOD | 2002 | 31 | 61 | 47 | 0 | 2043 | SPC | 250 | 1 | 20 | 90 | 179 |  | 40 | 0 | 2.030353 | 0 | 0 | 40.9601 | 40.83478 | 0 | 1727.845 | 7.693609 | 3.102289 | 33.00581
2514 | 01.01.2021 00:45:31 | HB | GOOD | 2002 | 30 | 57 | 53 | 0 | 2043 | SPC | 250 | 1 | 20 | 90 | 174 |  | 40 | 0 | 2.042162 | 0 | 0 | 41.06236 | 40.77329 | 0 | 1770.112 | 8.842553 | 3.102289 | 31.96132
2515 | 01.01.2021 01:04:03 | HB | GOOD | 2003 | 29 | 61 | 54 | 0 | 2043 | SPC | 210 | 1 | 20 | 90 | 164 |  | 40 | 0 | 2.17879 | 0 | 0 | 39.45543 | 38.21796 | 0 | 1680.486 | 12.01623 | 3.102289 | 29.07615
2516 | 01.01.2021 01:07:28 | HB | GOOD | 1994 | 30 | 62 | 51 | 0 | 2035 | SPC | 220 | 1 | 20 | 90 | 163 |  | 40 | 0 | 2.179773 | 0 | 0 | 41.40565 | 39.55982 | 0 | 1705.948 | 8.272093 | 3.102289 | 32.47992
2517 | 01.01.2021 01:20:00 | HB | GOOD | 2005 | 30 | 58 | 51 | 0 | 2045 | SPC | 180 | 1 | 20 | 90 | 165 |  | 40 | 0 | 2.292031 | 0 | 0 | 39.69647 | 37.55425 | 0 | 1667.755 | 11.31722 | 3.102289 | 29.71162
2518 | 01.01.2021 01:23:30 | HB | GOOD | 1996 | 30 | 62 | 51 | 0 | 2037 | SPC | 220 | 1 | 20 | 90 | 166 |  | 40 | 0 | 2.164873 | 0 | 0 | 40.61679 | 39.45674 | 0 | 1685.069 | 9.035388 | 3.102289 | 31.78601
2519 | 01.01.2021 01:26:51 | HB | GOOD | 2000 | 31 | 61 | 50 | 0 | 2042 | SPC | 230 | 1 | 20 | 90 | 164 |  | 40 | 0 | 2.118217 | 0 | 0 | 42.11415 | 40.12949 | 0 | 1729.373 | 8.922897 | 3.102289 | 31.88828
2520 | 01.01.2021 01:30:16 | HB | GOOD | 1998 | 30 | 57 | 49 | 0 | 2038 | SPC | 230 | 1 | 20 | 90 | 164 |  | 40 | 0 | 2.109079 | 0 | 0 | 40.61679 | 40.44958 | 0 | 1593.916 | 7.235627 | 3.102289 | 33.42216
2521 | 01.01.2021 01:33:37 | HB | GOOD | 2001 | 29 | 61 | 50 | 0 | 2041 | SPC | 240 | 1 | 20 | 90 | 163 |  | 40 | 0 | 2.091503 | 0 | 0 | 42.15798 | 40.91254 | 0 | 1745.669 | 7.082975 | 3.102289 | 33.56093
2522 | 01.01.2021 01:36:57 | HB | GOOD | 2002 | 31 | 62 | 50 | 0 | 2044 | SPC | 230 | 1 | 20 | 90 | 166 |  | 40 | 0 | 2.130095 | 0 | 0 | 41.99729 | 40.10055 | 0 | 1615.304 | 7.822159 | 3.102289 | 32.88895
2523 | 01.01.2021 01:40:47 | HB | GOOD | 2003 | 29 | 61 | 51 | 0 | 2043 | SPC | 280 | 1 | 20 | 90 | 122 |  | 40 | 0 | 1.939143 | 0 | 0 | 41.16462 | 47.21499 | 0 | 1760.436 | 0 | 3.075198 | 0
2524 | 01.01.2021 01:43:18 | HB | GOOD | 1996 | 30 | 59 | 50 | 0 | 2036 | SPC | 280 | 1 | 20 | 90 | 121 |  | 40 | 0 | 1.939224 | 0 | 0 | 41.10618 | 47.21318 | 0 | 1802.194 | 0 | 3.049611 | 0
2525 | 01.01.2021 01:45:58 | HB | GOOD | 2002 | 28 | 57 | 50 | 0 | 2040 | SPC | 260 | 1 | 20 | 90 | 122 |  | 40 | 0 | 1.994057 | 0 | 0 | 39.63803 | 46.87681 | 0 | 1751.779 | 0 | 3.049611 | 0
2526 | 01.01.2021 01:52:54 | HB | GOOD | 1997 | 29 | 60 | 51 | 0 | 2037 | SPC | 240 | 1 | 20 | 90 | 121 |  | 40 | 0 | 2.075131 | 0 | 0 | 40.63871 | 46.56937 | 0 | 1772.149 | 0 | 3.036044 | 0
2527 | 01.01.2021 01:55:34 | HB | GOOD | 2002 | 33 | 60 | 50 | 0 | 2046 | SPC | 220 | 1 | 20 | 90 | 119 |  | 40 | 0 | 2.165583 | 0 | 0 | 40.25888 | 46.02503 | 0 | 1801.176 | 0 | 3.036044 | 0
2528 | 01.01.2021 02:09:01 | HB | GOOD | 2004 | 31 | 63 | 51 | 0 | 2046 | SPC | 90 | 1 | 20 | 90 | 168 |  | 40 | 0 | 2.629902 | 0 | 0 | 38.79075 | 34.08203 | 0 | 1588.823 | 15 | 3.036044 | 25.64318
2529 | 01.01.2021 02:12:41 | HB | GOOD | 1995 | 29 | 60 | 50 | 0 | 2035 | SPC | 110 | 1 | 20 | 90 | 165 |  | 40 | 0 | 2.590212 | 0 | 0 | 39.7403 | 35.41486 | 0 | 1693.217 | 11.35739 | 3.036044 | 29.6751
2530 | 01.01.2021 02:15:57 | HB | GOOD | 1999 | 31 | 59 | 50 | 0 | 2040 | SPC | 110 | 1 | 20 | 90 | 166 |  | 40 | 0 | 2.610295 | 0 | 0 | 39.98134 | 35.26656 | 0 | 1725.808 | 9.46122 | 3.036044 | 31.39889
2531 | 01.01.2021 02:19:22 | HB | GOOD | 2000 | 30 | 59 | 49 | 0 | 2040 | SPC | 100 | 1 | 20 | 90 | 166 |  | 40 | 0 | 2.62578 | 0 | 0 | 41.85851 | 35.21593 | 0 | 1745.159 | 12.3778 | 3.036044 | 28.74746
2532 | 01.01.2021 02:22:53 | HB | GOOD | 2000 | 30 | 60 | 47 | 0 | 2040 | SPC | 70 | 1 | 20 | 90 | 165 |  | 40 | 0 | 2.738445 | 0 | 0 | 40.93087 | 32.56293 | 0 | 1692.198 | 14.61141 | 3.036044 | 26.7169
2533 | 01.01.2021 02:26:18 | HB | GOOD | 2000 | 30 | 60 | 50 | 0 | 2041 | SPC | 70 | 1 | 20 | 90 | 167 |  | 40 | 0 | 2.751956 | 0 | 0 | 40.85783 | 32.53942 | 0 | 1627.525 | 14.29004 | 3.036044 | 27.00906
2534 | 01.01.2021 02:29:38 | HB | GOOD | 1998 | 30 | 59 | 49 | 0 | 2038 | SPC | 70 | 1 | 20 | 90 | 168 |  | 40 | 0 | 2.739202 | 0 | 0 | 40.55106 | 32.45804 | 0 | 1744.141 | 13.2616 | 3.036044 | 27.944
2535 | 01.01.2021 02:33:09 | HB | GOOD | 2001 | 30 | 64 | 50 | 0 | 2042 | SPC | 80 | 1 | 20 | 90 | 167 |  | 40 | 0 | 2.713329 | 0 | 0 | 40.86514 | 32.25369 | 0 | 1731.919 | 13.18929 | 3.036044 | 28.00974
2536 | 01.01.2021 02:36:34 | HB | GOOD | 2000 | 28 | 58 | 51 | 0 | 2038 | SPC | 90 | 1 | 20 | 90 | 169 |  | 40 | 0 | 2.671424 | 0 | 0 | 40.96741 | 32.07284 | 0 | 1667.755 | 14.29806 | 3.036044 | 27.00176
2537 | 01.01.2021 02:40:00 | HB | GOOD | 1999 | 32 | 58 | 50 | 0 | 2041 | SPC | 110 | 1 | 20 | 90 | 167 |  | 40 | 0 | 2.590228 | 0 | 0 | 40.6095 | 32.8125 | 0 | 1594.425 | 14.99708 | 3.036044 | 26.36629
2538 | 01.01.2021 02:43:25 | HB | GOOD | 2002 | 30 | 61 | 51 | 0 | 2043 | SPC | 180 | 1 | 20 | 90 | 169 |  | 40 | 0 | 2.515498 | 0 | 0 | 40.18584 | 34.25926 | 0 | 1694.235 | 13.72761 | 3.3 | 27.52035
2539 | 01.01.2021 02:46:55 | HB | GOOD | 2000 | 31 | 62 | 50 | 0 | 2042 | SPC | 190 | 1 | 20 | 90 | 169 |  | 40 | 0 | 2.473079 | 0 | 0 | 41.06236 | 34.95009 | 0 | 1753.307 | 6.689278 | 3.4 | 33.91884
2540 | 01.01.2021 02:50:26 | HB | GOOD | 2000 | 28 | 60 | 51 | 0 | 2039 | SPC | 220 | 1 | 20 | 90 | 165 |  | 40 | 0 | 2.448856 | 0 | 0 | 42.12877 | 35.17433 | 0 | 1817.471 | 3.105827 | 3.469747 | 37.17652
2541 | 01.01.2021 02:53:01 | HB | GOOD | 1999 | 26 | 59 | 50 | 0 | 2035 | SPC | 240 | 1 | 20 | 90 | 122 |  | 40 | 0 | 2.39301 | 0 | 0 | 39.29474 | 36.1093 | 0 | 1743.122 | 0 | 3.485025 | 0
2542 | 01.01.2021 02:55:47 | HB | GOOD | 2001 | 34 | 57 | 51 | 0 | 2045 | SPC | 260 | 1 | 20 | 90 | 121 |  | 40 | 0 | 2.351117 | 0 | 0 | 40.67524 | 36.20334 | 0 | 1728.864 | 0 | 3.2 | 0
2543 | 01.01.2021 02:59:07 | HB | GOOD | 2000 | 32 | 61 | 51 | 0 | 2043 | SPC | 210 | 1 | 20 | 90 | 164 |  | 40 | 0 | 2.302566 | 0 | 0 | 40.41229 | 36.81279 | 0 | 1707.985 | 6.93031 | 3.2 | 33.69972
2544 | 01.01.2021 03:02:27 | HB | GOOD | 2000 | 29 | 63 | 50 | 0 | 2040 | SPC | 210 | 1 | 20 | 90 | 165 |  | 40 | 0 | 2.26229 | 0 | 0 | 41.06966 | 36.943 | 0 | 1702.383 | 8.577411 | 3.2 | 32.20235
2545 | 01.01.2021 03:05:53 | HB | GOOD | 2001 | 30 | 59 | 50 | 0 | 2041 | SPC | 230 | 1 | 20 | 90 | 166 |  | 40 | 0 | 2.208776 | 0 | 0 | 41.15731 | 37.3065 | 0 | 1710.531 | 8.25603 | 3.2 | 32.49452
2546 | 01.01.2021 03:09:23 | HB | GOOD | 1998 | 31 | 59 | 50 | 0 | 2039 | SPC | 240 | 1 | 20 | 90 | 170 |  | 40 | 0 | 2.167171 | 0 | 0 | 41.30339 | 37.50723 | 0 | 1730.391 | 7.846262 | 3.2 | 32.86703
2547 | 01.01.2021 03:12:54 | HB | GOOD | 2001 | 30 | 59 | 54 | 0 | 2042 | SPC | 230 | 1 | 20 | 90 | 173 |  | 40 | 0 | 2.181954 | 0 | 0 | 41.36913 | 36.40769 | 0 | 1753.816 | 9.83081 | 3.2 | 31.0629
2548 | 01.01.2021 03:16:24 | HB | GOOD | 1999 | 29 | 61 | 52 | 0 | 2039 | SPC | 240 | 1 | 20 | 90 | 171 |  | 40 | 0 | 2.151464 | 0 | 0 | 40.50723 | 36.73141 | 0 | 1722.753 | 7.950713 | 3.2 | 32.77208
2549 | 01.01.2021 03:19:55 | HB | GOOD | 2002 | 30 | 61 | 52 | 0 | 2043 | SPC | 240 | 1 | 20 | 90 | 171 |  | 40 | 0 | 2.151057 | 0 | 0 | 40.77749 | 36.85981 | 0 | 1696.272 | 9.043428 | 3.2 | 31.7787
2550 | 01.01.2021 03:23:30 | HB | GOOD | 2001 | 31 | 60 | 51 | 0 | 2043 | SPC | 240 | 1 | 20 | 90 | 175 |  | 40 | 0 | 2.153602 | 0 | 0 | 41.39835 | 36.99364 | 0 | 1740.067 | 9.903131 | 3.2 | 30.99715
2551 | 01.01.2021 03:27:10 | HB | GOOD | 1999 | 27 | 58 | 50 | 0 | 2036 | SPC | 240 | 1 | 20 | 90 | 175 |  | 40 | 0 | 2.139527 | 0 | 0 | 40.77749 | 37.972 | 0 | 1721.225 | 8.545272 | 3.2 | 32.23157
2552 | 01.01.2021 03:31:01 | HB | GOOD | 2000 | 31 | 61 | 46 | 0 | 2041 | SPC | 240 | 1 | 20 | 90 | 197 |  | 40 | 0 | 2.1516 | 0 | 0 | 42.28215 | 38.12211 | 0 | 1791.5 | 8.489026 | 3.2 | 32.2827
2553 | 01.01.2021 03:34:21 | HB | GOOD | 2000 | 31 | 62 | 50 | 0 | 2042 | SPC | 240 | 1 | 20 | 90 | 167 |  | 40 | 0 | 2.149585 | 0 | 0 | 38.84187 | 38.13838 | 0 | 1693.217 | 3.94143 | 3.28928 | 36.41688
2554 | 01.01.2021 03:38:02 | HB | GOOD | 2000 | 31 | 60 | 49 | 0 | 2041 | SPC | 260 | 1 | 20 | 90 | 178 |  | 40 | 0 | 2.143618 | 0 | 0 | 39.98134 | 38.27039 | 0 | 1704.42 | 6.239336 | 3.28928 | 34.32788
2555 | 01.01.2021 03:41:37 | HB | GOOD | 1998 | 30 | 60 | 51 | 0 | 2039 | SPC | 260 | 1 | 20 | 90 | 176 |  | 40 | 0 | 2.157116 | 0 | 0 | 40.58758 | 38.18179 | 0 | 1719.697 | 4.254783 | 3.385885 | 36.13202
2556 | 01.01.2021 03:45:38 | HB | GOOD | 2002 | 30 | 58 | 51 | 0 | 2042 | SPC | 280 | 1 | 20 | 90 | 175 |  | 40 | 0 | 2.171571 | 0 | 0 | 40.71175 | 38.23965 | 0 | 1715.623 | 3.764671 | 3.471034 | 36.57757
2557 | 01.01.2021 03:52:43 | HB | GOOD | 2000 | 28 | 59 | 50 | 0 | 2038 | SPC | 290 | 1 | 20 | 90 | 122 |  | 40 | 0 | 2.193837 | 0 | 0 | 38.73962 | 38.27221 | 0 | 1718.17 | 0 | 3.500586 | 0
2558 | 01.01.2021 03:55:24 | HB | GOOD | 2000 | 30 | 61 | 52 | 0 | 2041 | SPC | 300 | 1 | 20 | 90 | 120 |  | 40 | 0 | 2.201243 | 0 | 0 | 40.29542 | 38.18359 | 0 | 1758.399 | 0 | 3.500586 | 0
2559 | 01.01.2021 03:58:19 | HB | GOOD | 1997 | 32 | 62 | 51 | 0 | 2040 | SPC | 290 | 1 | 20 | 90 | 120 |  | 40 | 0 | 2.209419 | 0 | 0 | 40.58028 | 37.91232 | 0 | 1766.038 | 0 | 3.488522 | 0
2560 | 01.01.2021 04:02:45 | HB | GOOD | 2003 | 29 | 60 | 50 | 0 | 2043 | SPC | 290 | 1 | 20 | 90 | 122 |  | 40 | 0 | 2.199254 | 0 | 0 | 40.87975 | 38.40784 | 0 | 1713.586 | 0 | 3.468757 | 0
2561 | 01.01.2021 04:05:25 | HB | GOOD | 1999 | 30 | 59 | 50 | 0 | 2039 | SPC | 290 | 1 | 20 | 90 | 122 |  | 40 | 0 | 2.179275 | 0 | 0 | 39.49926 | 38.70262 | 0 | 1727.845 | 0 | 3.478776 | 0
2562 | 01.01.2021 04:08:10 | HB | GOOD | 2001 | 29 | 58 | 50 | 0 | 2040 | SPC | 300 | 1 | 20 | 90 | 121 |  | 40 | 0 | 2.184668 | 0 | 0 | 40.03977 | 38.83283 | 0 | 1687.106 | 0 | 3.478776 | 0
2563 | 01.01.2021 04:12:36 | HB | GOOD | 2000 | 31 | 60 | 47 | 0 | 2041 | SPC | 300 | 1 | 20 | 90 | 120 |  | 40 | 0 | 2.1909 | 0 | 0 | 40.9528 | 38.98112 | 0 | 1718.679 | 0 | 3.457133 | 0
2564 | 01.01.2021 04:15:46 | HB | GOOD | 2000 | 31 | 60 | 48 | 0 | 2041 | SPC | 290 | 1 | 20 | 90 | 122 |  | 40 | 0 | 2.191128 | 0 | 0 | 40.36846 | 38.95037 | 0 | 1676.412 | 0 | 3.457133 | 0
2565 | 01.01.2021 04:19:17 | HB | GOOD | 1997 | 31 | 63 | 50 | 0 | 2039 | SPC | 290 | 1 | 20 | 90 | 126 |  | 40 | 0 | 2.189618 | 0 | 0 | 40.82131 | 38.85634 | 0 | 1702.383 | 0 | 3.43887 | 0
2566 | 01.01.2021 04:30:58 | HB | BAD | 2003 | 29 | 61 | 51 | 0 | 2043 | SPC | 280 | 1 | 20 | 90 | 121 |  | 40 | 0 | 2.208102 | 0 | 0 | 44.21046 | 38.92868 | 0 | 1804.231 | 0 | 3.43887 | 0
2567 | 01.01.2021 04:36:09 | HB | GOOD | 1999 | 28 | 60 | 51 | 0 | 2038 | SPC | 260 | 1 | 20 | 90 | 125 |  | 40 | 0 | 2.344445 | 0 | 0 | 41.42026 | 37.49458 | 0 | 1764.001 | 0 | 3.405206 | 0
2568 | 01.01.2021 04:38:49 | HB | GOOD | 2001 | 32 | 58 | 51 | 0 | 2043 | SPC | 220 | 1 | 20 | 90 | 120 |  | 40 | 0 | 2.444333 | 0 | 0 | 40.68254 | 36.3444 | 0 | 1755.344 | 0 | 3.390512 | 0
2569 | 01.01.2021 04:41:29 | HB | GOOD | 2000 | 30 | 60 | 50 | 0 | 2041 | SPC | 210 | 1 | 20 | 90 | 125 |  | 40 | 0 | 2.478461 | 0 | 0 | 39.06831 | 35.77112 | 0 | 1716.133 | 0 | 3.411613 | 0
2570 | 01.01.2021 04:44:15 | HB | GOOD | 2001 | 31 | 57 | 52 | 0 | 2042 | SPC | 210 | 1 | 20 | 90 | 125 |  | 40 | 0 | 2.486351 | 0 | 0 | 39.93752 | 35.67347 | 0 | 1790.991 | 0 | 3.411613 | 0
2571 | 01.01.2021 04:47:00 | HB | GOOD | 1999 | 29 | 61 | 50 | 0 | 2039 | SPC | 220 | 1 | 20 | 90 | 122 |  | 40 | 0 | 2.466244 | 0 | 0 | 39.09022 | 35.78378 | 0 | 1758.909 | 0 | 3.43215 | 0
2572 | 01.01.2021 04:49:40 | HB | GOOD | 1999 | 30 | 63 | 49 | 0 | 2040 | SPC | 230 | 1 | 20 | 90 | 124 |  | 40 | 0 | 2.432266 | 0 | 0 | 39.44082 | 35.9158 | 0 | 1694.235 | 0 | 3.443672 | 0
2573 | 01.01.2021 04:52:21 | HB | GOOD | 1999 | 30 | 60 | 51 | 0 | 2040 | SPC | 230 | 1 | 20 | 90 | 125 |  | 40 | 0 | 2.441834 | 0 | 0 | 40.9601 | 35.98633 | 0 | 1749.233 | 0 | 3.421841 | 0
2574 | 01.01.2021 04:55:06 | HB | GOOD | 2000 | 30 | 61 | 50 | 0 | 2041 | SPC | 230 | 1 | 20 | 90 | 125 |  | 40 | 0 | 2.433613 | 0 | 0 | 39.08291 | 36.03696 | 0 | 1776.223 | 0 | 3.442566 | 0
2575 | 01.01.2021 04:57:51 | HB | GOOD | 1998 | 28 | 59 | 55 | 0 | 2037 | SPC | 230 | 1 | 20 | 90 | 122 |  | 40 | 0 | 2.443585 | 0 | 0 | 39.99594 | 36.0659 | 0 | 1789.972 | 0 | 3.442566 | 0
2576 | 01.01.2021 05:00:32 | HB | GOOD | 2005 | 33 | 58 | 53 | 0 | 2049 | SPC | 230 | 1 | 20 | 90 | 120 |  | 40 | 0 | 2.447418 | 0 | 0 | 40.13473 | 36.22504 | 0 | 1770.112 | 0 | 3.442566 | 0
2577 | 01.01.2021 05:03:07 | HB | GOOD | 1998 | 29 | 57 | 52 | 0 | 2037 | SPC | 250 | 1 | 20 | 90 | 120 |  | 40 | 0 | 2.356445 | 0 | 0 | 40.96741 | 36.75854 | 0 | 1800.666 | 0 | 3.420547 | 0
2578 | 01.01.2021 05:05:42 | HB | GOOD | 2000 | 29 | 62 | 50 | 0 | 2040 | SPC | 260 | 1 | 20 | 90 | 120 |  | 40 | 0 | 2.279986 | 0 | 0 | 39.08291 | 37.55425 | 0 | 1709.513 | 0 | 3.441272 | 0
2579 | 01.01.2021 05:08:23 | HB | GOOD | 2001 | 27 | 63 | 55 | 0 | 2039 | SPC | 270 | 1 | 20 | 90 | 120 |  | 40 | 0 | 2.243567 | 0 | 0 | 39.48465 | 38.21615 | 0 | 1712.568 | 0 | 3.451666 | 0
2580 | 01.01.2021 05:11:13 | HB | GOOD | 2000 | 32 | 59 | 53 | 0 | 2043 | SPC | 270 | 1 | 20 | 90 | 125 |  | 40 | 0 | 2.251667 | 0 | 0 | 39.98134 | 38.25774 | 0 | 1657.061 | 0 | 3.451666 | 0
2581 | 01.01.2021 05:13:53 | HB | GOOD | 2001 | 27 | 59 | 53 | 0 | 2039 | SPC | 260 | 1 | 20 | 90 | 126 |  | 40 | 0 | 2.309061 | 0 | 0 | 40.91627 | 38.09317 | 0 | 1726.318 | 0 | 3.430962 | 0
2582 | 01.01.2021 05:16:39 | HB | GOOD | 1997 | 33 | 58 | 48 | 0 | 2040 | SPC | 250 | 1 | 20 | 90 | 125 |  | 40 | 0 | 2.353593 | 0 | 0 | 39.57961 | 37.61393 | 0 | 1739.048 | 0 | 3.430962 | 0
2583 | 01.01.2021 05:22:34 | HB | GOOD | 2002 | 31 | 61 | 48 | 0 | 2043 | SPC | 250 | 1 | 20 | 90 | 123 |  | 40 | 0 | 2.345092 | 0 | 0 | 39.5723 | 37.46383 | 0 | 1756.363 | 0 | 3.430962 | 0
2584 | 01.01.2021 05:25:15 | HB | GOOD | 1995 | 29 | 64 | 50 | 0 | 2035 | SPC | 250 | 1 | 20 | 90 | 122 |  | 40 | 0 | 2.331242 | 0 | 0 | 40.54375 | 37.36256 | 0 | 1778.769 | 0 | 3.419837 | 0
2585 | 01.01.2021 05:28:40 | HB | GOOD | 2003 | 31 | 58 | 52 | 0 | 2045 | SPC | 240 | 1 | 20 | 90 | 120 |  | 40 | 0 | 2.35404 | 0 | 0 | 39.52847 | 36.93214 | 0 | 1780.297 | 0 | 3.419837 | 0
2586 | 01.01.2021 05:31:15 | HB | GOOD | 2002 | 30 | 58 | 51 | 0 | 2042 | SPC | 250 | 1 | 20 | 90 | 120 |  | 40 | 0 | 2.331361 | 0 | 0 | 39.93752 | 36.82002 | 0 | 1765.529 | 0 | 3.419837 | 0
2587 | 01.01.2021 05:34:51 | HB | GOOD | 2000 | 30 | 61 | 50 | 0 | 2041 | SPC | 260 | 1 | 20 | 90 | 120 |  | 40 | 0 | 2.298982 | 0 | 0 | 40.80671 | 36.84534 | 0 | 1749.233 | 0 | 3.40195 | 0
2588 | 01.01.2021 05:37:26 | HB | GOOD | 1999 | 30 | 59 | 46 | 0 | 2039 | SPC | 250 | 1 | 20 | 90 | 120 |  | 40 | 0 | 2.289794 | 0 | 0 | 39.73299 | 36.91225 | 0 | 1702.892 | 0 | 3.40195 | 0
2589 | 01.01.2021 05:40:57 | HB | GOOD | 2000 | 31 | 63 | 50 | 0 | 2042 | SPC | 250 | 1 | 20 | 90 | 122 |  | 40 | 0 | 2.289667 | 0 | 0 | 38.0092 | 37.10214 | 0 | 1662.663 | 0 | 3.450285 | 0
2590 | 01.01.2021 05:47:47 | HB | GOOD | 2000 | 31 | 59 | 51 | 0 | 2042 | SPC | 270 | 1 | 20 | 90 | 120 |  | 40 | 0 | 2.277927 | 0 | 0 | 39.2436 | 37.32819 | 0 | 1702.892 | 0 | 3.466878 | 0
2591 | 01.01.2021 05:50:28 | HB | GOOD | 1998 | 29 | 58 | 52 | 0 | 2038 | SPC | 270 | 1 | 20 | 90 | 122 |  | 40 | 0 | 2.267211 | 0 | 0 | 40.26619 | 37.23235 | 0 | 1733.447 | 0 | 3.466878 | 0
2592 | 01.01.2021 05:53:53 | HB | GOOD | 2002 | 30 | 61 | 51 | 0 | 2043 | SPC | 270 | 1 | 20 | 90 | 125 |  | 40 | 0 | 2.269401 | 0 | 0 | 41.26687 | 37.18895 | 0 | 1793.537 | 0 | 3.437159 | 0
2593 | 01.01.2021 05:57:54 | HB | GOOD | 1999 | 31 | 62 | 50 | 0 | 2041 | SPC | 270 | 1 | 20 | 90 | 122 |  | 40 | 0 | 2.269099 | 0 | 0 | 38.7031 | 37.17448 | 0 | 1691.689 | 0 | 3.46765 | 0
2594 | 01.01.2021 06:00:29 | HB | GOOD | 2000 | 29 | 60 | 47 | 0 | 2039 | SPC | 270 | 1 | 20 | 90 | 120 |  | 40 | 0 | 2.267065 | 0 | 0 | 40.75558 | 37.14735 | 0 | 1753.816 | 0 | 3.451078 | 0
2595 | 01.01.2021 06:03:14 | HB | GOOD | 2002 | 29 | 58 | 49 | 0 | 2041 | SPC | 270 | 1 | 20 | 90 | 123 |  | 40 | 0 | 2.270789 | 0 | 0 | 40.85783 | 37.1998 | 0 | 1719.188 | 0 | 3.431877 | 0
2596 | 01.01.2021 06:05:55 | HB | GOOD | 2000 | 31 | 58 | 50 | 0 | 2041 | SPC | 260 | 1 | 20 | 90 | 124 |  | 40 | 0 | 2.271482 | 0 | 0 | 39.42622 | 37.40416 | 0 | 1734.975 | 0 | 3.443774 | 0
2597 | 01.01.2021 06:08:40 | HB | GOOD | 2000 | 29 | 61 | 51 | 0 | 2040 | SPC | 270 | 1 | 20 | 90 | 126 |  | 40 | 0 | 2.277211 | 0 | 0 | 40.9601 | 37.50542 | 0 | 1753.307 | 0 | 3.421943 | 0
2598 | 01.01.2021 06:11:20 | HB | GOOD | 1997 | 31 | 63 | 51 | 0 | 2039 | SPC | 260 | 1 | 20 | 90 | 119 |  | 40 | 0 | 2.274571 | 0 | 0 | 39.68186 | 37.57957 | 0 | 1756.363 | 0 | 3.421943 | 0
2599 | 01.01.2021 06:13:56 | HB | GOOD | 2002 | 27 | 59 | 52 | 0 | 2040 | SPC | 260 | 1 | 20 | 90 | 120 |  | 40 | 0 | 2.269913 | 0 | 0 | 40.57298 | 37.65191 | 0 | 1767.566 | 0 | 3.410066 | 0
2600 | 01.01.2021 06:16:51 | HB | GOOD | 2000 | 31 | 58 | 50 | 0 | 2041 | SPC | 260 | 1 | 20 | 90 | 119 |  | 40 | 0 | 2.271364 | 0 | 0 | 40.37577 | 37.76403 | 0 | 1765.529 | 0 | 3.410066 | 0
2601 | 01.01.2021 06:19:36 | HB | GOOD | 2001 | 31 | 61 | 50 | 0 | 2043 | SPC | 260 | 1 | 20 | 90 | 119 |  | 40 | 0 | 2.259734 | 0 | 0 | 39.97403 | 37.7785 | 0 | 1761.455 | 0 | 3.410066 | 0
2602 | 01.01.2021 06:22:07 | HB | GOOD | 1998 | 32 | 62 | 47 | 0 | 2040 | SPC | 260 | 1 | 20 | 90 | 119 |  | 40 | 0 | 2.256039 | 0 | 0 | 39.84255 | 37.72063 | 0 | 1734.975 | 0 | 3.410066 | 0
2603 | 01.01.2021 06:24:47 | HB | GOOD | 2002 | 28 | 60 | 49 | 0 | 2040 | SPC | 260 | 1 | 20 | 90 | 120 |  | 40 | 0 | 2.270379 | 0 | 0 | 40.6095 | 37.70797 | 0 | 1761.964 | 0 | 3.397251 | 0
2604 | 01.01.2021 06:27:37 | HB | GOOD | 2000 | 30 | 58 | 50 | 0 | 2040 | SPC | 260 | 1 | 20 | 90 | 120 |  | 40 | 0 | 2.27211 | 0 | 0 | 40.77749 | 37.74957 | 0 | 1734.465 | 0 | 3.380115 | 0
2605 | 01.01.2021 06:30:18 | HB | GOOD | 2001 | 30 | 59 | 50 | 0 | 2041 | SPC | 250 | 1 | 20 | 90 | 120 |  | 40 | 0 | 2.272912 | 0 | 0 | 38.65197 | 37.6917 | 0 | 1713.077 | 0 | 3.411922 | 0
2606 | 01.01.2021 06:33:28 | HB | GOOD | 1998 | 30 | 60 | 52 | 0 | 2039 | SPC | 260 | 1 | 20 | 90 | 123 |  | 40 | 0 | 2.276075 | 0 | 0 | 39.63073 | 37.62659 | 0 | 1714.605 | 0 | 3.411922 | 0
2607 | 01.01.2021 06:36:13 | HB | GOOD | 2000 | 31 | 63 | 52 | 0 | 2042 | SPC | 260 | 1 | 20 | 90 | 123 |  | 40 | 0 | 2.284653 | 0 | 0 | 39.3897 | 37.49096 | 0 | 1752.289 | 0 | 3.424758 | 0
2608 | 01.01.2021 06:39:49 | HB | GOOD | 1999 | 30 | 57 | 50 | 0 | 2039 | SPC | 260 | 1 | 20 | 90 | 125 |  | 40 | 0 | 2.29105 | 0 | 0 | 40.25888 | 37.44213 | 0 | 1753.307 | 0 | 3.424758 | 0
2609 | 01.01.2021 06:50:10 | HB | GOOD | 2003 | 30 | 59 | 46 | 0 | 2043 | SPC | 260 | 1 | 20 | 90 | 119 |  | 40 | 0 | 2.297795 | 0 | 0 | 39.00257 | 37.50362 | 0 | 1732.938 | 0 | 3.447549 | 0
2610 | 01.01.2021 06:52:50 | HB | GOOD | 1998 | 27 | 62 | 49 | 0 | 2036 | SPC | 260 | 1 | 20 | 90 | 120 |  | 40 | 0 | 2.294838 | 0 | 0 | 39.68186 | 37.21788 | 0 | 1581.694 | 0 | 3.447549 | 0
2611 | 01.01.2021 06:56:16 | HB | GOOD | 2001 | 33 | 61 | 52 | 0 | 2045 | SPC | 260 | 1 | 20 | 90 | 122 |  | 40 | 0 | 2.288122 | 0 | 0 | 40.72637 | 37.14555 | 0 | 1696.782 | 0 | 3.431728 | 0
2612 | 01.01.2021 06:59:06 | HB | GOOD | 2000 | 30 | 61 | 53 | 0 | 2041 | SPC | 260 | 1 | 20 | 90 | 123 |  | 40 | 0 | 2.275006 | 0 | 0 | 39.63803 | 37.19799 | 0 | 1707.476 | 0 | 3.431728 | 0
2613 | 01.01.2021 07:02:11 | HB | GOOD | 2000 | 30 | 59 | 51 | 0 | 2041 | SPC | 260 | 1 | 20 | 90 | 119 |  | 40 | 0 | 2.277184 | 0 | 0 | 40.67524 | 37.35532 | 0 | 1721.734 | 0 | 3.417222 | 0
2614 | 01.01.2021 07:04:47 | HB | GOOD | 1999 | 30 | 58 | 55 | 0 | 2040 | SPC | 260 | 1 | 20 | 90 | 120 |  | 40 | 0 | 2.280029 | 0 | 0 | 39.56499 | 37.44394 | 0 | 1703.911 | 0 | 3.417222 | 0
2615 | 01.01.2021 07:07:27 | HB | GOOD | 2000 | 26 | 61 | 54 | 0 | 2037 | SPC | 260 | 1 | 20 | 90 | 120 |  | 40 | 0 | 2.266791 | 0 | 0 | 39.90099 | 37.57957 | 0 | 1759.418 | 0 | 3.417222 | 0
2616 | 01.01.2021 07:17:48 | HB | GOOD | 2005 | 33 | 59 | 46 | 0 | 2048 | SPC | 240 | 1 | 20 | 90 | 162 |  | 40 | 0 | 2.319664 | 0 | 0 | 40.57298 | 36.30642 | 0 | 1728.864 | 5.05824 | 3.417222 | 35.4016
2617 | 01.01.2021 07:20:29 | HB | GOOD | 1996 | 32 | 63 | 54 | 0 | 2039 | SPC | 260 | 1 | 20 | 90 | 120 |  | 40 | 0 | 2.254009 | 0 | 0 | 39.2436 | 37.68808 | 0 | 1734.465 | 0 | 3.433815 | 0
2618 | 01.01.2021 07:23:59 | HB | GOOD | 2003 | 30 | 59 | 50 | 0 | 2043 | SPC | 260 | 1 | 20 | 90 | 119 |  | 40 | 0 | 2.270983 | 0 | 0 | 39.15595 | 37.10938 | 0 | 1725.808 | 0 | 3.452662 | 0
2619 | 01.01.2021 07:26:39 | HB | GOOD | 1997 | 28 | 58 | 46 | 0 | 2035 | SPC | 280 | 1 | 20 | 90 | 121 |  | 40 | 0 | 2.206267 | 0 | 0 | 39.14866 | 37.6501 | 0 | 1727.336 | 0 | 3.471697 | 0
2620 | 01.01.2021 07:29:20 | HB | GOOD | 1998 | 32 | 61 | 53 | 0 | 2041 | SPC | 290 | 1 | 20 | 90 | 120 |  | 40 | 0 | 2.173081 | 0 | 0 | 40.96741 | 38.25774 | 0 | 1781.824 | 0 | 3.449677 | 0
2621 | 01.01.2021 07:32:00 | HB | GOOD | 2002 | 29 | 61 | 51 | 0 | 2042 | SPC | 300 | 1 | 20 | 90 | 120 |  | 40 | 0 | 2.142493 | 0 | 0 | 39.45543 | 38.47656 | 0 | 1709.003 | 0 | 3.460824 | 0
2622 | 01.01.2021 07:34:35 | HB | GOOD | 2000 | 30 | 61 | 46 | 0 | 2040 | SPC | 310 | 1 | 20 | 90 | 120 |  | 40 | 0 | 2.103328 | 0 | 0 | 40.43419 | 38.68272 | 0 | 1696.782 | 0 | 3.460824 | 0
2623 | 01.01.2021 07:37:16 | HB | GOOD | 2000 | 29 | 58 | 54 | 0 | 2040 | SPC | 320 | 1 | 20 | 90 | 123 |  | 40 | 0 | 2.056764 | 0 | 0 | 40.71906 | 38.81655 | 0 | 1713.586 | 0 | 3.445191 | 0
2624 | 01.01.2021 07:39:56 | HB | GOOD | 2001 | 32 | 60 | 50 | 0 | 2044 | SPC | 330 | 1 | 20 | 90 | 120 |  | 40 | 0 | 1.998732 | 0 | 0 | 40.86514 | 38.96846 | 0 | 1766.547 | 0 | 3.425801 | 0
2625 | 01.01.2021 07:42:41 | HB | GOOD | 1999 | 30 | 58 | 47 | 0 | 2039 | SPC | 330 | 1 | 20 | 90 | 123 |  | 40 | 0 | 1.967199 | 0 | 0 | 40.91627 | 39.04803 | 0 | 1738.539 | 0 | 3.405097 | 0
2626 | 01.01.2021 07:45:22 | HB | GOOD | 2001 | 29 | 64 | 53 | 0 | 2041 | SPC | 320 | 1 | 20 | 90 | 126 |  | 40 | 0 | 1.982136 | 0 | 0 | 38.0165 | 39.33558 | 0 | 1677.94 | 0 | 3.453244 | 0
2627 | 01.01.2021 07:48:07 | HB | GOOD | 1996 | 32 | 59 | 50 | 0 | 2038 | SPC | 320 | 1 | 20 | 90 | 125 |  | 40 | 0 | 2.026071 | 0 | 0 | 39.79873 | 39.4459 | 0 | 1712.568 | 0 | 3.453244 | 0
2628 | 01.01.2021 07:50:47 | HB | GOOD | 2002 | 28 | 61 | 47 | 0 | 2040 | SPC | 320 | 1 | 20 | 90 | 122 |  | 40 | 0 | 2.055281 | 0 | 0 | 40.36846 | 39.56886 | 0 | 1695.763 | 0 | 3.453244 | 0
2629 | 01.01.2021 07:53:33 | HB | GOOD | 2001 | 30 | 57 | 54 | 0 | 2042 | SPC | 320 | 1 | 20 | 90 | 122 |  | 40 | 0 | 2.056806 | 0 | 0 | 40.51454 | 39.56164 | 0 | 1677.94 | 0 | 3.442871 | 0
2630 | 01.01.2021 07:56:43 | HB | GOOD | 1999 | 31 | 60 | 55 | 0 | 2041 | SPC | 320 | 1 | 20 | 90 | 123 |  | 40 | 0 | 2.05366 | 0 | 0 | 41.05505 | 39.65748 | 0 | 1753.307 | 0 | 3.418598 | 0
2631 | 01.01.2021 07:59:23 | HB | GOOD | 2001 | 30 | 60 | 54 | 0 | 2042 | SPC | 300 | 1 | 20 | 90 | 120 |  | 40 | 0 | 2.090986 | 0 | 0 | 39.42622 | 39.57972 | 0 | 1701.874 | 0 | 3.430495 | 0
2632 | 01.01.2021 08:02:14 | HB | GOOD | 1999 | 29 | 63 | 50 | 0 | 2039 | SPC | 300 | 1 | 20 | 90 | 122 |  | 40 | 0 | 2.113126 | 0 | 0 | 39.15595 | 39.58153 | 0 | 1650.95 | 0 | 3.449342 | 0
2633 | 01.01.2021 08:08:14 | HB | GOOD | 2000 | 30 | 61 | 46 | 0 | 2040 | SPC | 300 | 1 | 20 | 90 | 122 |  | 40 | 0 | 2.145039 | 0 | 0 | 40.7702 | 39.57972 | 0 | 1720.207 | 0 | 3.432394 | 0
2634 | 01.01.2021 08:10:55 | HB | GOOD | 2003 | 31 | 59 | 52 | 0 | 2045 | SPC | 290 | 1 | 20 | 90 | 120 |  | 40 | 0 | 2.165572 | 0 | 0 | 41.10618 | 39.21803 | 0 | 1731.919 | 0 | 3.406807 | 0
2635 | 01.01.2021 08:13:35 | HB | GOOD | 1998 | 30 | 59 | 52 | 0 | 2039 | SPC | 280 | 1 | 20 | 90 | 123 |  | 40 | 0 | 2.177616 | 0 | 0 | 38.65927 | 38.92325 | 0 | 1671.32 | 0 | 3.438426 | 0
2636 | 01.01.2021 08:16:25 | HB | GOOD | 2000 | 28 | 57 | 50 | 0 | 2038 | SPC | 290 | 1 | 20 | 90 | 120 |  | 40 | 0 | 2.188726 | 0 | 0 | 41.51522 | 39.02995 | 0 | 1780.806 | 0 | 3.40232 | 0
2637 | 01.01.2021 08:20:16 | HB | GOOD | 1999 | 30 | 62 | 49 | 0 | 2040 | SPC | 280 | 1 | 20 | 90 | 119 |  | 40 | 0 | 2.191445 | 0 | 0 | 39.5942 | 39.24334 | 0 | 1688.634 | 0 | 3.40232 | 0
2638 | 01.01.2021 08:23:36 | HB | GOOD | 2000 | 31 | 61 | 51 | 0 | 2042 | SPC | 270 | 1 | 20 | 90 | 119 |  | 40 | 0 | 2.23117 | 0 | 0 | 39.09022 | 39.19633 | 0 | 1632.108 | 0 | 3.422857 | 0
2639 | 01.01.2021 08:54:40 | HB | BAD | 2001 | 29 | 60 | 46 | 0 | 2040 | SPC | 270 | 1 | 20 | 90 | 163 |  | 40 | 0 | 2.274598 | 0 | 0 | 43.42892 | 39.26324 | 0 | 1868.395 | 3.98964 | 3.513264 | 36.37305
2640 | 01.01.2021 09:09:52 | HB | GOOD | 2000 | 30 | 61 | 50 | 0 | 2041 | SPC | 280 | 1 | 20 | 90 | 122 |  | 40 | 0 | 2.293108 | 0 | 0 | 41.92425 | 38.97931 | 0 | 1786.917 | 0 | 3.466641 | 0
2641 | 01.01.2021 09:12:32 | HB | GOOD | 2000 | 30 | 58 | 51 | 0 | 2040 | SPC | 280 | 1 | 20 | 90 | 121 |  | 40 | 0 | 2.262745 | 0 | 0 | 40.74097 | 38.58326 | 0 | 1751.779 | 0 | 3.450444 | 0
2642 | 01.01.2021 09:16:13 | HB | GOOD | 2001 | 31 | 58 | 51 | 0 | 2042 | SPC | 280 | 1 | 20 | 90 | 122 |  | 40 | 0 | 2.214253 | 0 | 0 | 40.74097 | 38.53263 | 0 | 1704.42 | 0 | 3.434248 | 0
2643 | 01.01.2021 09:18:53 | HB | GOOD | 1999 | 30 | 62 | 52 | 0 | 2040 | SPC | 280 | 1 | 20 | 90 | 120 |  | 40 | 0 | 2.191709 | 0 | 0 | 40.01786 | 38.72975 | 0 | 1747.705 | 0 | 3.434248 | 0
2644 | 01.01.2021 09:21:38 | HB | GOOD | 2000 | 27 | 62 | 51 | 0 | 2038 | SPC | 280 | 1 | 20 | 90 | 124 |  | 40 | 0 | 2.193194 | 0 | 0 | 39.5942 | 38.95037 | 0 | 1700.856 | 0 | 3.434248 | 0
2645 | 01.01.2021 09:24:44 | HB | GOOD | 1998 | 32 | 60 | 49 | 0 | 2040 | SPC | 290 | 1 | 20 | 90 | 124 |  | 40 | 0 | 2.184229 | 0 | 0 | 40.28811 | 39.26324 | 0 | 1768.075 | 0 | 3.434248 | 0
2646 | 01.01.2021 09:27:24 | HB | GOOD | 2001 | 30 | 59 | 49 | 0 | 2041 | SPC | 290 | 1 | 20 | 90 | 123 |  | 40 | 0 | 2.175935 | 0 | 0 | 40.67524 | 39.46397 | 0 | 1687.615 | 0 | 3.419742 | 0
2647 | 01.01.2021 09:30:09 | HB | GOOD | 2001 | 31 | 58 | 48 | 0 | 2042 | SPC | 290 | 1 | 20 | 90 | 120 |  | 40 | 0 | 2.16185 | 0 | 0 | 40.57298 | 39.55078 | 0 | 1716.642 | 0 | 3.407866 | 0
2648 | 01.01.2021 09:36:35 | HB | GOOD | 2001 | 30 | 61 | 50 | 0 | 2042 | SPC | 290 | 1 | 20 | 90 | 122 |  | 40 | 0 | 2.153162 | 0 | 0 | 38.58623 | 39.78407 | 0 | 1628.035 | 0 | 3.441362 | 0
2649 | 01.01.2021 09:39:15 | HB | GOOD | 2000 | 28 | 61 | 48 | 0 | 2038 | SPC | 300 | 1 | 20 | 90 | 123 |  | 40 | 0 | 2.149826 | 0 | 0 | 39.94481 | 39.66652 | 0 | 1658.079 | 0 | 3.441362 | 0
2650 | 01.01.2021 09:42:01 | HB | GOOD | 2000 | 31 | 61 | 51 | 0 | 2042 | SPC | 300 | 1 | 20 | 90 | 119 |  | 40 | 0 | 2.14879 | 0 | 0 | 41.00393 | 39.66472 | 0 | 1673.357 | 0 | 3.418404 | 0
2651 | 01.01.2021 09:44:41 | HB | GOOD | 2000 | 31 | 57 | 51 | 0 | 2041 | SPC | 290 | 1 | 20 | 90 | 125 |  | 40 | 0 | 2.151712 | 0 | 0 | 39.14135 | 39.67014 | 0 | 1648.913 | 0 | 3.437627 | 0
2652 | 01.01.2021 09:48:17 | HB | GOOD | 1998 | 31 | 60 | 51 | 0 | 2040 | SPC | 290 | 1 | 20 | 90 | 120 |  | 40 | 0 | 2.159803 | 0 | 0 | 40.6095 | 39.74248 | 0 | 1750.761 | 0 | 3.424811 | 0
2653 | 01.01.2021 09:51:02 | HB | GOOD | 2001 | 30 | 62 | 51 | 0 | 2042 | SPC | 290 | 1 | 20 | 90 | 126 |  | 40 | 0 | 2.15928 | 0 | 0 | 38.05302 | 39.65386 | 0 | 1659.607 | 0 | 3.247208 | 0
2654 | 01.01.2021 09:55:12 | HB | GOOD | 1999 | 29 | 60 | 51 | 0 | 2039 | SPC | 250 | 1 | 20 | 90 | 160 |  | 40 | 0 | 2.152458 | 0 | 0 | 40.85783 | 39.65205 | 0 | 1720.716 | 4.439582 | 3.247208 | 35.96402
2655 | 01.01.2021 10:04:39 | MCI | GOOD | 2001 | 30 | 60 | 50 | 0 | 2042 | SPC | 250 | 1 | 20 | 90 | 170 |  | 40 | 0 | 2.157057 | 0 | 0 | 40.82862 | 39.78226 | 0 | 1700.346 | 6.544649 | 3.2 | 34.05032
2656 | 01.01.2021 10:07:59 | MCI | GOOD | 1999 | 31 | 71 | 48 | 0 | 2041 | SPC | 240 | 1 | 20 | 90 | 164 |  | 40 | 0 | 2.155713 | 0 | 0 | 39.98134 | 39.58153 | 0 | 1718.679 | 5.508187 | 3.2 | 34.99256
2657 | 01.01.2021 10:11:29 | MCI | GOOD | 2001 | 29 | 70 | 48 | 0 | 2041 | SPC | 240 | 1 | 20 | 90 | 165 |  | 40 | 0 | 2.153745 | 0 | 0 | 40.37577 | 39.47301 | 0 | 1708.494 | 7.082975 | 3.2 | 33.56093
2658 | 01.01.2021 10:14:50 | MCI | GOOD | 1999 | 31 | 67 | 50 | 0 | 2041 | SPC | 240 | 1 | 20 | 90 | 162 |  | 40 | 0 | 2.148941 | 0 | 0 | 40.02515 | 39.55982 | 0 | 1681.505 | 6.962444 | 3.2 | 33.67051
2659 | 01.01.2021 10:18:10 | MCI | GOOD | 2000 | 28 | 71 | 51 | 0 | 2040 | SPC | 240 | 1 | 20 | 90 | 164 |  | 40 | 0 | 2.154108 | 0 | 0 | 40.7702 | 39.57068 | 0 | 1709.513 | 5.982224 | 3.2 | 34.56161
2660 | 01.01.2021 10:21:41 | MCI | GOOD | 2001 | 31 | 69 | 51 | 0 | 2044 | SPC | 240 | 1 | 20 | 90 | 166 |  | 40 | 0 | 2.163518 | 0 | 0 | 39.63073 | 39.65567 | 0 | 1715.623 | 6.592858 | 3.2 | 34.00649
2661 | 01.01.2021 10:25:06 | MCI | GOOD | 2001 | 29 | 70 | 52 | 0 | 2042 | SPC | 240 | 1 | 20 | 90 | 172 |  | 40 | 0 | 2.153955 | 0 | 0 | 40.47071 | 39.69184 | 0 | 1719.188 | 6.536613 | 3.2 | 34.05762
2662 | 01.01.2021 10:48:54 | MCI | GOOD | 2007 | 29 | 72 | 50 | 0 | 2048 | SPC | 240 | 1 | 20 | 90 | 164 |  | 40 | 0 | 2.145808 | 0 | 0 | 41.71244 | 40.48394 | 0 | 1698.309 | 8.922897 | 3.2 | 31.88828
2663 | 01.01.2021 10:52:14 | MCI | GOOD | 1992 | 32 | 71 | 50 | 0 | 2036 | SPC | 270 | 1 | 20 | 90 | 163 |  | 40 | 0 | 2.052302 | 0 | 0 | 40.81401 | 42.29601 | 0 | 1700.856 | 4.487792 | 3.2 | 35.92019
2664 | 01.01.2021 10:54:55 | MCI | GOOD | 1996 | 30 | 71 | 50 | 0 | 2038 | SPC | 270 | 1 | 20 | 90 | 119 |  | 40 | 0 | 2.034951 | 0 | 0 | 38.24294 | 42.6595 | 0 | 1678.958 | 0 | 3.242325 | 0
2665 | 01.01.2021 10:58:15 | MCI | GOOD | 2002 | 30 | 69 | 47 | 0 | 2043 | SPC | 290 | 1 | 20 | 90 | 163 |  | 40 | 0 | 2.025518 | 0 | 0 | 40.98201 | 42.76801 | 0 | 1741.594 | 2.310405 | 3.293477 | 37.89963
2666 | 01.01.2021 11:00:55 | MCI | GOOD | 1999 | 30 | 69 | 50 | 0 | 2040 | SPC | 300 | 1 | 20 | 90 | 120 |  | 40 | 0 | 2.009385 | 0 | 0 | 38.84918 | 42.91992 | 0 | 1704.42 | 0 | 3.320212 | 0
2667 | 01.01.2021 11:03:36 | MCI | GOOD | 2003 | 31 | 69 | 49 | 0 | 2045 | SPC | 310 | 1 | 20 | 90 | 120 |  | 40 | 0 | 2.007636 | 0 | 0 | 40.01786 | 42.99046 | 0 | 1730.391 | 0 | 3.320212 | 0
2668 | 01.01.2021 11:06:11 | MCI | GOOD | 2001 | 28 | 70 | 51 | 0 | 2041 | SPC | 310 | 1 | 20 | 90 | 120 |  | 40 | 0 | 2.003051 | 0 | 0 | 41.02583 | 42.96513 | 0 | 1771.64 | 0 | 3.296691 | 0
2669 | 01.01.2021 11:08:56 | MCI | GOOD | 1999 | 31 | 69 | 52 | 0 | 2042 | SPC | 300 | 1 | 20 | 90 | 123 |  | 40 | 0 | 2.000926 | 0 | 0 | 39.69647 | 42.91992 | 0 | 1689.143 | 0 | 3.296691 | 0
2670 | 01.01.2021 11:11:47 | MCI | GOOD | 2000 | 30 | 73 | 50 | 0 | 2042 | SPC | 300 | 1 | 20 | 90 | 123 |  | 40 | 0 | 2.018409 | 0 | 0 | 40.12742 | 42.44068 | 0 | 1746.687 | 0 | 3.296691 | 0
2671 | 01.01.2021 11:14:27 | MCI | GOOD | 1999 | 30 | 67 | 51 | 0 | 2040 | SPC | 290 | 1 | 20 | 90 | 120 |  | 40 | 0 | 2.060612 | 0 | 0 | 40.71906 | 41.74262 | 0 | 1697.291 | 0 | 3.281058 | 0
2672 | 01.01.2021 11:17:52 | MCI | GOOD | 1997 | 31 | 70 | 50 | 0 | 2040 | SPC | 280 | 1 | 20 | 90 | 121 |  | 40 | 0 | 2.062696 | 0 | 0 | 38.73962 | 41.49667 | 0 | 1660.626 | 0 | 3.310611 | 0
2673 | 01.01.2021 11:21:28 | MCI | GOOD | 2004 | 30 | 71 | 50 | 0 | 2046 | SPC | 300 | 1 | 20 | 90 | 121 |  | 40 | 0 | 2.033692 | 0 | 0 | 40.18584 | 41.35381 | 0 | 1694.745 | 0 | 3.310611 | 0
2674 | 01.01.2021 11:24:13 | MCI | GOOD | 2000 | 28 | 70 | 47 | 0 | 2039 | SPC | 300 | 1 | 20 | 90 | 122 |  | 40 | 0 | 2.009111 | 0 | 0 | 39.38239 | 41.3755 | 0 | 1408.044 | 0 | 3.323635 | 0
2675 | 01.01.2021 11:26:54 | MCI | GOOD | 1999 | 30 | 70 | 52 | 0 | 2041 | SPC | 300 | 1 | 20 | 90 | 124 |  | 40 | 0 | 2.030606 | 0 | 0 | 40.86514 | 41.50933 | 0 | 1732.938 | 0 | 3.304245 | 0
2676 | 01.01.2021 11:29:39 | MCI | GOOD | 2000 | 31 | 69 | 46 | 0 | 2042 | SPC | 290 | 1 | 20 | 90 | 122 |  | 40 | 0 | 2.044644 | 0 | 0 | 39.5942 | 41.80772 | 0 | 1672.338 | 0 | 3.304245 | 0
2677 | 01.01.2021 11:32:19 | MCI | GOOD | 2002 | 29 | 70 | 51 | 0 | 2043 | SPC | 290 | 1 | 20 | 90 | 123 |  | 40 | 0 | 2.052141 | 0 | 0 | 38.67389 | 42.02655 | 0 | 1626.507 | 0 | 3.335488 | 0
2678 | 01.01.2021 11:35:05 | MCI | GOOD | 1998 | 31 | 71 | 52 | 0 | 2041 | SPC | 300 | 1 | 20 | 90 | 126 |  | 40 | 0 | 2.050886 | 0 | 0 | 39.48465 | 41.99038 | 0 | 1691.18 | 0 | 3.345883 | 0
2679 | 01.01.2021 11:37:45 | MCI | GOOD | 2001 | 29 | 70 | 51 | 0 | 2042 | SPC | 300 | 1 | 20 | 90 | 123 |  | 40 | 0 | 2.048892 | 0 | 0 | 39.47003 | 41.85836 | 0 | 1643.312 | 0 | 3.356653 | 0
2680 | 01.01.2021 11:40:25 | MCI | GOOD | 1999 | 30 | 69 | 51 | 0 | 2041 | SPC | 300 | 1 | 20 | 90 | 120 |  | 40 | 0 | 2.049004 | 0 | 0 | 41.61017 | 41.88368 | 0 | 1720.207 | 0 | 3.318106 | 0
2681 | 01.01.2021 11:43:05 | MCI | GOOD | 2002 | 30 | 70 | 50 | 0 | 2044 | SPC | 290 | 1 | 20 | 90 | 122 |  | 40 | 0 | 2.058209 | 0 | 0 | 39.63073 | 42.03921 | 0 | 1709.003 | 0 | 3.318106 | 0
2682 | 01.01.2021 11:45:46 | MCI | GOOD | 1999 | 29 | 69 | 50 | 0 | 2039 | SPC | 290 | 1 | 20 | 90 | 119 |  | 40 | 0 | 2.07089 | 0 | 0 | 39.52847 | 42.3376 | 0 | 1683.032 | 0 | 3.318106 | 0
2683 | 01.01.2021 11:48:21 | MCI | GOOD | 2000 | 33 | 71 | 46 | 0 | 2044 | SPC | 290 | 1 | 20 | 90 | 121 |  | 40 | 0 | 2.088886 | 0 | 0 | 40.43419 | 42.58174 | 0 | 1726.318 | 0 | 3.318106 | 0
2684 | 01.01.2021 11:51:47 | MCI | GOOD | 2000 | 29 | 70 | 50 | 0 | 2041 | SPC | 290 | 1 | 20 | 90 | 165 |  | 40 | 0 | 2.099106 | 0 | 0 | 42.58163 | 42.7228 | 0 | 1773.677 | 2.30237 | 3.369071 | 37.90694
2685 | 01.01.2021 11:54:32 | MCI | GOOD | 2000 | 30 | 71 | 52 | 0 | 2042 | SPC | 300 | 1 | 20 | 90 | 126 |  | 40 | 0 | 2.101666 | 0 | 0 | 40.66793 | 42.88194 | 0 | 1704.929 | 0 | 3.354753 | 0
2686 | 01.01.2021 11:57:17 | MCI | GOOD | 2001 | 29 | 72 | 51 | 0 | 2042 | SPC | 290 | 1 | 20 | 90 | 123 |  | 40 | 0 | 2.108072 | 0 | 0 | 40.22968 | 42.95609 | 0 | 1728.864 | 0 | 3.354753 | 0
2687 | 01.01.2021 11:59:58 | MCI | GOOD | 1999 | 32 | 69 | 52 | 0 | 2043 | SPC | 300 | 1 | 20 | 90 | 123 |  | 40 | 0 | 2.088677 | 0 | 0 | 42.79345 | 42.76259 | 0 | 1804.74 | 0 | 3.285778 | 0
2688 | 01.01.2021 12:02:38 | MCI | GOOD | 2001 | 30 | 70 | 55 | 0 | 2043 | SPC | 280 | 1 | 20 | 90 | 120 |  | 40 | 0 | 2.073665 | 0 | 0 | 40.51454 | 42.36292 | 0 | 1738.03 | 0 | 3.275404 | 0
2689 | 01.01.2021 12:05:13 | MCI | GOOD | 1999 | 29 | 70 | 53 | 0 | 2040 | SPC | 280 | 1 | 20 | 90 | 119 |  | 40 | 0 | 2.064622 | 0 | 0 | 40.33194 | 42.19112 | 0 | 1732.938 | 0 | 3.275404 | 0
2690 | 01.01.2021 12:07:54 | MCI | GOOD | 2000 | 30 | 72 | 51 | 0 | 2042 | SPC | 280 | 1 | 20 | 90 | 119 |  | 40 | 0 | 2.069346 | 0 | 0 | 39.32395 | 42.07899 | 0 | 1659.098 | 0 | 3.289931 | 0
2691 | 01.01.2021 12:10:34 | MCI | GOOD | 2000 | 28 | 69 | 50 | 0 | 2039 | SPC | 290 | 1 | 20 | 90 | 121 |  | 40 | 0 | 2.066774 | 0 | 0 | 39.47003 | 42.09346 | 0 | 1700.346 | 0 | 3.300702 | 0
2692 | 01.01.2021 12:14:04 | MCI | GOOD | 2000 | 32 | 70 | 46 | 0 | 2043 | SPC | 290 | 1 | 20 | 90 | 169 |  | 42 | 0 | 2.047638 | 0 | 0 | 42.73502 | 42.14771 | 0 | 1825.619 | 3.007926 | 3.367458 | 39.26552
2693 | 01.01.2021 12:29:36 | MCI | GOOD | 1997 | 31 | 69 | 50 | 0 | 2039 | SPC | 300 | 1 | 20 | 90 | 121 |  | 42 | 0 | 2.065446 | 0 | 0 | 40.89436 | 42.39185 | 0 | 1659.098 | 0 | 3.393032 | 0
2694 | 01.01.2021 12:38:17 | SUMP | BAD | 2003 | 29 | 88 | 63 | 0 | 2047 | SPC | 310 | 1 | 20 | 90 | 175 |  | 42 | 0 | 2.05603 | 0 | 0 | 46.37251 | 42.67397 | 0 | 1936.124 | 3.313239 | 3.467627 | 38.98796
2695 | 01.01.2021 12:46:13 | SUMP | GOOD | 1999 | 29 | 90 | 57 | 0 | 2042 | SPC | 300 | 1 | 20 | 90 | 125 |  | 42 | 0 | 2.019408 | 0 | 0 | 42.6985 | 42.62876 | 0 | 1812.888 | 0 | 3.284896 | 0
2696 | 01.01.2021 12:49:59 | SUMP | GOOD | 2001 | 31 | 91 | 61 | 0 | 2047 | SPC | 300 | 1 | 20 | 90 | 174 |  | 42 | 0 | 2.005611 | 0 | 0 | 44.25429 | 42.4443 | 0 | 1833.767 | 5.265653 | 3.284896 | 37.21304
2697 | 01.01.2021 13:02:30 | SUMP | GOOD | 2000 | 30 | 92 | 64 | 0 | 2045 | SPC | 310 | 1 | 20 | 90 | 163 |  | 42 | 0 | 1.972136 | 0 | 0 | 43.02718 | 42.66312 | 0 | 1856.682 | 2.453537 | 3.339394 | 39.76951
2698 | 01.01.2021 13:05:11 | SUMP | GOOD | 2000 | 31 | 89 | 64 | 0 | 2046 | SPC | 320 | 1 | 20 | 90 | 120 |  | 42 | 0 | 1.962927 | 0 | 0 | 40.85783 | 42.58717 | 0 | 1730.901 | 0 | 3.365907 | 0
2699 | 01.01.2021 13:08:36 | SUMP | GOOD | 2001 | 28 | 88 | 59 | 0 | 2043 | SPC | 330 | 1 | 20 | 90 | 124 |  | 42 | 0 | 1.954471 | 0 | 0 | 40.90897 | 42.61972 | 0 | 1680.486 | 0 | 3.391105 | 0
2700 | 01.01.2021 13:15:22 | SUMP | GOOD | 1999 | 30 | 92 | 63 | 0 | 2044 | SPC | 330 | 1 | 20 | 90 | 121 |  | 42 | 0 | 1.985594 | 0 | 0 | 41.05505 | 42.54376 | 0 | 1742.104 | 0 | 3.412546 | 0
2701 | 01.01.2021 13:18:07 | SUMP | GOOD | 2000 | 31 | 91 | 62 | 0 | 2046 | SPC | 320 | 1 | 20 | 90 | 123 |  | 42 | 0 | 2.023999 | 0 | 0 | 41.64669 | 42.38281 | 0 | 1795.574 | 0 | 3.412546 | 0
2702 | 01.01.2021 13:21:43 | SUMP | GOOD | 1999 | 30 | 89 | 65 | 0 | 2044 | SPC | 320 | 1 | 20 | 90 | 122 |  | 42 | 0 | 2.054584 | 0 | 0 | 41.15731 | 42.44973 | 0 | 1739.558 | 0 | 3.431358 | 0
2703 | 01.01.2021 13:35:24 | SUMP | GOOD | 2000 | 28 | 88 | 64 | 0 | 2043 | SPC | 310 | 1 | 20 | 90 | 124 |  | 42 | 0 | 2.084676 | 0 | 0 | 40.64602 | 42.7427 | 0 | 1586.277 | 0 | 3.463318 | 0
2704 | 01.01.2021 13:49:41 | SUMP | GOOD | 2000 | 32 | 90 | 57 | 0 | 2046 | SPC | 320 | 1 | 20 | 90 | 118 |  | 42 | 0 | 2.106904 | 0 | 0 | 42.73502 | 42.75354 | 0 | 1552.158 | 0 | 3.447274 | 0
2705 | 01.01.2021 13:55:37 | SUMP | GOOD | 2002 | 30 | 93 | 64 | 0 | 2047 | SPC | 310 | 1 | 20 | 90 | 123 |  | 42 | 0 | 2.130431 | 0 | 0 | 42.1945 | 42.57813 | 0 | 1807.796 | 0 | 3.447274 | 0
2706 | 01.01.2021 14:07:48 | SUMP | GOOD | 1999 | 31 | 88 | 57 | 0 | 2044 | SPC | 310 | 1 | 20 | 90 | 123 |  | 42 | 0 | 2.141513 | 0 | 0 | 43.80873 | 42.62876 | 0 | 1819.508 | 0 | 3.403621 | 0
2707 | 01.01.2021 14:10:59 | SUMP | GOOD | 2000 | 29 | 92 | 62 | 0 | 2044 | SPC | 290 | 1 | 20 | 90 | 121 |  | 42 | 0 | 2.150539 | 0 | 0 | 41.78548 | 42.57813 | 0 | 1805.759 | 0 | 3.403621 | 0
2708 | 01.01.2021 14:21:15 | SUMP | GOOD | 1999 | 28 | 88 | 58 | 0 | 2041 | SPC | 290 | 1 | 20 | 90 | 121 |  | 42 | 0 | 2.15725 | 0 | 0 | 41.39835 | 42.74993 | 0 | 1682.523 | 0 | 3.416235 | 0
2709 | 01.01.2021 14:29:31 | SUMP | GOOD | 1999 | 31 | 91 | 60 | 0 | 2045 | SPC | 290 | 1 | 20 | 90 | 120 |  | 42 | 0 | 2.168962 | 0 | 0 | 41.93886 | 42.78429 | 0 | 1790.482 | 0 | 3.416235 | 0
2710 | 01.01.2021 14:32:41 | SUMP | GOOD | 2001 | 26 | 87 | 63 | 0 | 2042 | SPC | 290 | 1 | 20 | 90 | 120 |  | 42 | 0 | 2.166793 | 0 | 0 | 42.74962 | 42.62153 | 0 | 1823.582 | 0 | 3.399816 | 0
2711 | 01.01.2021 14:37:12 | SUMP | GOOD | 2003 | 34 | 92 | 57 | 0 | 2051 | SPC | 300 | 1 | 20 | 90 | 128 |  | 42 | 0 | 2.131303 | 0 | 0 | 40.71175 | 42.53111 | 0 | 1696.782 | 0 | 3.430085 | 0
2712 | 01.01.2021 14:41:32 | SUMP | GOOD | 1998 | 27 | 92 | 63 | 0 | 2040 | SPC | 320 | 1 | 20 | 90 | 178 |  | 42 | 0 | 2.069393 | 0 | 0 | 43.75761 | 42.49855 | 0 | 1854.136 | 2.292849 | 3.480827 | 39.91559
2713 | 01.01.2021 15:46:40 | SUMP | GOOD | 1998 | 33 | 86 | 58 | 0 | 2045 | SPC | 340 | 1 | 20 | 90 | 119 |  | 42 | 0 | 2.035011 | 0 | 0 | 40.6022 | 42.18027 | 0 | 1206.895 | 0 | 3.513913 | 0
2714 | 01.01.2021 15:54:11 | SUMP | BAD | 1998 | 30 | 94 | 61 | 0 | 2043 | SPC | 340 | 1 | 20 | 90 | 116 |  | 42 | 0 | 2.024365 | 0 | 0 | 46.92033 | 41.87464 | 0 | 1921.356 | 0 | 3.513913 | 0
2715 | 01.01.2021 16:41:17 | SUMP | BAD | 2004 | 29 | 87 | 57 | 0 | 2047 | SPC | 280 | 1 | 20 | 90 | 119 |  | 40 | 0 | 2.037032 | 0 | 0 | 44.32004 | 41.31221 | 0 | 1797.101 | 0 | 3.2 | 0
2716 | 01.01.2021 16:45:02 | MCI | GOOD | 1998 | 31 | 69 | 53 | 0 | 2041 | SPC | 270 | 1 | 20 | 90 | 160 |  | 40 | 0 | 2.047949 | 0 | 0 | 40.96741 | 41.08434 | 0 | 1734.975 | 2.374678 | 3.252655 | 37.8412
2717 | 01.01.2021 16:47:38 | MCI | GOOD | 2002 | 30 | 70 | 51 | 0 | 2044 | SPC | 280 | 1 | 20 | 90 | 119 |  | 40 | 0 | 2.053038 | 0 | 0 | 38.49127 | 41.10243 | 0 | 1661.644 | 0 | 3.288594 | 0
2718 | 01.01.2021 16:50:23 | MCI | GOOD | 2001 | 31 | 70 | 50 | 0 | 2044 | SPC | 280 | 1 | 20 | 90 | 122 |  | 40 | 0 | 2.068321 | 0 | 0 | 40.57298 | 41.22359 | 0 | 1706.457 | 0 | 3.276717 | 0
2719 | 01.01.2021 16:52:58 | MCI | GOOD | 1996 | 31 | 72 | 46 | 0 | 2038 | SPC | 280 | 1 | 20 | 90 | 119 |  | 40 | 0 | 2.07096 | 0 | 0 | 38.98796 | 41.47497 | 0 | 1697.8 | 0 | 3.823167 | 0
2720 | 01.01.2021 16:55:59 | MCI | BAD | 2502 | 32 | 93 | 64 | 0 | 2549 | SPC | 410 | 1 | 25 | 90 | 127 |  | 40 | 0 | 2.400243 | 0 | 0 | 46.03652 | 41.5039 | 0 | 1909.134 | 0 | 3.823167 | 0
2721 | 01.01.2021 17:00:09 | MCI | BAD | 2500 | 38 | 85 | 65 | 0 | 2553 | SPC | 300 | 1 | 25 | 90 | 124 |  | 40 | 0 | 2.377998 | 0 | 0 | 45.67862 | 41.83305 | 0 | 1907.097 | 0 | 3.4 | 0
2722 | 01.01.2021 17:04:05 | MCI | GOOD | 2499 | 38 | 94 | 65 | 0 | 2552 | SPC | 280 | 1 | 25 | 90 | 168 |  | 40 | 0 | 2.347218 | 0 | 0 | 40.75558 | 41.96867 | 0 | 1717.661 | 5.564432 | 3.3 | 34.94143
2723 | 01.01.2021 17:07:40 | MCI | GOOD | 2501 | 37 | 86 | 56 | 0 | 2552 | SPC | 290 | 1 | 25 | 90 | 166 |  | 40 | 0 | 2.335675 | 0 | 0 | 39.00257 | 42.1025 | 0 | 1643.312 | 6.922274 | 3.3 | 33.70702
2724 | 01.01.2021 17:11:11 | MCI | GOOD | 2500 | 37 | 94 | 64 | 0 | 2552 | SPC | 280 | 1 | 25 | 90 | 174 |  | 40 | 0 | 2.362754 | 0 | 0 | 38.84187 | 42.28335 | 0 | 1635.164 | 8.850589 | 3.3 | 31.95401
2725 | 01.01.2021 17:14:46 | MCI | GOOD | 2501 | 38 | 86 | 56 | 0 | 2553 | SPC | 270 | 1 | 25 | 90 | 171 |  | 41 | 0 | 2.39612 | 0 | 0 | 40.47071 | 42.2743 | 0 | 1687.615 | 9.380129 | 3.3 | 32.47261
2726 | 01.01.2021 17:18:21 | MCI | GOOD | 2499 | 39 | 91 | 64 | 0 | 2553 | SPC | 280 | 1 | 25 | 90 | 169 |  | 41 | 0 | 2.384078 | 0 | 0 | 41.00393 | 42.24175 | 0 | 1767.566 | 9.203365 | 3.3 | 32.6333
2727 | 01.01.2021 17:21:52 | MCI | GOOD | 2500 | 37 | 91 | 65 | 0 | 2552 | SPC | 290 | 1 | 25 | 90 | 171 |  | 41 | 0 | 2.354162 | 0 | 0 | 39.82064 | 42.24718 | 0 | 1625.488 | 8.512386 | 3.3 | 33.26147
2728 | 01.01.2021 17:25:27 | MCI | GOOD | 2501 | 39 | 92 | 65 | 0 | 2555 | SPC | 300 | 1 | 25 | 90 | 171 |  | 41 | 0 | 2.314795 | 0 | 0 | 40.81401 | 42.39366 | 0 | 1666.737 | 10.62549 | 3.3 | 31.34046
2729 | 01.01.2021 17:29:33 | MCI | GOOD | 2498 | 38 | 87 | 65 | 0 | 2551 | SPC | 290 | 1 | 25 | 90 | 169 |  | 41 | 0 | 2.332957 | 0 | 0 | 41.29609 | 42.22548 | 0 | 1690.671 | 9.436374 | 3.3 | 32.42148
2730 | 01.01.2021 17:33:03 | MCI | GOOD | 2502 | 38 | 92 | 65 | 0 | 2555 | SPC | 280 | 1 | 25 | 90 | 171 |  | 41 | 0 | 2.379206 | 0 | 0 | 41.09887 | 42.3792 | 0 | 1725.808 | 9.709558 | 3.3 | 32.17313
2731 | 01.01.2021 17:42:09 | MCI | BAD | 2497 | 39 | 91 | 56 | 0 | 2550 | SPC | 270 | 1 | 25 | 90 | 161 |  | 41 | 0 | 2.396821 | 0 | 0 | 38.87839 | 42.68844 | 0 | 1656.043 | 7.909792 | 3.3 | 33.80928
2732 | 01.01.2021 17:45:35 | MCI | GOOD | 2502 | 37 | 88 | 60 | 0 | 2553 | SPC | 270 | 1 | 25 | 90 | 173 |  | 41 | 0 | 2.423312 | 0 | 0 | 40.21507 | 42.6161 | 0 | 1676.412 | 10.0229 | 3.3 | 31.88828
2733 | 01.01.2021 17:52:56 | MCI | GOOD | 2500 | 38 | 91 | 64 | 0 | 2553 | SPC | 260 | 1 | 25 | 90 | 171 |  | 41 | 0 | 2.456778 | 0 | 0 | 40.89436 | 42.73003 | 0 | 1676.921 | 10.2318 | 3.3 | 31.69837
2734 | 01.01.2021 17:56:31 | MCI | GOOD | 2500 | 37 | 88 | 57 | 0 | 2551 | SPC | 250 | 1 | 25 | 90 | 171 |  | 41 | 0 | 2.482146 | 0 | 0 | 39.52847 | 42.71918 | 0 | 1612.248 | 10.03897 | 3.3 | 31.87366
2735 | 01.01.2021 18:00:02 | MCI | GOOD | 2501 | 39 | 93 | 59 | 0 | 2555 | SPC | 240 | 1 | 25 | 90 | 168 |  | 41 | 0 | 2.508862 | 0 | 0 | 40.22237 | 42.73546 | 0 | 1564.889 | 9.492623 | 3.3 | 32.37034
2736 | 01.01.2021 18:03:37 | MCI | GOOD | 2499 | 37 | 86 | 63 | 0 | 2550 | SPC | 250 | 1 | 25 | 90 | 172 |  | 41 | 0 | 2.490349 | 0 | 0 | 41.69052 | 42.75897 | 0 | 1705.439 | 9.934514 | 3.3 | 31.96862
2737 | 01.01.2021 18:07:07 | MCI | GOOD | 2501 | 38 | 93 | 58 | 0 | 2554 | SPC | 270 | 1 | 25 | 90 | 168 |  | 41 | 0 | 2.414504 | 0 | 0 | 39.73299 | 42.99768 | 0 | 1544.519 | 8.873954 | 3.3 | 32.93277
2738 | 01.01.2021 18:10:38 | MCI | GOOD | 2499 | 39 | 89 | 58 | 0 | 2552 | SPC | 280 | 1 | 25 | 90 | 173 |  | 41 | 0 | 2.374408 | 0 | 0 | 40.05438 | 43.13694 | 0 | 1625.998 | 9.050713 | 3.3 | 32.77208
2739 | 01.01.2021 18:14:18 | MCI | GOOD | 2501 | 38 | 92 | 63 | 0 | 2554 | SPC | 280 | 1 | 25 | 90 | 171 |  | 41 | 0 | 2.371203 | 0 | 0 | 40.55106 | 43.31597 | 0 | 1653.496 | 9.380129 | 3.3 | 32.47261
2740 | 01.01.2021 18:18:04 | MCI | GOOD | 2500 | 39 | 87 | 62 | 0 | 2553 | SPC | 280 | 1 | 25 | 90 | 172 |  | 41 | 0 | 2.374581 | 0 | 0 | 40.36115 | 43.45703 | 0 | 1646.367 | 8.729324 | 3.3 | 33.06425
2741 | 01.01.2021 18:21:29 | MCI | GOOD | 2501 | 37 | 93 | 65 | 0 | 2553 | SPC | 300 | 1 | 25 | 90 | 173 |  | 41 | 0 | 2.314486 | 0 | 0 | 40.01786 | 43.39373 | 0 | 1652.987 | 8.335628 | 3.3 | 33.42216
2742 | 01.01.2021 18:25:00 | MCI | GOOD | 2499 | 37 | 87 | 64 | 0 | 2551 | SPC | 310 | 1 | 25 | 90 | 168 |  | 41 | 0 | 2.27086 | 0 | 0 | 40.31733 | 43.01577 | 0 | 1636.692 | 9.050713 | 3.3 | 32.77208
2743 | 01.01.2021 18:28:40 | MCI | GOOD | 2500 | 39 | 93 | 61 | 0 | 2554 | SPC | 310 | 1 | 25 | 90 | 171 |  | 41 | 0 | 2.259521 | 0 | 0 | 40.07629 | 42.71557 | 0 | 1705.439 | 8.327592 | 3.3 | 33.42946
2744 | 01.01.2021 18:32:15 | MCI | GOOD | 2500 | 39 | 87 | 56 | 0 | 2553 | SPC | 320 | 1 | 25 | 90 | 175 |  | 41 | 0 | 2.217732 | 0 | 0 | 39.48465 | 43.01215 | 0 | 1616.831 | 10.2077 | 3.3 | 31.72028
2745 | 01.01.2021 18:35:46 | MCI | GOOD | 2500 | 38 | 88 | 63 | 0 | 2553 | SPC | 340 | 1 | 25 | 90 | 168 |  | 41 | 0 | 2.146847 | 0 | 0 | 39.98134 | 43.32502 | 0 | 1645.858 | 9.556892 | 3.3 | 32.31192
2746 | 01.01.2021 18:39:16 | MCI | GOOD | 2501 | 37 | 93 | 61 | 0 | 2553 | SPC | 360 | 1 | 25 | 90 | 169 |  | 41 | 0 | 2.078896 | 0 | 0 | 40.54375 | 43.48416 | 0 | 1649.932 | 9.701522 | 3.3 | 32.18044
2747 | 01.01.2021 19:23:17 | MCI | GOOD | 2499 | 37 | 91 | 64 | 0 | 2551 | SPC | 370 | 1 | 25 | 90 | 174 |  | 41 | 0 | 2.068392 | 0 | 0 | 43.27553 | 43.43353 | 0 | 1784.88 | 13.37334 | 3.3 | 28.84242
2748 | 01.01.2021 19:28:07 | MCI | GOOD | 2003 | 34 | 69 | 51 | 0 | 2049 | SPC | 340 | 1 | 20 | 90 | 164 |  | 40 | 0 | 1.799937 | 0 | 0 | 40.77749 | 42.03921 | 0 | 1690.671 | 2.728201 | 3.360919 | 37.51982
2749 | 01.01.2021 19:30:48 | MCI | GOOD | 1997 | 32 | 68 | 49 | 0 | 2040 | SPC | 370 | 1 | 20 | 90 | 122 |  | 40 | 0 | 1.762405 | 0 | 0 | 40.13473 | 42.46781 | 0 | 1693.726 | 0 | 3.360919 | 0
2750 | 01.01.2021 19:33:28 | MCI | GOOD | 2000 | 27 | 74 | 51 | 0 | 2039 | SPC | 360 | 1 | 20 | 90 | 124 |  | 40 | 0 | 1.785143 | 0 | 0 | 40.74827 | 42.61972 | 0 | 1721.225 | 0 | 3.344535 | 0
2751 | 01.01.2021 19:36:33 | MCI | GOOD | 2000 | 33 | 70 | 51 | 0 | 2045 | SPC | 350 | 1 | 20 | 90 | 122 |  | 40 | 0 | 1.798715 | 0 | 0 | 40.03977 | 42.72823 | 0 | 1682.014 | 0 | 3.344535 | 0
2752 | 01.01.2021 19:41:04 | MCI | GOOD | 2001 | 31 | 68 | 50 | 0 | 2043 | SPC | 350 | 1 | 20 | 90 | 121 |  | 40 | 0 | 1.810295 | 0 | 0 | 40.7702 | 42.80961 | 0 | 1692.198 | 0 | 3.327587 | 0
2753 | 01.01.2021 19:44:19 | MCI | GOOD | 1999 | 30 | 68 | 51 | 0 | 2040 | SPC | 350 | 1 | 20 | 90 | 120 |  | 40 | 0 | 1.814439 | 0 | 0 | 42.82997 | 42.73004 | 0 | 1787.935 | 0 | 3.257673 | 0
2754 | 01.01.2021 19:48:10 | MCI | GOOD | 2000 | 30 | 68 | 50 | 0 | 2041 | SPC | 330 | 1 | 20 | 90 | 169 |  | 40 | 0 | 1.829635 | 0 | 0 | 41.24496 | 42.76439 | 0 | 1600.536 | 2.688031 | 3.317653 | 37.55634
2755 | 01.01.2021 19:50:50 | MCI | GOOD | 1997 | 30 | 76 | 51 | 0 | 2039 | SPC | 340 | 1 | 20 | 90 | 123 |  | 40 | 0 | 1.846774 | 0 | 0 | 40.37577 | 42.86929 | 0 | 1715.114 | 0 | 3.317653 | 0
2756 | 01.01.2021 19:53:30 | MCI | GOOD | 2003 | 29 | 68 | 50 | 0 | 2043 | SPC | 340 | 1 | 20 | 90 | 122 |  | 40 | 0 | 1.855682 | 0 | 0 | 40.67524 | 42.83492 | 0 | 1716.642 | 0 | 3.303147 | 0
2757 | 01.01.2021 19:56:16 | MCI | GOOD | 1999 | 30 | 68 | 51 | 0 | 2040 | SPC | 320 | 1 | 20 | 90 | 125 |  | 40 | 0 | 1.926726 | 0 | 0 | 39.63803 | 42.48951 | 0 | 1706.457 | 0 | 3.303147 | 0
2758 | 01.01.2021 19:58:56 | MCI | GOOD | 2001 | 29 | 73 | 51 | 0 | 2042 | SPC | 300 | 1 | 20 | 90 | 122 |  | 40 | 0 | 1.994953 | 0 | 0 | 40.33923 | 42.2092 | 0 | 1767.057 | 0 | 3.303147 | 0
2759 | 01.01.2021 20:01:41 | MCI | GOOD | 2000 | 32 | 68 | 48 | 0 | 2043 | SPC | 300 | 1 | 20 | 90 | 123 |  | 40 | 0 | 2.007174 | 0 | 0 | 41.36913 | 41.82219 | 0 | 1657.061 | 0 | 3.270798 | 0
2760 | 01.01.2021 20:04:22 | MCI | GOOD | 2000 | 29 | 73 | 51 | 0 | 2041 | SPC | 290 | 1 | 20 | 90 | 124 |  | 40 | 0 | 2.036297 | 0 | 0 | 38.58623 | 41.7607 | 0 | 1682.014 | 0 | 3.304295 | 0
2761 | 01.01.2021 20:06:57 | MCI | GOOD | 1998 | 30 | 67 | 55 | 0 | 2040 | SPC | 290 | 1 | 20 | 90 | 119 |  | 40 | 0 | 2.052459 | 0 | 0 | 40.06167 | 41.77879 | 0 | 1659.607 | 0 | 3.304295 | 0
2762 | 01.01.2021 20:09:37 | MCI | GOOD | 2002 | 30 | 70 | 52 | 0 | 2044 | SPC | 290 | 1 | 20 | 90 | 120 |  | 40 | 0 | 2.060547 | 0 | 0 | 42.15798 | 41.77879 | 0 | 1800.666 | 0 | 3.251661 | 0
2763 | 01.01.2021 20:13:43 | MCI | GOOD | 1999 | 31 | 73 | 51 | 0 | 2042 | SPC | 280 | 1 | 20 | 90 | 120 |  | 40 | 0 | 2.057895 | 0 | 0 | 39.52116 | 41.89634 | 0 | 1734.975 | 0 | 3.251661 | 0
2764 | 01.01.2021 20:16:23 | MCI | GOOD | 2001 | 30 | 69 | 52 | 0 | 2043 | SPC | 280 | 1 | 20 | 90 | 118 |  | 40 | 0 | 2.059839 | 0 | 0 | 39.04639 | 41.89996 | 0 | 1686.088 | 0 | 3.273325 | 0
2765 | 01.01.2021 20:19:34 | MCI | GOOD | 2001 | 31 | 68 | 50 | 0 | 2043 | SPC | 290 | 1 | 20 | 90 | 118 |  | 40 | 0 | 2.042046 | 0 | 0 | 39.14135 | 41.9723 | 0 | 1709.003 | 0 | 3.292548 | 0
2766 | 01.01.2021 20:22:14 | MCI | GOOD | 1999 | 28 | 70 | 50 | 0 | 2039 | SPC | 290 | 1 | 20 | 90 | 120 |  | 40 | 0 | 2.030019 | 0 | 0 | 39.63803 | 42.04282 | 0 | 1621.414 | 0 | 3.292548 | 0
2767 | 01.01.2021 20:24:54 | MCI | GOOD | 1999 | 30 | 73 | 50 | 0 | 2041 | SPC | 300 | 1 | 20 | 90 | 122 |  | 40 | 0 | 2.019066 | 0 | 0 | 40.6314 | 42.15314 | 0 | 1725.299 | 0 | 3.279169 | 0
2768 | 01.01.2021 20:27:50 | MCI | GOOD | 2000 | 31 | 69 | 50 | 0 | 2042 | SPC | 290 | 1 | 20 | 90 | 120 |  | 40 | 0 | 2.026786 | 0 | 0 | 40.65332 | 42.19655 | 0 | 1750.761 | 0 | 3.265226 | 0
2769 | 01.01.2021 20:30:30 | MCI | GOOD | 2001 | 31 | 68 | 50 | 0 | 2043 | SPC | 290 | 1 | 20 | 90 | 122 |  | 40 | 0 | 2.031798 | 0 | 0 | 38.1845 | 42.11155 | 0 | 1655.533 | 0 | 3.309053 | 0
2770 | 01.01.2021 20:33:15 | MCI | GOOD | 1999 | 29 | 68 | 50 | 0 | 2039 | SPC | 300 | 1 | 20 | 90 | 123 |  | 40 | 0 | 2.040254 | 0 | 0 | 39.87177 | 42.05368 | 0 | 1712.568 | 0 | 3.309053 | 0
2771 | 01.01.2021 20:36:11 | MCI | GOOD | 2001 | 31 | 71 | 49 | 0 | 2044 | SPC | 290 | 1 | 20 | 90 | 120 |  | 40 | 0 | 2.062153 | 0 | 0 | 40.90897 | 42.05367 | 0 | 1789.972 | 0 | 3.288537 | 0
2772 | 01.01.2021 20:39:06 | MCI | GOOD | 1999 | 31 | 71 | 51 | 0 | 2042 | SPC | 290 | 1 | 20 | 90 | 122 |  | 40 | 0 | 2.062214 | 0 | 0 | 38.77614 | 42.05186 | 0 | 1664.7 | 0 | 3.317151 | 0
2773 | 01.01.2021 20:41:41 | MCI | GOOD | 2001 | 27 | 73 | 48 | 0 | 2040 | SPC | 300 | 1 | 20 | 90 | 119 |  | 40 | 0 | 2.048816 | 0 | 0 | 42.14338 | 42.03559 | 0 | 1839.878 | 0 | 3.264893 | 0
2774 | 01.01.2021 20:44:22 | MCI | GOOD | 1999 | 31 | 70 | 52 | 0 | 2042 | SPC | 290 | 1 | 20 | 90 | 120 |  | 40 | 0 | 2.026044 | 0 | 0 | 39.97403 | 41.99219 | 0 | 1734.975 | 0 | 3.264893 | 0
2775 | 01.01.2021 20:47:32 | MCI | GOOD | 2001 | 30 | 70 | 50 | 0 | 2043 | SPC | 290 | 1 | 20 | 90 | 118 |  | 40 | 0 | 2.001305 | 0 | 0 | 39.63073 | 42.06452 | 0 | 1712.059 | 0 | 3.264893 | 0
2776 | 01.01.2021 20:50:47 | MCI | GOOD | 2000 | 31 | 70 | 54 | 0 | 2043 | SPC | 300 | 1 | 20 | 90 | 122 |  | 40 | 0 | 1.98654 | 0 | 0 | 38.79806 | 41.97049 | 0 | 1694.745 | 0 | 3.292943 | 0
2777 | 01.01.2021 20:53:28 | MCI | GOOD | 2000 | 29 | 68 | 51 | 0 | 2040 | SPC | 310 | 1 | 20 | 90 | 123 |  | 40 | 0 | 1.978637 | 0 | 0 | 39.19249 | 41.90538 | 0 | 1694.235 | 0 | 3.31085 | 0
2778 | 01.01.2021 20:56:08 | MCI | GOOD | 2000 | 31 | 68 | 51 | 0 | 2042 | SPC | 310 | 1 | 20 | 90 | 121 |  | 40 | 0 | 1.971858 | 0 | 0 | 40.16394 | 41.89272 | 0 | 1754.835 | 0 | 3.31085 | 0
2779 | 01.01.2021 20:58:48 | MCI | GOOD | 2000 | 30 | 71 | 50 | 0 | 2042 | SPC | 310 | 1 | 20 | 90 | 122 |  | 40 | 0 | 1.961044 | 0 | 0 | 39.14135 | 41.93432 | 0 | 1677.94 | 0 | 3.330073 | 0
2780 | 01.01.2021 21:21:11 | MCI | GOOD | 1999 | 29 | 73 | 50 | 0 | 2040 | SPC | 320 | 1 | 20 | 90 | 123 |  | 40 | 0 | 1.956614 | 0 | 0 | 38.62275 | 42.10612 | 0 | 1564.38 | 0 | 3.362631 | 0
2781 | 01.01.2021 21:23:51 | MCI | GOOD | 2001 | 29 | 70 | 51 | 0 | 2042 | SPC | 320 | 1 | 20 | 90 | 122 |  | 40 | 0 | 1.96308 | 0 | 0 | 42.05573 | 41.82039 | 0 | 1789.463 | 0 | 3.312626 | 0
2782 | 01.01.2021 21:27:12 | MCI | GOOD | 1999 | 31 | 70 | 51 | 0 | 2042 | SPC | 310 | 1 | 20 | 90 | 120 |  | 40 | 0 | 1.965104 | 0 | 0 | 40.52915 | 41.40263 | 0 | 1695.254 | 0 | 3.301877 | 0
2783 | 01.01.2021 21:30:02 | MCI | GOOD | 2002 | 29 | 71 | 50 | 0 | 2043 | SPC | 310 | 1 | 20 | 90 | 120 |  | 40 | 0 | 1.960026 | 0 | 0 | 38.28675 | 41.46954 | 0 | 1652.478 | 0 | 3.343075 | 0
2784 | 01.01.2021 21:32:52 | MCI | GOOD | 1998 | 29 | 69 | 50 | 0 | 2038 | SPC | 330 | 1 | 20 | 90 | 120 |  | 40 | 0 | 1.924901 | 0 | 0 | 41.75626 | 41.80772 | 0 | 1758.399 | 0 | 3.300771 | 0
2785 | 01.01.2021 21:35:28 | MCI | GOOD | 2002 | 31 | 71 | 49 | 0 | 2045 | SPC | 320 | 1 | 20 | 90 | 120 |  | 40 | 0 | 1.916842 | 0 | 0 | 40.91627 | 42.00304 | 0 | 1703.402 | 0 | 3.280067 | 0
2786 | 01.01.2021 21:38:08 | MCI | GOOD | 1998 | 32 | 69 | 51 | 0 | 2042 | SPC | 320 | 1 | 20 | 90 | 119 |  | 40 | 0 | 1.886842 | 0 | 0 | 39.00257 | 42.34122 | 0 | 1690.671 | 0 | 3.302858 | 0
2787 | 01.01.2021 21:41:39 | MCI | GOOD | 2000 | 29 | 70 | 50 | 0 | 2041 | SPC | 340 | 1 | 20 | 90 | 170 |  | 40 | 0 | 1.833218 | 0 | 0 | 42.24564 | 42.74269 | 0 | 1787.935 | 2.663933 | 3.362274 | 37.57824
2788 | 01.01.2021 21:44:24 | MCI | GOOD | 2002 | 31 | 68 | 51 | 0 | 2044 | SPC | 360 | 1 | 20 | 90 | 127 |  | 40 | 0 | 1.780263 | 0 | 0 | 40.86514 | 43.14236 | 0 | 1706.966 | 0 | 3.342885 | 0
2789 | 01.01.2021 21:52:55 | MCI | GOOD | 2000 | 29 | 67 | 50 | 0 | 2040 | SPC | 370 | 1 | 20 | 90 | 120 |  | 40 | 0 | 1.744443 | 0 | 0 | 39.78413 | 43.30151 | 0 | 1690.162 | 0 | 3.342885 | 0
2790 | 01.01.2021 21:55:35 | MCI | GOOD | 1999 | 30 | 72 | 50 | 0 | 2041 | SPC | 360 | 1 | 20 | 90 | 122 |  | 40 | 0 | 1.762514 | 0 | 0 | 41.01853 | 42.86567 | 0 | 1723.771 | 0 | 3.319551 | 0
2791 | 01.01.2021 21:58:11 | MCI | GOOD | 1996 | 30 | 69 | 55 | 0 | 2038 | SPC | 350 | 1 | 20 | 90 | 119 |  | 40 | 0 | 1.795796 | 0 | 0 | 41.39835 | 42.55461 | 0 | 1718.17 | 0 | 3.286451 | 0
2792 | 01.01.2021 22:00:51 | MCI | GOOD | 2004 | 30 | 71 | 55 | 0 | 2046 | SPC | 330 | 1 | 20 | 90 | 120 |  | 40 | 0 | 1.869864 | 0 | 0 | 38.87839 | 42.58897 | 0 | 1613.267 | 0 | 3.312435 | 0
2793 | 01.01.2021 22:03:31 | MCI | GOOD | 1998 | 30 | 72 | 50 | 0 | 2040 | SPC | 320 | 1 | 20 | 90 | 123 |  | 40 | 0 | 1.934959 | 0 | 0 | 40.46341 | 42.58897 | 0 | 1712.059 | 0 | 3.312435 | 0
2794 | 01.01.2021 22:06:17 | MCI | GOOD | 2003 | 30 | 70 | 55 | 0 | 2045 | SPC | 310 | 1 | 20 | 90 | 122 |  | 40 | 0 | 1.964493 | 0 | 0 | 40.26619 | 42.54919 | 0 | 1743.632 | 0 | 3.312435 | 0
2795 | 01.01.2021 22:09:52 | MCI | GOOD | 1998 | 28 | 71 | 51 | 0 | 2038 | SPC | 310 | 1 | 20 | 90 | 123 |  | 40 | 0 | 1.982805 | 0 | 0 | 38.94414 | 42.50217 | 0 | 1685.069 | 0 | 3.336729 | 0
2796 | 01.01.2021 22:12:32 | MCI | GOOD | 2001 | 32 | 69 | 52 | 0 | 2045 | SPC | 310 | 1 | 20 | 90 | 121 |  | 40 | 0 | 1.999883 | 0 | 0 | 40.58028 | 42.58355 | 0 | 1724.28 | 0 | 3.324665 | 0
2797 | 01.01.2021 22:15:13 | MCI | GOOD | 2000 | 27 | 69 | 52 | 0 | 2039 | SPC | 310 | 1 | 20 | 90 | 122 |  | 40 | 0 | 1.999539 | 0 | 0 | 40.90897 | 42.58717 | 0 | 1717.661 | 0 | 3.304148 | 0
2798 | 01.01.2021 22:21:13 | MCI | GOOD | 2000 | 32 | 70 | 51 | 0 | 2044 | SPC | 300 | 1 | 20 | 90 | 123 |  | 40 | 0 | 1.996362 | 0 | 0 | 40.71906 | 42.56547 | 0 | 1704.42 | 0 | 3.288516 | 0
2799 | 01.01.2021 22:23:54 | MCI | GOOD | 2001 | 30 | 70 | 49 | 0 | 2042 | SPC | 300 | 1 | 20 | 90 | 121 |  | 40 | 0 | 2.019981 | 0 | 0 | 39.42622 | 42.30505 | 0 | 1680.486 | 0 | 3.300413 | 0
2800 | 01.01.2021 22:26:34 | MCI | GOOD | 2000 | 27 | 68 | 46 | 0 | 2038 | SPC | 300 | 1 | 20 | 90 | 120 |  | 40 | 0 | 2.032889 | 0 | 0 | 40.19315 | 42.1459 | 0 | 1741.594 | 0 | 3.300413 | 0
2801 | 01.01.2021 22:29:49 | MCI | GOOD | 1998 | 34 | 70 | 50 | 0 | 2044 | SPC | 300 | 1 | 20 | 90 | 120 |  | 40 | 0 | 1.986812 | 0 | 0 | 38.74693 | 42.15314 | 0 | 1703.402 | 0 | 3.329778 | 0
2802 | 01.01.2021 22:32:25 | MCI | GOOD | 2002 | 27 | 69 | 51 | 0 | 2041 | SPC | 320 | 1 | 20 | 90 | 121 |  | 40 | 0 | 1.938445 | 0 | 0 | 40.65332 | 42.1658 | 0 | 1732.428 | 0 | 3.315835 | 0
2803 | 01.01.2021 22:35:05 | MCI | GOOD | 2000 | 32 | 72 | 51 | 0 | 2044 | SPC | 320 | 1 | 20 | 90 | 120 |  | 40 | 0 | 1.917353 | 0 | 0 | 40.02515 | 42.00304 | 0 | 1711.04 | 0 | 3.315835 | 0
2804 | 01.01.2021 22:37:45 | MCI | GOOD | 1999 | 29 | 70 | 51 | 0 | 2040 | SPC | 320 | 1 | 20 | 90 | 123 |  | 40 | 0 | 1.937739 | 0 | 0 | 40.91627 | 41.76613 | 0 | 1725.299 | 0 | 3.295131 | 0
2805 | 01.01.2021 22:40:31 | MCI | GOOD | 2000 | 28 | 70 | 52 | 0 | 2040 | SPC | 310 | 1 | 20 | 90 | 122 |  | 40 | 0 | 1.966645 | 0 | 0 | 38.84918 | 41.50752 | 0 | 1725.299 | 0 | 3.321867 | 0
2806 | 01.01.2021 22:43:16 | MCI | GOOD | 2000 | 33 | 73 | 49 | 0 | 2045 | SPC | 310 | 1 | 20 | 90 | 126 |  | 40 | 0 | 1.988771 | 0 | 0 | 39.71838 | 41.49487 | 0 | 1690.162 | 0 | 3.321867 | 0
2807 | 01.01.2021 22:45:56 | MCI | GOOD | 2000 | 27 | 70 | 46 | 0 | 2038 | SPC | 310 | 1 | 20 | 90 | 122 |  | 40 | 0 | 1.989725 | 0 | 0 | 40.71906 | 41.52923 | 0 | 1762.983 | 0 | 3.306234 | 0
2808 | 01.01.2021 22:48:32 | MCI | GOOD | 2000 | 34 | 71 | 50 | 0 | 2046 | SPC | 300 | 1 | 20 | 90 | 121 |  | 40 | 0 | 2.014743 | 0 | 0 | 40.75558 | 41.54007 | 0 | 1752.289 | 0 | 3.289662 | 0
2809 | 01.01.2021 22:51:12 | MCI | GOOD | 2000 | 32 | 69 | 51 | 0 | 2044 | SPC | 290 | 1 | 20 | 90 | 122 |  | 40 | 0 | 2.017615 | 0 | 0 | 38.63736 | 41.61241 | 0 | 1679.977 | 0 | 3.321844 | 0
2810 | 01.01.2021 22:53:52 | MCI | GOOD | 1999 | 30 | 70 | 52 | 0 | 2041 | SPC | 300 | 1 | 20 | 90 | 120 |  | 40 | 0 | 2.020827 | 0 | 0 | 38.90031 | 41.76252 | 0 | 1652.478 | 0 | 3.347264 | 0
2811 | 01.01.2021 22:57:23 | MCI | GOOD | 2001 | 28 | 70 | 52 | 0 | 2041 | SPC | 300 | 1 | 20 | 90 | 124 |  | 40 | 0 | 2.033764 | 0 | 0 | 41.50061 | 41.84028 | 0 | 1760.946 | 0 | 3.311534 | 0
2812 | 01.01.2021 23:00:43 | MCI | GOOD | 2000 | 29 | 68 | 49 | 0 | 2040 | SPC | 300 | 1 | 20 | 90 | 120 |  | 40 | 0 | 2.038889 | 0 | 0 | 40.66793 | 41.89453 | 0 | 1756.363 | 0 | 3.297216 | 0
2813 | 01.01.2021 23:03:23 | MCI | GOOD | 1996 | 32 | 70 | 46 | 0 | 2039 | SPC | 290 | 1 | 20 | 90 | 122 |  | 40 | 0 | 2.036816 | 0 | 0 | 38.66658 | 41.80411 | 0 | 1667.246 | 0 | 3.328647 | 0
2814 | 01.01.2021 23:06:04 | MCI | GOOD | 2004 | 26 | 69 | 49 | 0 | 2041 | SPC | 300 | 1 | 20 | 90 | 120 |  | 40 | 0 | 2.02621 | 0 | 0 | 40.6022 | 41.83666 | 0 | 1709.003 | 0 | 3.316019 | 0
2815 | 01.01.2021 23:23:41 | MCI | GOOD | 2004 | 32 | 70 | 51 | 0 | 2048 | SPC | 270 | 1 | 20 | 90 | 160 |  | 40 | 0 | 2.095308 | 0 | 0 | 40.63871 | 40.00832 | 0 | 1730.901 | 4.527966 | 3.316019 | 35.88367
2816 | 01.01.2021 23:26:16 | MCI | GOOD | 1996 | 30 | 70 | 52 | 0 | 2038 | SPC | 290 | 1 | 20 | 90 | 119 |  | 40 | 0 | 2.043458 | 0 | 0 | 41.20114 | 41.37912 | 0 | 1723.771 | 0 | 3.28799 | 0
2817 | 01.01.2021 23:28:56 | MCI | GOOD | 2000 | 30 | 69 | 52 | 0 | 2042 | SPC | 290 | 1 | 20 | 90 | 120 |  | 40 | 0 | 2.047809 | 0 | 0 | 41.06966 | 41.67571 | 0 | 1717.661 | 0 | 3.263341 | 0
2818 | 01.01.2021 23:31:37 | MCI | GOOD | 1999 | 32 | 71 | 50 | 0 | 2043 | SPC | 290 | 1 | 20 | 90 | 120 |  | 40 | 0 | 2.032782 | 0 | 0 | 39.25091 | 41.4171 | 0 | 1719.697 | 0 | 3.279747 | 0
2819 | 01.01.2021 23:34:17 | MCI | GOOD | 1997 | 31 | 71 | 46 | 0 | 2039 | SPC | 300 | 1 | 20 | 90 | 122 |  | 40 | 0 | 1.999617 | 0 | 0 | 38.83458 | 41.352 | 0 | 1637.71 | 0 | 3.306857 | 0
2820 | 01.01.2021 23:36:57 | MCI | GOOD | 2003 | 28 | 69 | 50 | 0 | 2042 | SPC | 300 | 1 | 20 | 90 | 122 |  | 40 | 0 | 1.994535 | 0 | 0 | 40.17855 | 41.47498 | 0 | 1746.687 | 0 | 3.306857 | 0
2821 | 01.01.2021 23:39:43 | MCI | GOOD | 2002 | 30 | 70 | 52 | 0 | 2044 | SPC | 300 | 1 | 20 | 90 | 125 |  | 40 | 0 | 1.998872 | 0 | 0 | 40.7702 | 41.52922 | 0 | 1740.576 | 0 | 3.289909 | 0
2822 | 01.01.2021 23:42:23 | MCI | GOOD | 1997 | 31 | 68 | 52 | 0 | 2040 | SPC | 300 | 1 | 20 | 90 | 125 |  | 40 | 0 | 1.989438 | 0 | 0 | 38.98066 | 41.55816 | 0 | 1687.615 | 0 | 3.313264 | 0
2823 | 01.01.2021 23:45:03 | MCI | GOOD | 2003 | 30 | 72 | 50 | 0 | 2045 | SPC | 310 | 1 | 20 | 90 | 119 |  | 40 | 0 | 1.987057 | 0 | 0 | 41.15731 | 41.6739 | 0 | 1768.075 | 0 | 3.286361 | 0
2824 | 01.01.2021 23:47:54 | MCI | GOOD | 1999 | 29 | 70 | 50 | 0 | 2040 | SPC | 300 | 1 | 20 | 90 | 123 |  | 40 | 0 | 1.975619 | 0 | 0 | 40.71175 | 41.94336 | 0 | 1703.402 | 0 | 3.270916 | 0
2825 | 01.01.2021 23:50:29 | MCI | GOOD | 1997 | 31 | 70 | 50 | 0 | 2040 | SPC | 300 | 1 | 20 | 90 | 120 |  | 40 | 0 | 1.984727 | 0 | 0 | 39.10483 | 42.16761 | 0 | 1671.829 | 0 | 3.291078 | 0
2826 | 01.01.2021 23:53:14 | MCI | GOOD | 2003 | 31 | 70 | 46 | 0 | 2045 | SPC | 300 | 1 | 20 | 90 | 120 |  | 40 | 0 | 2.009712 | 0 | 0 | 39.43351 | 42.39005 | 0 | 1688.125 | 0 | 3.302788 | 0
2827 | 01.01.2021 23:56:40 | MCI | GOOD | 1999 | 24 | 70 | 52 | 0 | 2035 | SPC | 300 | 1 | 20 | 90 | 122 |  | 40 | 0 | 2.019819 | 0 | 0 | 39.33126 | 42.79876 | 0 | 1683.542 | 0 | 3.317127 | 0
2828 | 01.01.2021 23:59:25 | MCI | GOOD | 2000 | 31 | 71 | 51 | 0 | 2043 | SPC | 300 | 1 | 20 | 90 | 122 |  | 40 | 0 | 2.036589 | 0 | 0 | 40.66793 | 42.95067 | 0 | 1725.299 | 0 | 3.302809 | 0
2829 | 02.01.2021 00:08:11 | MCI | GOOD | 2000 | 31 | 68 | 51 | 0 | 2042 | SPC | 290 | 1 | 20 | 90 | 121 |  | 40 | 0 | 2.054203 | 0 | 0 | 38.05302 | 43.24906 | 0 | 1354.574 | 0 | 3.350017 | 0
2830 | 02.01.2021 00:10:51 | MCI | GOOD | 2001 | 31 | 73 | 47 | 0 | 2044 | SPC | 290 | 1 | 20 | 90 | 122 |  | 40 | 0 | 2.096938 | 0 | 0 | 41.06966 | 42.98322 | 0 | 1635.673 | 0 | 3.325368 | 0
2831 | 02.01.2021 00:13:32 | MCI | GOOD | 2000 | 32 | 70 | 49 | 0 | 2043 | SPC | 280 | 1 | 20 | 90 | 122 |  | 40 | 0 | 2.126242 | 0 | 0 | 41.10618 | 42.79876 | 0 | 1741.085 | 0 | 3.299781 | 0
2832 | 02.01.2021 00:16:22 | MCI | GOOD | 1999 | 30 | 71 | 50 | 0 | 2041 | SPC | 280 | 1 | 20 | 90 | 121 |  | 40 | 0 | 2.119993 | 0 | 0 | 40.82131 | 42.84758 | 0 | 1713.077 | 0 | 3.281518 | 0
2833 | 02.01.2021 00:19:02 | MCI | GOOD | 1999 | 29 | 70 | 50 | 0 | 2040 | SPC | 270 | 1 | 20 | 90 | 122 |  | 40 | 0 | 2.117291 | 0 | 0 | 39.35316 | 42.95428 | 0 | 1675.394 | 0 | 3.295294 | 0
2834 | 02.01.2021 00:21:43 | MCI | GOOD | 2001 | 30 | 70 | 51 | 0 | 2043 | SPC | 280 | 1 | 20 | 90 | 120 |  | 40 | 0 | 2.105403 | 0 | 0 | 40.17855 | 43.12789 | 0 | 1722.753 | 0 | 3.295294 | 0
2835 | 02.01.2021 00:24:23 | MCI | GOOD | 1996 | 31 | 69 | 51 | 0 | 2039 | SPC | 280 | 1 | 20 | 90 | 120 |  | 40 | 0 | 2.07477 | 0 | 0 | 40.57298 | 43.35938 | 0 | 1675.903 | 0 | 3.283417 | 0
2836 | 02.01.2021 00:27:44 | MCI | GOOD | 2003 | 31 | 68 | 52 | 0 | 2046 | SPC | 280 | 1 | 20 | 90 | 167 |  | 40 | 0 | 2.078498 | 0 | 0 | 41.39835 | 43.52756 | 0 | 1774.186 | 2.535379 | 3.339829 | 37.69511
2837 | 02.01.2021 00:30:29 | MCI | GOOD | 2002 | 25 | 73 | 50 | 0 | 2039 | SPC | 290 | 1 | 20 | 90 | 123 |  | 40 | 0 | 2.093045 | 0 | 0 | 40.08359 | 43.80064 | 0 | 1693.726 | 0 | 3.339829 | 0
2838 | 02.01.2021 00:36:25 | MCI | GOOD | 2000 | 30 | 70 | 50 | 0 | 2042 | SPC | 290 | 1 | 20 | 90 | 123 |  | 40 | 0 | 2.120039 | 0 | 0 | 40.58028 | 43.96882 | 0 | 1719.188 | 0 | 3.327765 | 0
2839 | 02.01.2021 00:39:05 | MCI | GOOD | 1999 | 32 | 67 | 50 | 0 | 2042 | SPC | 280 | 1 | 20 | 90 | 120 |  | 40 | 0 | 2.126908 | 0 | 0 | 40.96741 | 43.70117 | 0 | 1760.946 | 0 | 3.305746 | 0
2840 | 02.01.2021 00:41:45 | MCI | GOOD | 2001 | 32 | 70 | 50 | 0 | 2045 | SPC | 280 | 1 | 20 | 90 | 120 |  | 40 | 0 | 2.130672 | 0 | 0 | 40.7702 | 43.56915 | 0 | 1712.059 | 0 | 3.288798 | 0
2841 | 02.01.2021 00:44:26 | MCI | GOOD | 1999 | 31 | 71 | 50 | 0 | 2042 | SPC | 270 | 1 | 20 | 90 | 121 |  | 40 | 0 | 2.146096 | 0 | 0 | 40.2735 | 43.44256 | 0 | 1752.289 | 0 | 3.288798 | 0
2842 | 02.01.2021 00:47:06 | MCI | GOOD | 1997 | 29 | 69 | 49 | 0 | 2037 | SPC | 270 | 1 | 20 | 90 | 120 |  | 40 | 0 | 2.154425 | 0 | 0 | 38.58623 | 43.40459 | 0 | 1663.172 | 0 | 3.322294 | 0
2843 | 02.01.2021 00:49:46 | MCI | GOOD | 2004 | 28 | 72 | 50 | 0 | 2044 | SPC | 270 | 1 | 20 | 90 | 120 |  | 40 | 0 | 2.161434 | 0 | 0 | 39.87907 | 43.43714 | 0 | 1686.088 | 0 | 3.322294 | 0
2844 | 02.01.2021 00:52:22 | MCI | GOOD | 1999 | 31 | 71 | 51 | 0 | 2042 | SPC | 270 | 1 | 20 | 90 | 120 |  | 40 | 0 | 2.157987 | 0 | 0 | 40.47802 | 43.50767 | 0 | 1740.576 | 0 | 3.322294 | 0
2845 | 02.01.2021 00:55:02 | MCI | GOOD | 2000 | 30 | 70 | 49 | 0 | 2041 | SPC | 280 | 1 | 20 | 90 | 123 |  | 40 | 0 | 2.153317 | 0 | 0 | 39.52847 | 43.5583 | 0 | 1730.901 | 0 | 3.322294 | 0
2846 | 02.01.2021 01:22:10 | MCI | GOOD | 2000 | 31 | 70 | 51 | 0 | 2043 | SPC | 280 | 1 | 20 | 90 | 119 |  | 40 | 0 | 2.150756 | 0 | 0 | 39.53578 | 43.88744 | 0 | 1659.607 | 0 | 3.322294 | 0
2847 | 02.01.2021 01:24:50 | MCI | GOOD | 1999 | 31 | 70 | 50 | 0 | 2042 | SPC | 280 | 1 | 20 | 90 | 119 |  | 40 | 0 | 2.149503 | 0 | 0 | 40.91627 | 43.55469 | 0 | 1676.921 | 0 | 3.30159 | 0
2848 | 02.01.2021 01:27:26 | MCI | GOOD | 2001 | 26 | 67 | 50 | 0 | 2038 | SPC | 280 | 1 | 20 | 90 | 120 |  | 40 | 0 | 2.129191 | 0 | 0 | 40.42689 | 43.14417 | 0 | 1716.642 | 0 | 3.30159 | 0
2849 | 02.01.2021 01:31:06 | MCI | GOOD | 2001 | 30 | 71 | 50 | 0 | 2043 | SPC | 280 | 1 | 20 | 90 | 123 |  | 40 | 0 | 2.129193 | 0 | 0 | 39.2436 | 42.79876 | 0 | 1697.291 | 0 | 3.318183 | 0
2850 | 02.01.2021 01:33:57 | MCI | GOOD | 1999 | 32 | 68 | 50 | 0 | 2042 | SPC | 280 | 1 | 20 | 90 | 120 |  | 40 | 0 | 2.1387 | 0 | 0 | 40.92358 | 42.76982 | 0 | 1696.272 | 0 | 3.297291 | 0
2851 | 02.01.2021 01:37:32 | MCI | GOOD | 2001 | 31 | 72 | 50 | 0 | 2044 | SPC | 270 | 1 | 20 | 90 | 119 |  | 40 | 0 | 2.137725 | 0 | 0 | 40.32463 | 42.89098 | 0 | 1752.798 | 0 | 3.297291 | 0
2852 | 02.01.2021 01:40:12 | MCI | GOOD | 2000 | 31 | 71 | 50 | 0 | 2043 | SPC | 270 | 1 | 20 | 90 | 120 |  | 40 | 0 | 2.140267 | 0 | 0 | 39.20708 | 42.90002 | 0 | 1701.365 | 0 | 3.314823 | 0
2853 | 02.01.2021 01:42:53 | MCI | GOOD | 1996 | 30 | 70 | 50 | 0 | 2038 | SPC | 280 | 1 | 20 | 90 | 119 |  | 40 | 0 | 2.129946 | 0 | 0 | 39.98863 | 42.9145 | 0 | 1723.262 | 0 | 3.314823 | 0
2854 | 02.01.2021 01:45:33 | MCI | GOOD | 2003 | 27 | 72 | 50 | 0 | 2042 | SPC | 280 | 1 | 20 | 90 | 122 |  | 40 | 0 | 2.127133 | 0 | 0 | 40.57298 | 42.87109 | 0 | 1690.162 | 0 | 3.302947 | 0
2855 | 02.01.2021 01:49:08 | MCI | GOOD | 2002 | 30 | 69 | 49 | 0 | 2043 | SPC | 280 | 1 | 20 | 90 | 123 |  | 40 | 0 | 2.104605 | 0 | 0 | 39.55769 | 42.86386 | 0 | 1651.459 | 0 | 3.302947 | 0
2856 | 02.01.2021 01:52:59 | MCI | GOOD | 1994 | 32 | 69 | 51 | 0 | 2038 | SPC | 290 | 1 | 20 | 90 | 120 |  | 40 | 0 | 2.072284 | 0 | 0 | 40.50723 | 42.92715 | 0 | 1722.244 | 0 | 3.292761 | 0
2857 | 02.01.2021 01:55:39 | MCI | GOOD | 2004 | 30 | 71 | 49 | 0 | 2046 | SPC | 290 | 1 | 20 | 90 | 122 |  | 40 | 0 | 2.055057 | 0 | 0 | 39.10483 | 42.93077 | 0 | 1665.209 | 0 | 3.312922 | 0
2858 | 02.01.2021 01:58:35 | MCI | GOOD | 1999 | 31 | 71 | 50 | 0 | 2042 | SPC | 300 | 1 | 20 | 90 | 119 |  | 40 | 0 | 2.037349 | 0 | 0 | 39.98863 | 43.00492 | 0 | 1562.343 | 0 | 3.312922 | 0
2859 | 02.01.2021 02:01:15 | MCI | GOOD | 2002 | 27 | 69 | 49 | 0 | 2040 | SPC | 300 | 1 | 20 | 90 | 118 |  | 40 | 0 | 2.034087 | 0 | 0 | 40.22968 | 43.01758 | 0 | 1671.829 | 0 | 3.312922 | 0
2860 | 02.01.2021 02:03:50 | MCI | GOOD | 2000 | 30 | 70 | 48 | 0 | 2041 | SPC | 300 | 1 | 20 | 90 | 120 |  | 40 | 0 | 2.04265 | 0 | 0 | 40.77749 | 43.02662 | 0 | 1672.338 | 0 | 3.295787 | 0
2861 | 02.01.2021 02:06:30 | MCI | GOOD | 2001 | 32 | 69 | 49 | 0 | 2044 | SPC | 290 | 1 | 20 | 90 | 121 |  | 40 | 0 | 2.04498 | 0 | 0 | 40.23698 | 43.05375 | 0 | 1714.096 | 0 | 3.295787 | 0
2862 | 02.01.2021 02:09:41 | MCI | GOOD | 1999 | 30 | 67 | 50 | 0 | 2040 | SPC | 290 | 1 | 20 | 90 | 120 |  | 40 | 0 | 2.054475 | 0 | 0 | 40.52915 | 43.07364 | 0 | 1698.309 | 0 | 3.285037 | 0
2863 | 02.01.2021 02:12:21 | MCI | GOOD | 2001 | 31 | 71 | 50 | 0 | 2044 | SPC | 290 | 1 | 20 | 90 | 119 |  | 40 | 0 | 2.05825 | 0 | 0 | 40.67524 | 42.81865 | 0 | 1688.125 | 0 | 3.270531 | 0
2864 | 02.01.2021 02:15:07 | MCI | GOOD | 1998 | 29 | 73 | 55 | 0 | 2039 | SPC | 290 | 1 | 20 | 90 | 119 |  | 40 | 0 | 2.030288 | 0 | 0 | 40.21507 | 42.84216 | 0 | 1687.615 | 0 | 3.270531 | 0
2865 | 02.01.2021 02:17:42 | MCI | GOOD | 1997 | 30 | 71 | 50 | 0 | 2039 | SPC | 300 | 1 | 20 | 90 | 120 |  | 40 | 0 | 1.995497 | 0 | 0 | 40.7702 | 42.99588 | 0 | 1683.032 | 0 | 3.253583 | 0
2866 | 02.01.2021 02:23:43 | MCI | GOOD | 2006 | 31 | 69 | 50 | 0 | 2048 | SPC | 300 | 1 | 20 | 90 | 122 |  | 40 | 0 | 1.975942 | 0 | 0 | 38.0165 | 43.16406 | 0 | 1620.396 | 0 | 3.30173 | 0
2867 | 02.01.2021 02:26:38 | MCI | GOOD | 1997 | 30 | 68 | 49 | 0 | 2038 | SPC | 310 | 1 | 20 | 90 | 122 |  | 40 | 0 | 1.974277 | 0 | 0 | 39.38239 | 43.07545 | 0 | 1638.219 | 0 | 3.314754 | 0
2868 | 02.01.2021 02:29:18 | MCI | GOOD | 2000 | 29 | 69 | 51 | 0 | 2041 | SPC | 310 | 1 | 20 | 90 | 123 |  | 40 | 0 | 1.982558 | 0 | 0 | 40.08359 | 43.00492 | 0 | 1669.283 | 0 | 3.314754 | 0
2869 | 02.01.2021 02:31:59 | MCI | GOOD | 1997 | 31 | 71 | 50 | 0 | 2040 | SPC | 310 | 1 | 20 | 90 | 120 |  | 40 | 0 | 1.996944 | 0 | 0 | 40.81401 | 42.97056 | 0 | 1752.798 | 0 | 3.29668 | 0
2870 | 02.01.2021 02:34:44 | MCI | GOOD | 2004 | 28 | 72 | 50 | 0 | 2044 | SPC | 300 | 1 | 20 | 90 | 125 |  | 40 | 0 | 2.015939 | 0 | 0 | 38.3744 | 42.89642 | 0 | 1631.09 | 0 | 3.335624 | 0
2871 | 02.01.2021 02:44:35 | MCI | GOOD | 2000 | 31 | 71 | 49 | 0 | 2043 | SPC | 300 | 1 | 20 | 90 | 119 |  | 40 | 0 | 2.029027 | 0 | 0 | 40.11281 | 43.07545 | 0 | 1653.496 | 0 | 3.335624 | 0
2872 | 02.01.2021 02:47:10 | MCI | GOOD | 2001 | 29 | 69 | 48 | 0 | 2041 | SPC | 300 | 1 | 20 | 90 | 119 |  | 40 | 0 | 2.049819 | 0 | 0 | 41.22305 | 42.84577 | 0 | 1716.133 | 0 | 3.307031 | 0
2873 | 02.01.2021 02:49:46 | MCI | GOOD | 2000 | 30 | 70 | 48 | 0 | 2041 | SPC | 290 | 1 | 20 | 90 | 119 |  | 40 | 0 | 2.067871 | 0 | 0 | 41.50061 | 42.35388 | 0 | 1725.299 | 0 | 3.271301 | 0
2874 | 02.01.2021 02:52:26 | MCI | GOOD | 1998 | 31 | 67 | 49 | 0 | 2040 | SPC | 290 | 1 | 20 | 90 | 120 |  | 40 | 0 | 2.046703 | 0 | 0 | 39.34587 | 42.2309 | 0 | 1678.449 | 0 | 3.285264 | 0
2875 | 02.01.2021 02:55:11 | MCI | GOOD | 2000 | 28 | 73 | 55 | 0 | 2040 | SPC | 300 | 1 | 20 | 90 | 120 |  | 40 | 0 | 2.015136 | 0 | 0 | 40.58028 | 42.3593 | 0 | 1749.742 | 0 | 3.2732 | 0
2876 | 02.01.2021 02:57:52 | MCI | GOOD | 2000 | 33 | 69 | 49 | 0 | 2044 | SPC | 290 | 1 | 20 | 90 | 119 |  | 40 | 0 | 2.037096 | 0 | 0 | 40.22237 | 42.36654 | 0 | 1738.539 | 0 | 3.2732 | 0
2877 | 02.01.2021 03:00:27 | MCI | GOOD | 2000 | 27 | 68 | 48 | 0 | 2038 | SPC | 280 | 1 | 20 | 90 | 119 |  | 40 | 0 | 2.059589 | 0 | 0 | 39.14135 | 42.34665 | 0 | 1734.465 | 0 | 3.292423 | 0
2878 | 02.01.2021 03:03:52 | MCI | GOOD | 2002 | 31 | 71 | 48 | 0 | 2044 | SPC | 290 | 1 | 20 | 90 | 119 |  | 40 | 0 | 2.067235 | 0 | 0 | 38.86379 | 42.3376 | 0 | 1691.689 | 0 | 3.318782 | 0
2879 | 02.01.2021 03:06:33 | MCI | GOOD | 1999 | 30 | 70 | 55 | 0 | 2041 | SPC | 290 | 1 | 20 | 90 | 119 |  | 40 | 0 | 2.060746 | 0 | 0 | 40.14933 | 42.33218 | 0 | 1747.705 | 0 | 3.318782 | 0
2880 | 02.01.2021 03:09:03 | MCI | GOOD | 1997 | 31 | 72 | 51 | 0 | 2040 | SPC | 300 | 1 | 20 | 90 | 119 |  | 40 | 0 | 2.030938 | 0 | 0 | 39.54308 | 42.46058 | 0 | 1711.04 | 0 | 3.318782 | 0
2881 | 02.01.2021 03:11:53 | MCI | GOOD | 2004 | 31 | 69 | 49 | 0 | 2046 | SPC | 300 | 1 | 20 | 90 | 119 |  | 40 | 0 | 2.026167 | 0 | 0 | 40.32463 | 42.49856 | 0 | 1710.022 | 0 | 3.318782 | 0
2882 | 02.01.2021 03:14:34 | MCI | GOOD | 1999 | 29 | 71 | 50 | 0 | 2040 | SPC | 300 | 1 | 20 | 90 | 119 |  | 40 | 0 | 2.04457 | 0 | 0 | 40.91627 | 42.62514 | 0 | 1695.254 | 0 | 3.298078 | 0
2883 | 02.01.2021 03:18:14 | MCI | GOOD | 1999 | 27 | 70 | 50 | 0 | 2038 | SPC | 290 | 1 | 20 | 90 | 122 |  | 40 | 0 | 2.064456 | 0 | 0 | 39.5942 | 42.85301 | 0 | 1652.987 | 0 | 3.298078 | 0
2884 | 02.01.2021 03:21:04 | MCI | GOOD | 2001 | 34 | 71 | 49 | 0 | 2047 | SPC | 290 | 1 | 20 | 90 | 120 |  | 40 | 0 | 2.05936 | 0 | 0 | 39.28743 | 42.98141 | 0 | 1668.773 | 0 | 3.313544 | 0
2885 | 02.01.2021 03:25:35 | MCI | GOOD | 2000 | 27 | 70 | 47 | 0 | 2038 | SPC | 300 | 1 | 20 | 90 | 122 |  | 40 | 0 | 2.051818 | 0 | 0 | 40.47802 | 43.27257 | 0 | 1698.309 | 0 | 3.313544 | 0
2886 | 02.01.2021 03:28:20 | MCI | GOOD | 2000 | 29 | 69 | 50 | 0 | 2040 | SPC | 290 | 1 | 20 | 90 | 122 |  | 40 | 0 | 2.057764 | 0 | 0 | 39.62343 | 43.25629 | 0 | 1696.272 | 0 | 3.313544 | 0
2887 | 02.01.2021 03:30:56 | MCI | GOOD | 1999 | 32 | 69 | 53 | 0 | 2043 | SPC | 300 | 1 | 20 | 90 | 119 |  | 40 | 0 | 2.046038 | 0 | 0 | 40.46341 | 43.24906 | 0 | 1754.326 | 0 | 3.313544 | 0
2888 | 02.01.2021 03:42:47 | MCI | GOOD | 2000 | 32 | 71 | 52 | 0 | 2044 | SPC | 300 | 1 | 20 | 90 | 122 |  | 40 | 0 | 2.033328 | 0 | 0 | 38.46206 | 43.4299 | 0 | 1635.164 | 0 | 3.350234 | 0
2889 | 02.01.2021 03:45:17 | MCI | GOOD | 1997 | 29 | 71 | 47 | 0 | 2037 | SPC | 300 | 1 | 20 | 90 | 119 |  | 40 | 0 | 2.04147 | 0 | 0 | 39.93752 | 43.16768 | 0 | 1700.856 | 0 | 3.350234 | 0
2890 | 02.01.2021 03:47:58 | MCI | GOOD | 2005 | 28 | 70 | 49 | 0 | 2044 | SPC | 300 | 1 | 20 | 90 | 120 |  | 40 | 0 | 2.052203 | 0 | 0 | 42.59623 | 43.03024 | 0 | 1781.315 | 0 | 3.286331 | 0
2891 | 02.01.2021 03:50:38 | MCI | GOOD | 1998 | 28 | 70 | 49 | 0 | 2037 | SPC | 290 | 1 | 20 | 90 | 119 |  | 40 | 0 | 2.043381 | 0 | 0 | 40.53645 | 43.20927 | 0 | 1745.669 | 0 | 3.275394 | 0
2892 | 02.01.2021 03:53:13 | MCI | GOOD | 2001 | 32 | 69 | 50 | 0 | 2044 | SPC | 290 | 1 | 20 | 90 | 119 |  | 40 | 0 | 2.03452 | 0 | 0 | 39.00257 | 43.41182 | 0 | 1658.589 | 0 | 3.298185 | 0
2893 | 02.01.2021 03:55:54 | MCI | GOOD | 2000 | 31 | 71 | 50 | 0 | 2043 | SPC | 300 | 1 | 20 | 90 | 119 |  | 40 | 0 | 2.008213 | 0 | 0 | 39.5942 | 43.40278 | 0 | 1677.94 | 0 | 3.298185 | 0
2894 | 02.01.2021 03:58:29 | MCI | GOOD | 2001 | 28 | 68 | 51 | 0 | 2040 | SPC | 300 | 1 | 20 | 90 | 123 |  | 40 | 0 | 2.005965 | 0 | 0 | 39.43351 | 43.27438 | 0 | 1715.623 | 0 | 3.309895 | 0
2895 | 02.01.2021 04:01:14 | MCI | GOOD | 1994 | 32 | 71 | 50 | 0 | 2038 | SPC | 300 | 1 | 20 | 90 | 123 |  | 40 | 0 | 2.013764 | 0 | 0 | 39.98863 | 43.17853 | 0 | 1701.365 | 0 | 3.309895 | 0
2896 | 02.01.2021 04:04:00 | MCI | GOOD | 2004 | 29 | 67 | 51 | 0 | 2044 | SPC | 300 | 1 | 20 | 90 | 122 |  | 40 | 0 | 2.014915 | 0 | 0 | 40.66793 | 43.02481 | 0 | 1727.845 | 0 | 3.295577 | 0
2897 | 02.01.2021 04:06:35 | MCI | GOOD | 1999 | 31 | 71 | 50 | 0 | 2042 | SPC | 300 | 1 | 20 | 90 | 119 |  | 40 | 0 | 2.011409 | 0 | 0 | 39.39699 | 42.88737 | 0 | 1677.431 | 0 | 3.308225 | 0
2898 | 02.01.2021 04:15:11 | MCI | GOOD | 2002 | 30 | 68 | 51 | 0 | 2043 | SPC | 300 | 1 | 20 | 90 | 126 |  | 40 | 0 | 2.025866 | 0 | 0 | 38.0092 | 42.86024 | 0 | 1635.673 | 0 | 3.35656 | 0
2899 | 02.01.2021 04:17:56 | MCI | GOOD | 1997 | 30 | 71 | 51 | 0 | 2039 | SPC | 310 | 1 | 20 | 90 | 120 |  | 40 | 0 | 2.039486 | 0 | 0 | 39.63073 | 42.62876 | 0 | 1693.217 | 0 | 3.35656 | 0
2900 | 02.01.2021 04:21:37 | MCI | GOOD | 2003 | 29 | 71 | 51 | 0 | 2044 | SPC | 310 | 1 | 20 | 90 | 123 |  | 40 | 0 | 2.044077 | 0 | 0 | 42.88841 | 42.58355 | 0 | 1812.888 | 0 | 3.285144 | 0
2901 | 02.01.2021 04:24:22 | MCI | GOOD | 2001 | 31 | 70 | 50 | 0 | 2044 | SPC | 290 | 1 | 20 | 90 | 122 |  | 40 | 0 | 2.041914 | 0 | 0 | 38.91492 | 42.54195 | 0 | 1646.876 | 0 | 3.310189 | 0
2902 | 02.01.2021 04:27:02 | MCI | GOOD | 1998 | 30 | 71 | 55 | 0 | 2040 | SPC | 290 | 1 | 20 | 90 | 123 |  | 40 | 0 | 2.047336 | 0 | 0 | 40.77749 | 42.55099 | 0 | 1698.819 | 0 | 3.293053 | 0
2903 | 02.01.2021 04:29:43 | MCI | GOOD | 1999 | 31 | 72 | 53 | 0 | 2042 | SPC | 290 | 1 | 20 | 90 | 118 |  | 40 | 0 | 2.049064 | 0 | 0 | 39.08291 | 42.64685 | 0 | 1714.605 | 0 | 3.313778 | 0
2904 | 02.01.2021 04:32:23 | MCI | GOOD | 2000 | 30 | 68 | 52 | 0 | 2042 | SPC | 300 | 1 | 20 | 90 | 119 |  | 40 | 0 | 2.041068 | 0 | 0 | 39.94481 | 42.78791 | 0 | 1726.318 | 0 | 3.313778 | 0
2905 | 02.01.2021 04:34:58 | MCI | GOOD | 2001 | 31 | 71 | 51 | 0 | 2044 | SPC | 300 | 1 | 20 | 90 | 120 |  | 40 | 0 | 2.038637 | 0 | 0 | 39.04639 | 42.83492 | 0 | 1690.162 | 0 | 3.335443 | 0
2906 | 02.01.2021 04:37:39 | MCI | GOOD | 2000 | 29 | 68 | 54 | 0 | 2041 | SPC | 300 | 1 | 20 | 90 | 120 |  | 40 | 0 | 2.044489 | 0 | 0 | 39.35316 | 42.91269 | 0 | 1726.827 | 0 | 3.349218 | 0
2907 | 02.01.2021 04:40:19 | MCI | GOOD | 2001 | 30 | 70 | 52 | 0 | 2043 | SPC | 310 | 1 | 20 | 90 | 119 |  | 40 | 0 | 2.03731 | 0 | 0 | 40.80671 | 42.99407 | 0 | 1734.465 | 0 | 3.331331 | 0
2908 | 02.01.2021 04:49:30 | MCI | GOOD | 2000 | 28 | 67 | 51 | 0 | 2039 | SPC | 300 | 1 | 20 | 90 | 119 |  | 40 | 0 | 2.023009 | 0 | 0 | 39.63803 | 43.24725 | 0 | 1656.043 | 0 | 3.331331 | 0
2909 | 02.01.2021 04:53:01 | MCI | BAD | 1995 | 32 | 73 | 51 | 0 | 2039 | SPC | 310 | 1 | 20 | 90 | 162 |  | 40 | 0 | 2.017971 | 0 | 0 | 43.93291 | 42.97237 | 0 | 1841.914 | 3.001384 | 3.398637 | 37.27147
2910 | 02.01.2021 04:58:16 | MCI | GOOD | 2005 | 29 | 71 | 50 | 0 | 2046 | SPC | 320 | 1 | 20 | 90 | 125 |  | 40 | 0 | 2.02438 | 0 | 0 | 40.58028 | 42.88737 | 0 | 1733.956 | 0 | 3.386572 | 0
2911 | 02.01.2021 05:01:02 | MCI | GOOD | 1999 | 30 | 72 | 50 | 0 | 2041 | SPC | 310 | 1 | 20 | 90 | 126 |  | 40 | 0 | 2.037298 | 0 | 0 | 40.17855 | 42.64323 | 0 | 1734.975 | 0 | 3.386572 | 0
2912 | 02.01.2021 05:03:42 | MCI | GOOD | 1996 | 32 | 68 | 55 | 0 | 2040 | SPC | 310 | 1 | 20 | 90 | 123 |  | 40 | 0 | 2.05297 | 0 | 0 | 41.99729 | 42.31952 | 0 | 1801.685 | 0 | 3.338071 | 0
2913 | 02.01.2021 05:06:22 | MCI | GOOD | 2004 | 28 | 68 | 56 | 0 | 2044 | SPC | 290 | 1 | 20 | 90 | 123 |  | 40 | 0 | 2.083373 | 0 | 0 | 40.7702 | 42.17665 | 0 | 1727.845 | 0 | 3.321123 | 0
2914 | 02.01.2021 05:09:03 | MCI | GOOD | 2001 | 30 | 70 | 49 | 0 | 2042 | SPC | 280 | 1 | 20 | 90 | 121 |  | 40 | 0 | 2.107856 | 0 | 0 | 40.63871 | 42.38824 | 0 | 1717.661 | 0 | 3.307556 | 0
2915 | 02.01.2021 05:11:48 | MCI | GOOD | 1998 | 32 | 69 | 46 | 0 | 2041 | SPC | 280 | 1 | 20 | 90 | 123 |  | 40 | 0 | 2.126359 | 0 | 0 | 38.56431 | 42.7445 | 0 | 1680.486 | 0 | 3.341616 | 0
2916 | 02.01.2021 05:14:23 | MCI | GOOD | 2002 | 28 | 72 | 49 | 0 | 2042 | SPC | 280 | 1 | 20 | 90 | 120 |  | 40 | 0 | 2.12367 | 0 | 0 | 40.98201 | 43.08269 | 0 | 1722.244 | 0 | 3.319222 | 0
2917 | 02.01.2021 05:17:09 | MCI | GOOD | 1999 | 30 | 72 | 52 | 0 | 2041 | SPC | 280 | 1 | 20 | 90 | 123 |  | 40 | 0 | 2.106337 | 0 | 0 | 40.17855 | 43.25991 | 0 | 1679.977 | 0 | 3.319222 | 0
2918 | 02.01.2021 05:19:49 | MCI | GOOD | 2000 | 30 | 70 | 52 | 0 | 2042 | SPC | 290 | 1 | 20 | 90 | 122 |  | 40 | 0 | 2.081625 | 0 | 0 | 39.20708 | 43.45703 | 0 | 1644.33 | 0 | 3.336754 | 0
2919 | 02.01.2021 05:22:29 | MCI | GOOD | 2000 | 30 | 69 | 51 | 0 | 2042 | SPC | 300 | 1 | 20 | 90 | 126 |  | 40 | 0 | 2.072674 | 0 | 0 | 41.75626 | 43.53117 | 0 | 1762.473 | 0 | 3.29445 | 0
2920 | 02.01.2021 05:25:09 | MCI | GOOD | 2000 | 30 | 68 | 51 | 0 | 2041 | SPC | 290 | 1 | 20 | 90 | 120 |  | 40 | 0 | 2.071799 | 0 | 0 | 40.25888 | 43.52575 | 0 | 1721.225 | 0 | 3.29445 | 0
2921 | 02.01.2021 05:27:50 | MCI | GOOD | 2000 | 26 | 71 | 53 | 0 | 2038 | SPC | 290 | 1 | 20 | 90 | 120 |  | 40 | 0 | 2.04488 | 0 | 0 | 40.68254 | 43.56735 | 0 | 1707.985 | 0 | 3.279756 | 0
2922 | 02.01.2021 05:30:35 | MCI | GOOD | 2001 | 33 | 67 | 54 | 0 | 2046 | SPC | 290 | 1 | 20 | 90 | 123 |  | 40 | 0 | 2.032634 | 0 | 0 | 40.08359 | 43.63968 | 0 | 1676.921 | 0 | 3.279756 | 0
2923 | 02.01.2021 05:33:15 | MCI | GOOD | 1998 | 29 | 72 | 51 | 0 | 2039 | SPC | 290 | 1 | 20 | 90 | 123 |  | 40 | 0 | 2.026921 | 0 | 0 | 39.20708 | 43.835 | 0 | 1689.652 | 0 | 3.297288 | 0
2924 | 02.01.2021 05:35:56 | MCI | GOOD | 1999 | 33 | 72 | 50 | 0 | 2044 | SPC | 290 | 1 | 20 | 90 | 123 |  | 40 | 0 | 2.041602 | 0 | 0 | 38.14798 | 44.00319 | 0 | 1610.72 | 0 | 3.342055 | 0
2925 | 02.01.2021 05:38:41 | MCI | GOOD | 2003 | 29 | 71 | 46 | 0 | 2043 | SPC | 300 | 1 | 20 | 90 | 127 |  | 40 | 0 | 2.06895 | 0 | 0 | 38.80535 | 44.08818 | 0 | 1703.911 | 0 | 3.369917 | 0
2926 | 02.01.2021 05:41:21 | MCI | GOOD | 2000 | 30 | 70 | 51 | 0 | 2042 | SPC | 300 | 1 | 20 | 90 | 122 |  | 40 | 0 | 2.099414 | 0 | 0 | 41.90234 | 44.14063 | 0 | 1756.872 | 0 | 3.323857 | 0
2927 | 02.01.2021 05:44:02 | MCI | GOOD | 1997 | 30 | 70 | 52 | 0 | 2039 | SPC | 280 | 1 | 20 | 90 | 122 |  | 40 | 0 | 2.115956 | 0 | 0 | 40.22237 | 44.22742 | 0 | 1719.188 | 0 | 3.323857 | 0
2928 | 02.01.2021 05:46:47 | MCI | GOOD | 2002 | 30 | 70 | 51 | 0 | 2044 | SPC | 280 | 1 | 20 | 90 | 121 |  | 40 | 0 | 2.139327 | 0 | 0 | 40.9601 | 44.21839 | 0 | 1699.328 | 0 | 3.302025 | 0
2929 | 02.01.2021 05:49:22 | MCI | GOOD | 2000 | 30 | 70 | 50 | 0 | 2042 | SPC | 280 | 1 | 20 | 90 | 120 |  | 40 | 0 | 2.136192 | 0 | 0 | 40.88706 | 44.222 | 0 | 1711.55 | 0 | 3.282072 | 0
2930 | 02.01.2021 05:52:08 | MCI | GOOD | 2002 | 31 | 67 | 51 | 0 | 2044 | SPC | 280 | 1 | 20 | 90 | 122 |  | 40 | 0 | 2.121376 | 0 | 0 | 39.78413 | 44.18041 | 0 | 1685.578 | 0 | 3.282072 | 0
2931 | 02.01.2021 05:54:43 | MCI | GOOD | 1998 | 30 | 71 | 54 | 0 | 2040 | SPC | 280 | 1 | 20 | 90 | 119 |  | 41 | 0 | 2.087247 | 0 | 0 | 40.58028 | 43.99595 | 0 | 1699.328 | 0 | 3.2 | 0
2932 | 02.01.2021 05:58:08 | MCI | GOOD | 2002 | 30 | 68 | 50 | 0 | 2043 | SPC | 270 | 1 | 20 | 90 | 169 |  | 41 | 0 | 2.07787 | 0 | 0 | 40.61679 | 43.67043 | 0 | 1726.827 | 3.40237 | 3.276679 | 37.90694
2933 | 02.01.2021 06:01:34 | P.Plat | GOOD | 2001 | 30 | 91 | 64 | 0 | 2046 | SPC | 280 | 1 | 20 | 90 | 163 |  | 41 | 0 | 2.084283 | 0 | 0 | 41.27418 | 43.49863 | 0 | 1767.566 | 2.27752 | 3.327062 | 38.92953
2934 | 02.01.2021 06:04:14 | P.Plat | GOOD | 1998 | 30 | 92 | 56 | 0 | 2042 | SPC | 290 | 1 | 20 | 90 | 121 |  | 41 | 0 | 2.093986 | 0 | 0 | 41.12809 | 43.2997 | 0 | 1757.89 | 0 | 3.327062 | 0
2935 | 02.01.2021 06:08:30 | P.Plat | GOOD | 1999 | 30 | 87 | 63 | 0 | 2044 | SPC | 290 | 1 | 20 | 90 | 120 |  | 41 | 0 | 2.111402 | 0 | 0 | 40.72637 | 42.98684 | 0 | 1727.845 | 0 | 3.327062 | 0
2936 | 02.01.2021 06:15:31 | P.Plat | GOOD | 2001 | 29 | 91 | 56 | 0 | 2044 | SPC | 290 | 1 | 20 | 90 | 122 |  | 41 | 0 | 2.10615 | 0 | 0 | 40.04707 | 43.07183 | 0 | 1703.402 | 0 | 3.348709 | 0
2937 | 02.01.2021 06:18:36 | P.Plat | GOOD | 2000 | 31 | 93 | 62 | 0 | 2046 | SPC | 300 | 1 | 20 | 90 | 120 |  | 41 | 0 | 2.083514 | 0 | 0 | 40.47071 | 43.12789 | 0 | 1733.956 | 0 | 3.359462 | 0
2938 | 02.01.2021 06:22:26 | P.Plat | GOOD | 1998 | 30 | 87 | 63 | 0 | 2043 | SPC | 300 | 1 | 20 | 90 | 120 |  | 41 | 0 | 2.080761 | 0 | 0 | 41.6613 | 43.18215 | 0 | 1800.157 | 0 | 3.345315 | 0
2939 | 02.01.2021 06:26:07 | P.Plat | GOOD | 2002 | 29 | 91 | 64 | 0 | 2046 | SPC | 290 | 1 | 20 | 90 | 122 |  | 41 | 0 | 2.098597 | 0 | 0 | 40.19315 | 43.29789 | 0 | 1723.262 | 0 | 3.363205 | 0
2940 | 02.01.2021 06:29:47 | P.Plat | GOOD | 1999 | 29 | 92 | 64 | 0 | 2043 | SPC | 300 | 1 | 20 | 90 | 123 |  | 41 | 0 | 2.105209 | 0 | 0 | 40.66793 | 43.3431 | 0 | 1719.188 | 0 | 3.363205 | 0
2941 | 02.01.2021 06:33:23 | P.Plat | GOOD | 2001 | 31 | 86 | 61 | 0 | 2046 | SPC | 290 | 1 | 20 | 90 | 120 |  | 41 | 0 | 2.112594 | 0 | 0 | 40.74097 | 43.39374 | 0 | 1722.244 | 0 | 3.363205 | 0
2942 | 02.01.2021 06:36:58 | P.Plat | GOOD | 1999 | 31 | 94 | 65 | 0 | 2045 | SPC | 290 | 1 | 20 | 90 | 120 |  | 41 | 0 | 2.121129 | 0 | 0 | 40.99662 | 43.46969 | 0 | 1736.502 | 0 | 3.363205 | 0
2943 | 02.01.2021 06:43:14 | P.Plat | GOOD | 2001 | 29 | 89 | 65 | 0 | 2045 | SPC | 290 | 1 | 20 | 90 | 121 |  | 41 | 0 | 2.120651 | 0 | 0 | 41.76355 | 43.59809 | 0 | 1747.196 | 0 | 3.346428 | 0
2944 | 02.01.2021 06:53:20 | P.Plat | GOOD | 1999 | 29 | 88 | 56 | 0 | 2042 | SPC | 250 | 1 | 20 | 90 | 120 |  | 40 | 0 | 2.133215 | 0 | 0 | 41.81469 | 43.49863 | 0 | 1729.882 | 0 | 3.156194 | 0
2945 | 02.01.2021 06:57:46 | MCI | BAD | 2002 | 31 | 70 | 50 | 0 | 2045 | SPC | 240 | 1 | 20 | 90 | 164 |  | 40 | 0 | 2.145086 | 0 | 0 | 43.2244 | 43.19842 | 0 | 1730.391 | 6.199161 | 3.156194 | 34.3644
2946 | 02.01.2021 07:06:22 | MCI | GOOD | 1998 | 27 | 70 | 52 | 0 | 2037 | SPC | 250 | 1 | 20 | 90 | 164 |  | 40 | 0 | 2.126672 | 0 | 0 | 38.16988 | 43.07906 | 0 | 1679.468 | 2.792486 | 3.218616 | 37.46138
2947 | 02.01.2021 07:09:47 | MCI | GOOD | 2000 | 29 | 70 | 52 | 0 | 2041 | SPC | 260 | 1 | 20 | 90 | 161 |  | 40 | 0 | 2.106557 | 0 | 0 | 41.12079 | 42.95609 | 0 | 1742.104 | 2.945139 | 3.284606 | 37.3226
2948 | 02.01.2021 07:12:22 | MCI | GOOD | 2002 | 27 | 70 | 50 | 0 | 2041 | SPC | 290 | 1 | 20 | 90 | 122 |  | 40 | 0 | 2.070632 | 0 | 0 | 39.88638 | 42.86929 | 0 | 1704.42 | 0 | 3.284606 | 0
2949 | 02.01.2021 07:15:03 | MCI | GOOD | 1999 | 34 | 73 | 50 | 0 | 2045 | SPC | 300 | 1 | 20 | 90 | 120 |  | 40 | 0 | 2.013319 | 0 | 0 | 39.63803 | 42.99226 | 0 | 1642.293 | 0 | 3.284606 | 0
2950 | 02.01.2021 07:17:43 | MCI | GOOD | 2000 | 33 | 67 | 50 | 0 | 2044 | SPC | 310 | 1 | 20 | 90 | 120 |  | 40 | 0 | 1.959131 | 0 | 0 | 38.65927 | 43.09172 | 0 | 1669.283 | 0 | 3.316225 | 0
2951 | 02.01.2021 07:20:23 | MCI | GOOD | 2001 | 29 | 70 | 50 | 0 | 2042 | SPC | 320 | 1 | 20 | 90 | 121 |  | 40 | 0 | 1.926403 | 0 | 0 | 39.38239 | 43.26171 | 0 | 1654.515 | 0 | 3.329249 | 0
2952 | 02.01.2021 07:23:04 | MCI | GOOD | 1998 | 31 | 71 | 51 | 0 | 2041 | SPC | 330 | 1 | 20 | 90 | 120 |  | 40 | 0 | 1.921601 | 0 | 0 | 40.58028 | 43.31236 | 0 | 1695.763 | 0 | 3.317184 | 0
2953 | 02.01.2021 07:25:39 | MCI | GOOD | 2001 | 28 | 68 | 54 | 0 | 2041 | SPC | 330 | 1 | 20 | 90 | 119 |  | 40 | 0 | 1.911025 | 0 | 0 | 38.80535 | 43.27257 | 0 | 1579.148 | 0 | 3.345047 | 0
2954 | 02.01.2021 07:28:19 | MCI | GOOD | 2001 | 32 | 71 | 51 | 0 | 2045 | SPC | 340 | 1 | 20 | 90 | 120 |  | 40 | 0 | 1.895139 | 0 | 0 | 41.3107 | 43.39374 | 0 | 1706.966 | 0 | 3.3142 | 0
2955 | 02.01.2021 07:30:55 | MCI | GOOD | 1999 | 31 | 70 | 50 | 0 | 2042 | SPC | 330 | 1 | 20 | 90 | 119 |  | 40 | 0 | 1.886255 | 0 | 0 | 39.63803 | 43.32863 | 0 | 1663.681 | 0 | 3.3142 | 0
2956 | 02.01.2021 07:33:45 | MCI | GOOD | 2000 | 27 | 71 | 50 | 0 | 2039 | SPC | 330 | 1 | 20 | 90 | 127 |  | 40 | 0 | 1.890726 | 0 | 0 | 40.16394 | 43.28885 | 0 | 1715.114 | 0 | 3.3142 | 0
2957 | 02.01.2021 07:36:20 | MCI | GOOD | 2000 | 30 | 70 | 50 | 0 | 2042 | SPC | 330 | 1 | 20 | 90 | 120 |  | 40 | 0 | 1.913721 | 0 | 0 | 40.25159 | 43.23821 | 0 | 1730.901 | 0 | 3.3142 | 0
2958 | 02.01.2021 07:39:01 | MCI | GOOD | 2000 | 29 | 72 | 49 | 0 | 2041 | SPC | 320 | 1 | 20 | 90 | 120 |  | 40 | 0 | 1.924405 | 0 | 0 | 40.71906 | 43.2147 | 0 | 1733.447 | 0 | 3.298567 | 0
2959 | 02.01.2021 07:41:36 | MCI | GOOD | 2000 | 32 | 69 | 49 | 0 | 2043 | SPC | 320 | 1 | 20 | 90 | 120 |  | 40 | 0 | 1.931121 | 0 | 0 | 39.54308 | 43.07002 | 0 | 1678.958 | 0 | 3.298567 | 0
2960 | 02.01.2021 07:44:16 | MCI | GOOD | 2000 | 31 | 71 | 50 | 0 | 2043 | SPC | 310 | 1 | 20 | 90 | 119 |  | 40 | 0 | 1.942004 | 0 | 0 | 39.30204 | 43.11162 | 0 | 1676.921 | 0 | 3.313658 | 0
2961 | 02.01.2021 07:47:02 | MCI | GOOD | 2001 | 31 | 69 | 55 | 0 | 2044 | SPC | 310 | 1 | 20 | 90 | 124 |  | 40 | 0 | 1.962618 | 0 | 0 | 39.35316 | 43.04109 | 0 | 1652.987 | 0 | 3.327433 | 0
2962 | 02.01.2021 07:49:42 | MCI | GOOD | 1998 | 25 | 72 | 49 | 0 | 2035 | SPC | 310 | 1 | 20 | 90 | 124 |  | 40 | 0 | 1.987151 | 0 | 0 | 39.83525 | 42.82588 | 0 | 1677.431 | 0 | 3.327433 | 0
2963 | 02.01.2021 07:58:28 | MCI | GOOD | 2006 | 33 | 69 | 49 | 0 | 2050 | SPC | 270 | 1 | 20 | 90 | 166 |  | 40 | 0 | 2.146017 | 0 | 0 | 40.74097 | 39.11314 | 0 | 1652.478 | 6.359849 | 3.327433 | 34.21832
2964 | 02.01.2021 08:01:58 | MCI | GOOD | 1995 | 30 | 71 | 48 | 0 | 2036 | SPC | 280 | 1 | 20 | 90 | 163 |  | 40 | 0 | 2.120456 | 0 | 0 | 40.9528 | 39.73705 | 0 | 1739.048 | 2.455022 | 3.381966 | 37.76816
2965 | 02.01.2021 08:04:34 | MCI | GOOD | 2000 | 30 | 68 | 49 | 0 | 2041 | SPC | 280 | 1 | 20 | 90 | 120 |  | 40 | 0 | 2.149795 | 0 | 0 | 39.14135 | 40.04087 | 0 | 1709.003 | 0 | 3.401189 | 0
2966 | 02.01.2021 08:07:19 | MCI | GOOD | 1999 | 31 | 71 | 54 | 0 | 2042 | SPC | 280 | 1 | 20 | 90 | 122 |  | 40 | 0 | 2.169693 | 0 | 0 | 40.36846 | 40.24523 | 0 | 1687.106 | 0 | 3.401189 | 0
2967 | 02.01.2021 08:09:54 | MCI | GOOD | 2000 | 26 | 67 | 50 | 0 | 2037 | SPC | 280 | 1 | 20 | 90 | 119 |  | 40 | 0 | 2.183149 | 0 | 0 | 40.12011 | 40.43511 | 0 | 1647.895 | 0 | 3.401189 | 0
2968 | 02.01.2021 08:12:30 | MCI | GOOD | 2000 | 32 | 71 | 51 | 0 | 2044 | SPC | 280 | 1 | 20 | 90 | 120 |  | 40 | 0 | 2.193146 | 0 | 0 | 39.88638 | 40.55989 | 0 | 1715.114 | 0 | 3.401189 | 0
2969 | 02.01.2021 08:15:15 | MCI | GOOD | 2000 | 31 | 69 | 49 | 0 | 2042 | SPC | 290 | 1 | 20 | 90 | 123 |  | 40 | 0 | 2.140968 | 0 | 0 | 40.19315 | 40.7317 | 0 | 1676.412 | 0 | 3.401189 | 0
2970 | 02.01.2021 08:17:55 | MCI | GOOD | 2001 | 29 | 71 | 48 | 0 | 2041 | SPC | 300 | 1 | 20 | 90 | 120 |  | 40 | 0 | 2.081336 | 0 | 0 | 40.58758 | 40.8818 | 0 | 1711.04 | 0 | 3.388937 | 0
2971 | 02.01.2021 08:25:16 | MCI | GOOD | 2001 | 32 | 70 | 48 | 0 | 2044 | SPC | 300 | 1 | 20 | 90 | 121 |  | 40 | 0 | 2.083357 | 0 | 0 | 39.25091 | 41.01382 | 0 | 1670.301 | 0 | 3.405342 | 0
2972 | 02.01.2021 08:27:52 | MCI | GOOD | 2000 | 30 | 69 | 52 | 0 | 2042 | SPC | 310 | 1 | 20 | 90 | 120 |  | 40 | 0 | 2.074699 | 0 | 0 | 39.9229 | 40.79319 | 0 | 1712.059 | 0 | 3.405342 | 0
2973 | 02.01.2021 08:30:32 | MCI | GOOD | 1997 | 30 | 69 | 53 | 0 | 2039 | SPC | 320 | 1 | 20 | 90 | 119 |  | 40 | 0 | 2.015876 | 0 | 0 | 39.98134 | 40.87638 | 0 | 1714.605 | 0 | 3.405342 | 0
2974 | 02.01.2021 08:33:12 | MCI | GOOD | 2002 | 30 | 71 | 50 | 0 | 2044 | SPC | 320 | 1 | 20 | 90 | 119 |  | 40 | 0 | 1.993641 | 0 | 0 | 40.16394 | 40.99212 | 0 | 1697.8 | 0 | 3.405342 | 0
2975 | 02.01.2021 08:36:43 | MCI | GOOD | 2000 | 31 | 71 | 49 | 0 | 2043 | SPC | 320 | 1 | 20 | 90 | 120 |  | 40 | 0 | 1.991571 | 0 | 0 | 40.42689 | 41.3954 | 0 | 1696.272 | 0 | 3.405342 | 0
2976 | 02.01.2021 08:46:09 | MCI | GOOD | 1996 | 29 | 71 | 50 | 0 | 2037 | SPC | 320 | 1 | 20 | 90 | 120 |  | 40 | 0 | 2.023879 | 0 | 0 | 41.25957 | 41.69379 | 0 | 1732.428 | 0 | 3.37581 | 0
2977 | 02.01.2021 08:50:09 | MCI | GOOD | 2004 | 30 | 71 | 49 | 0 | 2046 | SPC | 300 | 1 | 20 | 90 | 120 |  | 40 | 0 | 2.069403 | 0 | 0 | 38.25754 | 41.57444 | 0 | 1645.858 | 0 | 3.417759 | 0
2978 | 02.01.2021 08:53:10 | MCI | GOOD | 2000 | 29 | 70 | 49 | 0 | 2040 | SPC | 310 | 1 | 20 | 90 | 120 |  | 40 | 0 | 2.091261 | 0 | 0 | 40.90897 | 41.52199 | 0 | 1703.911 | 0 | 3.397243 | 0
2979 | 02.01.2021 09:02:46 | MCI | GOOD | 2006 | 31 | 71 | 50 | 0 | 2049 | SPC | 280 | 1 | 20 | 90 | 160 |  | 40 | 0 | 2.164209 | 0 | 0 | 40.40498 | 39.88534 | 0 | 1719.188 | 2.776411 | 3.459289 | 37.47599
2980 | 02.01.2021 09:05:26 | MCI | GOOD | 1993 | 29 | 69 | 48 | 0 | 2033 | SPC | 310 | 1 | 20 | 90 | 120 |  | 40 | 0 | 2.100026 | 0 | 0 | 40.82131 | 41.1169 | 0 | 1741.085 | 0 | 3.441027 | 0
2981 | 02.01.2021 09:08:06 | MCI | GOOD | 2000 | 31 | 70 | 50 | 0 | 2043 | SPC | 310 | 1 | 20 | 90 | 122 |  | 40 | 0 | 2.092073 | 0 | 0 | 40.58028 | 41.12594 | 0 | 1722.244 | 0 | 3.428962 | 0
2982 | 02.01.2021 09:10:52 | MCI | GOOD | 2000 | 29 | 67 | 50 | 0 | 2040 | SPC | 310 | 1 | 20 | 90 | 123 |  | 40 | 0 | 2.090064 | 0 | 0 | 40.74827 | 40.83116 | 0 | 1674.375 | 0 | 3.412578 | 0
2983 | 02.01.2021 09:14:57 | MCI | GOOD | 2001 | 32 | 73 | 51 | 0 | 2045 | SPC | 310 | 1 | 20 | 90 | 122 |  | 40 | 0 | 2.089537 | 0 | 0 | 40.71175 | 40.73893 | 0 | 1715.114 | 0 | 3.397133 | 0
2984 | 02.01.2021 09:17:58 | MCI | GOOD | 1999 | 27 | 67 | 49 | 0 | 2037 | SPC | 300 | 1 | 20 | 90 | 120 |  | 40 | 0 | 2.085318 | 0 | 0 | 40.57298 | 40.61958 | 0 | 1734.465 | 0 | 3.385257 | 0
2985 | 02.01.2021 09:20:38 | MCI | GOOD | 2001 | 31 | 71 | 51 | 0 | 2044 | SPC | 300 | 1 | 20 | 90 | 122 |  | 40 | 0 | 2.089953 | 0 | 0 | 38.60814 | 40.48937 | 0 | 1648.913 | 0 | 3.41819 | 0
2986 | 02.01.2021 09:23:13 | MCI | GOOD | 1999 | 30 | 71 | 54 | 0 | 2041 | SPC | 310 | 1 | 20 | 90 | 119 |  | 40 | 0 | 2.076973 | 0 | 0 | 40.90897 | 40.48575 | 0 | 1661.644 | 0 | 3.397674 | 0
2987 | 02.01.2021 09:25:59 | MCI | GOOD | 1999 | 30 | 67 | 50 | 0 | 2040 | SPC | 300 | 1 | 20 | 90 | 120 |  | 40 | 0 | 2.072912 | 0 | 0 | 38.54971 | 40.58341 | 0 | 1643.312 | 0 | 3.43211 | 0
2988 | 02.01.2021 09:29:24 | MCI | GOOD | 2002 | 30 | 70 | 50 | 0 | 2044 | SPC | 310 | 1 | 20 | 90 | 123 |  | 40 | 0 | 2.079563 | 0 | 0 | 40.82862 | 40.64851 | 0 | 1715.623 | 0 | 3.41366 | 0
2989 | 02.01.2021 09:32:39 | MCI | GOOD | 1999 | 27 | 71 | 49 | 0 | 2038 | SPC | 310 | 1 | 20 | 90 | 120 |  | 40 | 0 | 2.076317 | 0 | 0 | 40.85053 | 40.58522 | 0 | 1663.172 | 0 | 3.394646 | 0
2990 | 02.01.2021 09:36:05 | MCI | GOOD | 2001 | 29 | 71 | 51 | 0 | 2042 | SPC | 300 | 1 | 20 | 90 | 120 |  | 40 | 0 | 2.077231 | 0 | 0 | 39.04639 | 40.55086 | 0 | 1664.7 | 0 | 3.416311 | 0
2991 | 02.01.2021 09:39:05 | MCI | GOOD | 2000 | 30 | 71 | 50 | 0 | 2042 | SPC | 310 | 1 | 20 | 90 | 120 |  | 40 | 0 | 2.083854 | 0 | 0 | 40.07629 | 40.52011 | 0 | 1669.283 | 0 | 3.416311 | 0
2992 | 02.01.2021 09:47:56 | MCI | GOOD | 1998 | 33 | 70 | 50 | 0 | 2043 | SPC | 300 | 1 | 20 | 90 | 119 |  | 40 | 0 | 2.109436 | 0 | 0 | 39.38239 | 40.56713 | 0 | 1589.332 | 0 | 3.429335 | 0
2993 | 02.01.2021 09:50:37 | MCI | GOOD | 2002 | 31 | 71 | 50 | 0 | 2045 | SPC | 300 | 1 | 20 | 90 | 119 |  | 40 | 0 | 2.13748 | 0 | 0 | 39.19249 | 40.45139 | 0 | 1591.369 | 0 | 3.447242 | 0
2994 | 02.01.2021 09:54:27 | MCI | GOOD | 1999 | 29 | 71 | 50 | 0 | 2040 | SPC | 300 | 1 | 20 | 90 | 119 |  | 40 | 0 | 2.15256 | 0 | 0 | 41.74895 | 40.37362 | 0 | 1752.289 | 0 | 3.405126 | 0
2995 | 02.01.2021 09:57:07 | MCI | GOOD | 2000 | 30 | 67 | 50 | 0 | 2041 | SPC | 290 | 1 | 20 | 90 | 120 |  | 40 | 0 | 2.165251 | 0 | 0 | 40.31733 | 40.44235 | 0 | 1722.244 | 0 | 3.405126 | 0
2996 | 02.01.2021 10:03:08 | MCI | GOOD | 1999 | 30 | 70 | 50 | 0 | 2041 | SPC | 290 | 1 | 20 | 90 | 122 |  | 40 | 0 | 2.170681 | 0 | 0 | 40.25888 | 40.63404 | 0 | 1703.911 | 0 | 3.405126 | 0
2997 | 02.01.2021 10:05:43 | MCI | GOOD | 1999 | 32 | 73 | 48 | 0 | 2043 | SPC | 280 | 1 | 20 | 90 | 120 |  | 40 | 0 | 2.181141 | 0 | 0 | 39.78413 | 40.6051 | 0 | 1653.496 | 0 | 3.405126 | 0
2998 | 02.01.2021 10:08:29 | MCI | GOOD | 2002 | 29 | 69 | 49 | 0 | 2042 | SPC | 280 | 1 | 20 | 90 | 122 |  | 40 | 0 | 2.183165 | 0 | 0 | 39.47003 | 40.64489 | 0 | 1665.718 | 0 | 3.415897 | 0
2999 | 02.01.2021 10:16:35 | MCI | GOOD | 2001 | 30 | 68 | 49 | 0 | 2042 | SPC | 280 | 1 | 20 | 90 | 118 |  | 40 | 0 | 2.190177 | 0 | 0 | 40.52915 | 40.8384 | 0 | 1665.209 | 0 | 3.405147 | 0
3000 | 02.01.2021 10:19:15 | MCI | GOOD | 2000 | 31 | 70 | 50 | 0 | 2043 | SPC | 290 | 1 | 20 | 90 | 119 |  | 40 | 0 | 2.172893 | 0 | 0 | 40.01786 | 40.6449 | 0 | 1668.264 | 0 | 3.405147 | 0